## C. I
Appendix C. I: Major element composition of pyrophyllite, determined by EPMA, with associated uncertainty and limit of detection. The abundance of cations was calculated on the basis of 11 oxygen equivalents
Analysis | Concentration (wt.%) | [20 empty] | Composition (apfu) | [20 empty] | Uncertainty (2σ, wt.%) | [17 empty] | Limit of Detection (wt.%)
| Si | Ti | Al | V | Fe | Mg | Ca | Mn | Sr | Ba | Na | K | P | Cr | Ni | F | H | S | Cl | O | Total | Si | Ti | Al | [iv]Al | [vi]Al | V | Fe | Mg | Ca | Mn | Sr | Ba | Na | K | P | Cr | Ni | F | S | Cl | OH | Si | Ti | Al | V | Fe | Mg | Ca | Mn | Sr | Ba | Na | K | P | Cr | Ni | F | S | Cl | Si | Ti | Al | V | Fe | Mg | Ca | Mn | Sr | Ba | Na | K | P | Cr | Ni | F | S | Cl
ETPV006_001 | 30.530 | <0.019 | 15.140 |  | 0.320 | <0.015 | <0.014 | <0.022 | <0.16 | <0.06 | 0.04 | 0.060 | <0.020 | <0.019 | <0.023 | 0.17 | 0.51 | 0.310 | <0.04 | 52.74 | 99.82 | 3.905589866 | 0.000941342 | 2.016096451 | 0.094410134 | 1.921686317 |  | 0.013724429 | 0.001431759 | 0.00081574 | 0.000922388 | 0.004307124 | 0.001093438 | 0.006251247 | 0.005513299 | 0.001515695 | 0.000862317 | 0.000923071 | 0.032146499 | 0.034740639 | 0.002905187 | 1.964948314 | 0.019 | 0.019 | 0.020 |  | 0.021 | 0.015 | 0.014 | 0.022 | 0.16 | 0.06 | 0.03 | 0.022 | 0.020 | 0.019 | 0.023 | 0.08 | 0.012 | 0.04 | 0.570 | 0.020 | 0.160 |  | 0.030 | 0.01 | 0.01 | 0.02 | 0.1 | 0.05 | 0.03 | 0.02 | 0.02 | 0.020 | 0.02 | 0.07 | 0.020 | 0.04
ETPV006_002 | 31.230 | <0.017 | 15.430 |  | 0.130 | <0.015 | <0.014 | <0.020 | <0.14 | <0.06 | 0.040 | 0.030 | <0.022 | <0.020 | <0.024 | 0.19 | 0.35 | 0.140 | <0.05 | 52.25 | 99.79 | 3.93509641 | 0.000807092 | 2.023834141 | 0.06490359 | 1.958930551 |  | 0.005491756 | 0.0014481 | 0.000826437 | 0.000854098 | 0.003551954 | 0.001056906 | 0.006157299 | 0.002715221 | 0.00162661 | 0.000880323 | 0.000920955 | 0.035388481 | 0.01545353 | 0.003335202 | 1.961276316 | 0.019 | 0.017 | 0.021 |  | 0.020 | 0.015 | 0.014 | 0.020 | 0.14 | 0.06 | 0.028 | 0.020 | 0.022 | 0.020 | 0.024 | 0.09 | 0.011 | 0.05 | 0.580 | 0.01 | 0.160 |  | 0.02 | 0.01 | 0.01 | 0.02 | 0.1 | 0.05 | 0.030 | 0.02 | 0.02 | 0.02 | 0.02 | 0.08 | 0.020 | 0.04
ETPV006_003 | 31.550 | <0.019 | 15.460 |  | 0.120 | <0.014 | <0.014 | <0.022 | <0.14 | <0.07 | <0.03 | <0.022 | <0.020 | <0.019 | <0.023 | 0.16 | 0.31 | 0.030 | <0.05 | 52.23 | 99.86 | 3.959478641 | 0.000894768 | 2.019638913 | 0.040521359 | 1.979117554 |  | 0.005048988 | 0.001357453 | 0.000794542 | 0.000917393 | 0.003582163 | 0.001092706 | 0.003467992 | 0.001312504 | 0.001494328 | 0.000828328 | 0.000909456 | 0.029681344 | 0.003298194 | 0.002927605 | 1.967391051 | 0.019 | 0.019 | 0.021 |  | 0.020 | 0.014 | 0.014 | 0.022 | 0.14 | 0.07 | 0.03 | 0.022 | 0.020 | 0.019 | 0.023 | 0.09 | 0.011 | 0.05 | 0.590 | 0.020 | 0.160 |  | 0.02 | 0.01 | 0.01 | 0.02 | 0.1 | 0.05 | 0.03 | 0.02 | 0.02 | 0.020 | 0.02 | 0.08 | 0.01 | 0.04
ETPV006_004 | 32.370 | <0.015 | 15.830 |  | 0.180 | <0.015 | <0.014 | <0.020 | <0.15 | <0.07 | <0.04 | 0.150 | <0.023 | <0.018 | <0.023 | 0.11 |  | 0.050 | <0.03 | 51.07 | 99.76 | 3.957923198 | 0.000689948 | 2.014796451 | 0.042076802 | 1.972719649 |  | 0.00737873 | 0.001405206 | 0.000796387 | 0.000828799 | 0.00385179 | 0.00107761 | 0.003524451 | 0.013173962 | 0.001657709 | 0.0007641 | 0.000855647 | 0.019881186 | 0.005355635 | 0.00209674 | 1.978022074 | 0.019 | 0.015 | 0.021 |  | 0.020 | 0.015 | 0.014 | 0.020 | 0.15 | 0.07 | 0.04 | 0.021 | 0.023 | 0.018 | 0.023 | 0.08 | 0.011 | 0.03 | 0.600 | 0.01 | 0.170 |  | 0.02 | 0.01 | 0.01 | 0.02 | 0.1 | 0.05 | 0.03 | 0.02 | 0.02 | 0.020 | 0.02 | 0.07 | 0.01 | 0.03
ETPV006_005 | 30.500 | 0.011 | 15.380 |  | 0.120 | 0.010 | 0.009 | 0.013 | 0.09 | 0.04 | 0.02 | 0.080 | 0.014 | 0.012 | 0.016 | 0.15 | 0.56 | 0.020 | 0.03 | 52.96 | 100.041245 | 3.927796375 | 0.000849426 | 2.061726534 | 0.072203625 | 1.98952291 |  | 0.005181015 | 0.001460662 | 0.00082705 | 0.000881476 | 0.003748277 | 0.001182907 | 0.003497321 | 0.007400134 | 0.001632088 | 0.000868073 | 0.00095727 | 0.028553892 | 0.002256292 | 0.002825104 | 1.968621004 | 0.020 | 0.017 | 0.021 |  | 0.020 | 0.015 | 0.014 | 0.021 | 0.14 | 0.07 | 0.03 | 0.022 | 0.022 | 0.019 | 0.024 | 0.08 | 0.011 | 0.04 | 0.570 | 0.01 | 0.160 |  | 0.02 | 0.01 | 0.01 | 0.02 | 0.1 | 0.06 | 0.03 | 0.02 | 0.02 | 0.020 | 0.02 | 0.07 | 0.01 | 0.03
ETPV006_006 | 30.680 | <0.019 | 15.250 |  | 0.240 | <0.016 | <0.014 | <0.025 | <0.15 | <0.07 | <0.03 | 0.050 | <0.021 | <0.019 | <0.024 | 0.09 | 0.5 | 0.210 | <0.04 | 52.78 | 99.8 | 3.920623223 | 0.000930601 | 2.028594276 | 0.079376777 | 1.949217499 |  | 0.010282423 | 0.001487836 | 0.000820696 | 0.001061534 | 0.003873905 | 0.00111946 | 0.003003666 | 0.004589551 | 0.001604483 | 0.000838971 | 0.000961839 | 0.017000715 | 0.023509063 | 0.002316424 | 1.980682861 | 0.019 | 0.019 | 0.021 |  | 0.020 | 0.016 | 0.014 | 0.025 | 0.15 | 0.07 | 0.03 | 0.022 | 0.021 | 0.019 | 0.024 | 0.09 | 0.011 | 0.04 | 0.570 | 0.020 | 0.160 |  | 0.02 | 0.01 | 0.01 | 0.02 | 0.1 | 0.05 | 0.03 | 0.02 | 0.02 | 0.020 | 0.02 | 0.08 | 0.020 | 0.03
ETPV006_007 | 29.810 | <0.020 | 15.100 |  | 0.610 | <0.016 | <0.014 | <0.021 | <0.15 | <0.06 | 0.03 | 0.140 | <0.020 | <0.019 | <0.023 | 0.09 | 0.6 | 0.520 | <0.04 | 52.87 | 99.77 | 3.851249738 | 0.000985145 | 2.030683557 | 0.148750262 | 1.881933295 |  | 0.026421289 | 0.001552685 | 0.000800281 | 0.000901474 | 0.004118294 | 0.001107702 | 0.004734867 | 0.012991767 | 0.001492628 | 0.000866321 | 0.000932212 | 0.01718728 | 0.058851742 | 0.002834164 | 1.979978556 | 0.019 | 0.020 | 0.020 |  | 0.020 | 0.016 | 0.014 | 0.021 | 0.15 | 0.06 | 0.03 | 0.023 | 0.020 | 0.019 | 0.023 | 0.08 | 0.011 | 0.04 | 0.560 | 0.02 | 0.160 |  | 0.030 | 0.01 | 0.01 | 0.02 | 0.1 | 0.05 | 0.03 | 0.030 | 0.02 | 0.020 | 0.02 | 0.07 | 0.030 | 0.04
ETPV006_008 | 30.590 | <0.011 | 15.160 |  | 0.230 | <0.016 | <0.014 | <0.021 | <0.14 | <0.06 | <0.029 | <0.022 | <0.021 | <0.019 | <0.023 | 0.11 | 0.53 | 0.280 | <0.04 | 52.92 | 99.82 | 3.915897469 | 0.0005564 | 2.020117522 | 0.084102531 | 1.936014991 |  | 0.009871068 | 0.001490415 | 0.00082795 | 0.000897488 | 0.003717926 | 0.001104384 | 0.002917386 | 0.00132684 | 0.001577081 | 0.000862897 | 0.000895822 | 0.020814666 | 0.031399746 | 0.002419321 | 1.976766012 | 0.019 | 0.011 | 0.021 |  | 0.020 | 0.016 | 0.014 | 0.021 | 0.14 | 0.06 | 0.029 | 0.022 | 0.021 | 0.019 | 0.023 | 0.08 | 0.011 | 0.04 | 0.570 | 0.01 | 0.160 |  | 0.02 | 0.01 | 0.01 | 0.02 | 0.1 | 0.05 | 0.030 | 0.02 | 0.02 | 0.020 | 0.02 | 0.07 | 0.020 | 0.03
ETPV006_009 | 30.220 | <0.019 | 15.060 |  | 0.530 | <0.015 | 0.020 | <0.021 | <0.12 | <0.07 | <0.03 | 0.120 | <0.018 | <0.019 | <0.023 | 0.16 | 0.55 | 0.420 | <0.04 | 52.85 | 99.93 | 3.881780843 | 0.000930509 | 2.013664545 | 0.118219157 | 1.895445388 |  | 0.02282427 | 0.001485871 | 0.001800184 | 0.000892025 | 0.003157946 | 0.001155976 | 0.003529172 | 0.011071801 | 0.001362903 | 0.000874871 | 0.000910875 | 0.030379559 | 0.047260914 | 0.002897252 | 1.966723189 | 0.019 | 0.019 | 0.021 |  | 0.019 | 0.015 | 0.014 | 0.021 | 0.12 | 0.07 | 0.03 | 0.020 | 0.018 | 0.019 | 0.023 | 0.08 | 0.012 | 0.04 | 0.560 | 0.020 | 0.160 |  | 0.030 | 0.01 | 0.01 | 0.02 | 0.1 | 0.06 | 0.03 | 0.02 | 0.020 | 0.020 | 0.02 | 0.08 | 0.030 | 0.04
ETPV006_010 | 30.990 | <0.019 | 15.270 |  | 0.330 | <0.016 | <0.014 | <0.022 | <0.15 | <0.07 | <0.04 | 0.040 | <0.020 | <0.019 | <0.023 | <0.09 | 0.4 | 0.280 | <0.04 | 52.46 | 99.77 | 3.921287539 | 0.000897326 | 2.011276361 | 0.078712461 | 1.9325639 |  | 0.013999274 | 0.001520726 | 0.000829914 | 0.000924962 | 0.004059888 | 0.001120224 | 0.003576987 | 0.003635529 | 0.001506657 | 0.000839604 | 0.00091696 | 0.010333902 | 0.03103712 | 0.002867051 | 1.986799047 | 0.019 | 0.019 | 0.020 |  | 0.020 | 0.016 | 0.014 | 0.022 | 0.15 | 0.07 | 0.04 | 0.020 | 0.020 | 0.019 | 0.023 | 0.09 | 0.011 | 0.04 | 0.580 | 0.020 | 0.160 |  | 0.030 | 0.01 | 0.01 | 0.02 | 0.1 | 0.05 | 0.03 | 0.02 | 0.02 | 0.020 | 0.02 | 0.07 | 0.020 | 0.04
ETPV006_011 | 31.260 | <0.019 | 15.410 |  | 0.330 | <0.016 | <0.014 | <0.021 | <0.13 | <0.06 | <0.03 | <0.021 | <0.022 | <0.018 | <0.022 | 0.11 | 0.31 | 0.270 | <0.04 | 52.19 | 99.88 | 3.921202042 | 0.000923034 | 2.012141343 | 0.078797958 | 1.933343385 |  | 0.013878057 | 0.001498136 | 0.000805588 | 0.00086277 | 0.003525562 | 0.001047161 | 0.003476289 | 0.001212312 | 0.001604523 | 0.000792699 | 0.000854401 | 0.020396134 | 0.029669504 | 0.002751791 | 1.976852074 | 0.020 | 0.019 | 0.020 |  | 0.020 | 0.016 | 0.014 | 0.021 | 0.13 | 0.06 | 0.03 | 0.021 | 0.022 | 0.018 | 0.022 | 0.08 | 0.012 | 0.04 | 0.580 | 0.020 | 0.160 |  | 0.030 | 0.01 | 0.01 | 0.02 | 0.1 | 0.05 | 0.03 | 0.02 | 0.02 | 0.020 | 0.02 | 0.07 | 0.020 | 0.04
ETPV006_013 | 30.110 | <0.019 | 15.600 |  | 0.420 | <0.016 | <0.015 | <0.021 | <0.16 | <0.06 | <0.03 | 0.730 | <0.022 | <0.020 | <0.023 | 0.16 | 0.39 | 0.410 | <0.03 | 51.96 | 99.78 | 3.833451155 | 0.000902864 | 2.067423155 | 0.166548845 | 1.900874309 |  | 0.017927219 | 0.001520548 | 0.000864031 | 0.000896828 | 0.004230835 | 0.001020516 | 0.003214893 | 0.066757878 | 0.001651041 | 0.000889484 | 0.00090282 | 0.030110925 | 0.045727695 | 0.002288128 | 1.967600948 | 0.019 | 0.019 | 0.022 |  | 0.021 | 0.016 | 0.015 | 0.021 | 0.16 | 0.06 | 0.03 | 0.021 | 0.022 | 0.020 | 0.023 | 0.08 | 0.011 | 0.03 | 0.560 | 0.020 | 0.170 |  | 0.030 | 0.01 | 0.01 | 0.02 | 0.1 | 0.05 | 0.03 | 0.040 | 0.02 | 0.02 | 0.02 | 0.07 | 0.030 | 0.03
ETPV006_014 | 29.680 | <0.009 | 14.480 |  | 0.280 | <0.016 | 0.020 | <0.020 | <0.15 | <0.06 | <0.03 | 0.030 | <0.021 | <0.020 | <0.024 | 0.14 | 0.89 | 0.190 | <0.04 | 54.01 | 99.72 | 3.939287724 | 0.000470616 | 2.000543352 | 0.060712276 | 1.939831076 |  | 0.012459376 | 0.001635014 | 0.001860091 | 0.000886429 | 0.004266836 | 0.001118579 | 0.00342529 | 0.002860063 | 0.001666439 | 0.000936603 | 0.000990723 | 0.027466718 | 0.022091422 | 0.003000502 | 1.969532779 | 0.019 | 0.009 | 0.021 |  | 0.022 | 0.016 | 0.014 | 0.020 | 0.15 | 0.06 | 0.03 | 0.020 | 0.021 | 0.020 | 0.024 | 0.09 | 0.011 | 0.04 | 0.550 | 0.010 | 0.160 |  | 0.030 | 0.01 | 0.01 | 0.02 | 0.1 | 0.05 | 0.03 | 0.02 | 0.02 | 0.02 | 0.02 | 0.08 | 0.020 | 0.04
ETPV006_015 | 31.520 | <0.020 | 15.520 |  | 0.140 | <0.016 | <0.014 | <0.021 | <0.13 | <0.07 | 0.030 | 0.040 | <0.022 | <0.019 | <0.024 | 0.10 | 0.28 | 0.120 | <0.05 | 52.07 | 99.82 | 3.9443163 | 0.000930359 | 2.021635437 | 0.0556837 | 1.965951736 |  | 0.005873514 | 0.001466337 | 0.000820752 | 0.000864855 | 0.003308517 | 0.001154432 | 0.004586207 | 0.00359539 | 0.001608044 | 0.000843514 | 0.000918512 | 0.01849739 | 0.013154764 | 0.003241374 | 1.978261236 | 0.019 | 0.020 | 0.020 |  | 0.020 | 0.016 | 0.014 | 0.021 | 0.13 | 0.07 | 0.028 | 0.022 | 0.022 | 0.019 | 0.024 | 0.08 | 0.012 | 0.05 | 0.590 | 0.02 | 0.170 |  | 0.02 | 0.01 | 0.01 | 0.02 | 0.1 | 0.06 | 0.030 | 0.02 | 0.02 | 0.020 | 0.02 | 0.07 | 0.020 | 0.04
ETPV006_016 | 30.730 | <0.020 | 15.270 |  | 0.460 | <0.016 | <0.014 | <0.022 | <0.13 | <0.06 | 0.03 | 0.050 | <0.022 | <0.019 | <0.023 | <0.08 | 0.44 | 0.310 | <0.05 | 52.53 | 99.82 | 3.905187597 | 0.000969035 | 2.019965618 | 0.094812403 | 1.925153215 |  | 0.019598446 | 0.001527296 | 0.000810347 | 0.000916291 | 0.003524062 | 0.001020328 | 0.004657442 | 0.004564044 | 0.001618039 | 0.00083877 | 0.000897207 | 0.009438373 | 0.034510981 | 0.002957968 | 1.98760366 | 0.019 | 0.020 | 0.020 |  | 0.019 | 0.016 | 0.014 | 0.022 | 0.13 | 0.06 | 0.03 | 0.021 | 0.022 | 0.019 | 0.023 | 0.08 | 0.012 | 0.05 | 0.570 | 0.02 | 0.160 |  | 0.030 | 0.01 | 0.01 | 0.02 | 0.1 | 0.05 | 0.03 | 0.02 | 0.02 | 0.020 | 0.02 | 0.06 | 0.020 | 0.04
ETPV006_017 | 30.890 | <0.018 | 15.180 |  | 0.290 | <0.015 | <0.014 | <0.022 | <0.14 | <0.06 | 0.030 | 0.040 | <0.020 | <0.019 | <0.024 | 0.16 | 0.45 | 0.220 | <0.05 | 52.59 | 99.85 | 3.928523452 | 0.000887346 | 2.009596254 | 0.071476548 | 1.938119707 |  | 0.012364994 | 0.001452041 | 0.000810967 | 0.000942346 | 0.00369369 | 0.001097184 | 0.004661005 | 0.003654028 | 0.001514324 | 0.000857271 | 0.000957225 | 0.030078513 | 0.0245104 | 0.00296678 | 1.966954708 | 0.020 | 0.018 | 0.020 |  | 0.021 | 0.015 | 0.014 | 0.022 | 0.14 | 0.06 | 0.029 | 0.022 | 0.020 | 0.019 | 0.024 | 0.08 | 0.011 | 0.05 | 0.570 | 0.020 | 0.160 |  | 0.02 | 0.01 | 0.01 | 0.02 | 0.1 | 0.05 | 0.030 | 0.02 | 0.02 | 0.020 | 0.02 | 0.07 | 0.020 | 0.04
ETPV006_019 | 30.990 | <0.019 | 15.240 |  | 0.150 | <0.015 | <0.014 | <0.022 | <0.16 | <0.07 | <0.03 | 0.040 | <0.022 | <0.019 | <0.023 | 0.12 | 0.44 | 0.200 | <0.05 | 52.58 | 99.76 | 3.934695306 | 0.000939121 | 2.014188431 | 0.065304694 | 1.948883737 |  | 0.006385064 | 0.001449629 | 0.000821186 | 0.000940781 | 0.004121385 | 0.00112743 | 0.00311536 | 0.003647959 | 0.001654008 | 0.000864763 | 0.000920095 | 0.022521417 | 0.022245174 | 0.003360689 | 1.974117894 | 0.019 | 0.019 | 0.021 |  | 0.020 | 0.015 | 0.014 | 0.022 | 0.16 | 0.07 | 0.03 | 0.020 | 0.022 | 0.019 | 0.023 | 0.08 | 0.011 | 0.05 | 0.580 | 0.020 | 0.160 |  | 0.02 | 0.01 | 0.01 | 0.02 | 0.1 | 0.05 | 0.03 | 0.02 | 0.02 | 0.020 | 0.02 | 0.07 | 0.020 | 0.04
ETPV006_020 | 30.550 | <0.020 | 15.070 |  | 0.410 | <0.015 | <0.014 | <0.023 | <0.12 | <0.07 | 0.04 | 0.030 | <0.021 | <0.020 | <0.024 | 0.10 | 0.54 | 0.280 | <0.04 | 52.88 | 99.9 | 3.916005647 | 0.000967671 | 2.010809583 | 0.083994353 | 1.92681523 |  | 0.017619777 | 0.001463523 | 0.000834895 | 0.000971094 | 0.003220814 | 0.001145051 | 0.006263815 | 0.002762192 | 0.001609413 | 0.000882051 | 0.000956821 | 0.018947723 | 0.031441728 | 0.00231694 | 1.978735337 | 0.019 | 0.020 | 0.020 |  | 0.020 | 0.015 | 0.014 | 0.023 | 0.12 | 0.07 | 0.03 | 0.021 | 0.021 | 0.020 | 0.024 | 0.09 | 0.011 | 0.04 | 0.570 | 0.02 | 0.160 |  | 0.030 | 0.01 | 0.01 | 0.02 | 0.1 | 0.05 | 0.03 | 0.02 | 0.02 | 0.02 | 0.02 | 0.07 | 0.020 | 0.03
ETPV006_021 | 31.670 | <0.019 | 15.540 |  | 0.170 | <0.016 | <0.014 | <0.020 | <0.14 | <0.06 | <0.03 | 0.060 | 0.050 | <0.019 | <0.022 | <0.09 | 0.21 | 0.230 | <0.04 | 51.9 | 99.83 | 3.932477702 | 0.000904236 | 2.008606293 | 0.067522298 | 1.941083995 |  | 0.007077039 | 0.001445685 | 0.000774823 | 0.000837546 | 0.003740871 | 0.001062986 | 0.003332691 | 0.005351431 | 0.00563029 | 0.00083264 | 0.000838041 | 0.010224388 | 0.02501856 | 0.002353107 | 1.987422505 | 0.019 | 0.019 | 0.022 |  | 0.021 | 0.016 | 0.014 | 0.020 | 0.14 | 0.06 | 0.03 | 0.020 | 0.021 | 0.019 | 0.022 | 0.09 | 0.012 | 0.04 | 0.590 | 0.020 | 0.170 |  | 0.02 | 0.01 | 0.01 | 0.02 | 0.1 | 0.05 | 0.03 | 0.02 | 0.02 | 0.020 | 0.02 | 0.07 | 0.020 | 0.03
ETPV006_022 | 31.010 | <0.020 | 15.420 |  | 0.140 | <0.015 | <0.014 | <0.020 | <0.14 | <0.06 | <0.03 | 0.060 | <0.023 | <0.019 | <0.023 | <0.09 | 0.44 | 0.090 | <0.05 | 52.66 | 99.82 | 3.938001913 | 0.000953829 | 2.038375212 | 0.061998087 | 1.976377125 |  | 0.005960554 | 0.001468989 | 0.000832914 | 0.000843914 | 0.003640649 | 0.001083759 | 0.003327732 | 0.005473006 | 0.001684273 | 0.000860473 | 0.000920274 | 0.010664092 | 0.010012279 | 0.003047444 | 1.986288464 | 0.020 | 0.020 | 0.021 |  | 0.020 | 0.015 | 0.014 | 0.020 | 0.14 | 0.06 | 0.03 | 0.021 | 0.023 | 0.019 | 0.023 | 0.09 | 0.011 | 0.05 | 0.580 | 0.02 | 0.160 |  | 0.02 | 0.01 | 0.01 | 0.02 | 0.1 | 0.05 | 0.03 | 0.02 | 0.02 | 0.020 | 0.02 | 0.07 | 0.01 | 0.04
ETPV006_023 | 31.610 | <0.019 | 15.480 |  | 0.120 | 0.020 | <0.014 | <0.021 | <0.14 | <0.06 | <0.03 | 0.100 | <0.022 | <0.019 | <0.023 | <0.10 | 0.27 | 0.100 | <0.04 | 52.12 | 99.82 | 3.953149286 | 0.000925019 | 2.015186638 | 0.046850714 | 1.968335924 |  | 0.005031349 | 0.002890408 | 0.000808855 | 0.000880945 | 0.003619155 | 0.001002443 | 0.003356569 | 0.008982955 | 0.001607056 | 0.000829824 | 0.000902389 | 0.011499235 | 0.01095557 | 0.002743494 | 1.985757271 | 0.020 | 0.019 | 0.021 |  | 0.020 | 0.014 | 0.014 | 0.021 | 0.14 | 0.06 | 0.03 | 0.022 | 0.022 | 0.019 | 0.023 | 0.10 | 0.012 | 0.04 | 0.590 | 0.020 | 0.160 |  | 0.02 | 0.01 | 0.01 | 0.02 | 0.1 | 0.05 | 0.03 | 0.02 | 0.02 | 0.020 | 0.02 | 0.08 | 0.020 | 0.03
ETPV006_024 | 30.350 | <0.020 | 15.240 |  | 0.660 | <0.016 | 0.020 | <0.021 | <0.13 | <0.06 | 0.04 | 0.200 | <0.020 | <0.020 | <0.023 | 0.15 | 0.4 | 0.610 | <0.04 | 52.21 | 99.88 | 3.847127777 | 0.000966581 | 2.010890775 | 0.152872223 | 1.858018552 |  | 0.028048285 | 0.00154247 | 0.001776471 | 0.000863428 | 0.00341742 | 0.001085144 | 0.006194193 | 0.018209935 | 0.001524277 | 0.000881148 | 0.000922531 | 0.028105681 | 0.067736698 | 0.002395629 | 1.96949869 | 0.019 | 0.020 | 0.021 |  | 0.020 | 0.016 | 0.015 | 0.021 | 0.13 | 0.06 | 0.03 | 0.021 | 0.020 | 0.020 | 0.023 | 0.08 | 0.012 | 0.04 | 0.570 | 0.02 | 0.160 |  | 0.030 | 0.01 | 0.01 | 0.02 | 0.1 | 0.05 | 0.03 | 0.030 | 0.02 | 0.02 | 0.02 | 0.07 | 0.030 | 0.03
ETPV006_025 | 30.970 | <0.019 | 15.270 |  | 0.130 | <0.015 | <0.015 | <0.022 | <0.13 | <0.07 | <0.04 | <0.021 | <0.021 | <0.019 | <0.024 | <0.08 | 0.49 | 0.050 | <0.04 | 52.86 | 99.77 | 3.953299023 | 0.000934437 | 2.029004901 | 0.046700977 | 1.982303924 |  | 0.005563477 | 0.001457424 | 0.000860486 | 0.000928874 | 0.003569087 | 0.001116523 | 0.00367947 | 0.001269439 | 0.001565084 | 0.000860449 | 0.000960774 | 0.010351403 | 0.005591196 | 0.002320432 | 1.987328166 | 0.019 | 0.019 | 0.019 |  | 0.021 | 0.015 | 0.015 | 0.022 | 0.13 | 0.07 | 0.04 | 0.021 | 0.021 | 0.019 | 0.024 | 0.08 | 0.012 | 0.04 | 0.580 | 0.020 | 0.160 |  | 0.02 | 0.01 | 0.01 | 0.02 | 0.1 | 0.05 | 0.03 | 0.02 | 0.02 | 0.020 | 0.02 | 0.07 | 0.01 | 0.03
ETPV006_026 | 32.150 | <0.018 | 15.770 |  | 0.370 | <0.015 | <0.014 | <0.020 | <0.16 | <0.06 | <0.03 | <0.021 | <0.021 | <0.019 | <0.023 | 0.10 |  | 0.250 | <0.04 | 51.05 | 99.69 | 3.929632836 | 0.000824849 | 2.006449758 | 0.070367164 | 1.936082595 |  | 0.015162024 | 0.001377165 | 0.000784971 | 0.000828505 | 0.004122912 | 0.00099599 | 0.003212619 | 0.001215527 | 0.001513025 | 0.000802451 | 0.000859145 | 0.018067411 | 0.0267687 | 0.002316298 | 1.979616291 | 0.020 | 0.018 | 0.020 |  | 0.020 | 0.015 | 0.014 | 0.020 | 0.16 | 0.06 | 0.03 | 0.021 | 0.021 | 0.019 | 0.023 | 0.09 | 0.011 | 0.04 | 0.600 | 0.01 | 0.170 |  | 0.030 | 0.01 | 0.01 | 0.02 | 0.1 | 0.05 | 0.03 | 0.02 | 0.02 | 0.020 | 0.02 | 0.07 | 0.020 | 0.03
ETPV006_027 | 31.310 | 0.020 | 15.480 |  | 0.230 | <0.016 | <0.015 | <0.022 | <0.15 | <0.07 | <0.03 | 0.050 | <0.021 | <0.019 | <0.024 | 0.10 | 0.31 | 0.170 | <0.04 | 52.17 | 99.84 | 3.931260302 | 0.001472976 | 2.023230153 | 0.068739698 | 1.954490455 |  | 0.00968191 | 0.001490149 | 0.00082924 | 0.000896977 | 0.004036462 | 0.001124947 | 0.003290204 | 0.004509405 | 0.001583866 | 0.000833137 | 0.000921612 | 0.018559816 | 0.018698808 | 0.00276091 | 1.978679274 | 0.019 | 0.019 | 0.020 |  | 0.021 | 0.016 | 0.015 | 0.022 | 0.15 | 0.07 | 0.03 | 0.022 | 0.021 | 0.019 | 0.024 | 0.09 | 0.012 | 0.04 | 0.580 | 0.020 | 0.160 |  | 0.02 | 0.01 | 0.01 | 0.02 | 0.1 | 0.06 | 0.03 | 0.02 | 0.02 | 0.020 | 0.02 | 0.08 | 0.020 | 0.04
ETPV006_028 | 31.530 | <0.019 | 15.620 |  | 0.430 | <0.015 | <0.014 | <0.020 | <0.13 | <0.07 | 0.05 | 0.230 | <0.022 | <0.019 | <0.023 | 0.13 | 0.13 | 0.390 | <0.03 | 51.4 | 99.91 | 3.895565683 | 0.000904436 | 2.008876273 | 0.104434317 | 1.904441956 |  | 0.017811458 | 0.001392072 | 0.00078784 | 0.000808736 | 0.003264014 | 0.001079035 | 0.00754681 | 0.020411498 | 0.001609514 | 0.000828487 | 0.000883816 | 0.023741866 | 0.042211175 | 0.002125048 | 1.974133087 | 0.019 | 0.019 | 0.021 |  | 0.020 | 0.015 | 0.014 | 0.020 | 0.13 | 0.07 | 0.03 | 0.022 | 0.022 | 0.019 | 0.023 | 0.09 | 0.012 | 0.03 | 0.590 | 0.020 | 0.170 |  | 0.030 | 0.01 | 0.01 | 0.02 | 0.1 | 0.05 | 0.03 | 0.030 | 0.02 | 0.020 | 0.02 | 0.08 | 0.030 | 0.03
ETPV006_029 | 30.810 | <0.018 | 15.190 |  | 0.130 | <0.015 | <0.014 | <0.021 | <0.14 | <0.07 | <0.03 | <0.020 | <0.028 | <0.020 | <0.024 | <0.09 | 0.54 | 0.070 | <0.05 | 52.97 | 99.71 | 3.95014175 | 0.000894545 | 2.027236212 | 0.04985825 | 1.977377962 |  | 0.005587902 | 0.001454192 | 0.000805868 | 0.000894612 | 0.003779755 | 0.001167441 | 0.003268031 | 0.001215153 | 0.002123651 | 0.000886733 | 0.000937079 | 0.011049731 | 0.007862041 | 0.003320967 | 1.985629301 | 0.019 | 0.018 | 0.021 |  | 0.021 | 0.015 | 0.014 | 0.021 | 0.14 | 0.07 | 0.03 | 0.020 | 0.028 | 0.020 | 0.024 | 0.09 | 0.012 | 0.05 | 0.570 | 0.020 | 0.160 |  | 0.02 | 0.01 | 0.01 | 0.02 | 0.1 | 0.06 | 0.03 | 0.02 | 0.02 | 0.02 | 0.02 | 0.08 | 0.01 | 0.04
ETPV006_030 | 31.040 | <0.017 | 15.590 |  | 0.150 | <0.016 | <0.014 | <0.020 | <0.15 | <0.07 | <0.03 | 0.050 | <0.022 | <0.020 | <0.023 | 0.15 | 0.39 | 0.060 | <0.04 | 52.39 | 99.82 | 3.927604361 | 0.000839432 | 2.053419753 | 0.072395639 | 1.981024114 |  | 0.00636329 | 0.001473199 | 0.000801096 | 0.000840873 | 0.00388061 | 0.001131995 | 0.003094689 | 0.0045444 | 0.001603616 | 0.000866256 | 0.000905151 | 0.028055771 | 0.006650795 | 0.002593372 | 1.969350857 | 0.020 | 0.017 | 0.021 |  | 0.020 | 0.016 | 0.014 | 0.020 | 0.15 | 0.07 | 0.03 | 0.021 | 0.022 | 0.020 | 0.023 | 0.09 | 0.011 | 0.04 | 0.580 | 0.01 | 0.170 |  | 0.02 | 0.01 | 0.01 | 0.02 | 0.1 | 0.05 | 0.03 | 0.02 | 0.02 | 0.02 | 0.02 | 0.08 | 0.01 | 0.03
ETPV006_031 | 30.950 | <0.020 | 15.260 |  | 0.170 | <0.015 | <0.014 | <0.022 | <0.14 | <0.06 | <0.03 | <0.022 | <0.021 | <0.019 | <0.023 | <0.09 | 0.47 | 0.120 | <0.05 | 52.75 | 99.72 | 3.943732352 | 0.00098136 | 2.024076453 | 0.056267648 | 1.967808805 |  | 0.0072624 | 0.001445265 | 0.000818332 | 0.000914523 | 0.003806993 | 0.001046788 | 0.003349153 | 0.001302881 | 0.001562306 | 0.000849975 | 0.000927363 | 0.010847229 | 0.013395049 | 0.002979053 | 1.986173718 | 0.019 | 0.020 | 0.021 |  | 0.020 | 0.015 | 0.014 | 0.022 | 0.14 | 0.06 | 0.03 | 0.022 | 0.021 | 0.019 | 0.023 | 0.09 | 0.012 | 0.05 | 0.580 | 0.02 | 0.160 |  | 0.02 | 0.01 | 0.01 | 0.02 | 0.1 | 0.05 | 0.03 | 0.02 | 0.02 | 0.020 | 0.02 | 0.08 | 0.020 | 0.04
ETPV006_032 | 32.160 | <0.018 | 15.610 |  | 0.240 | <0.016 | <0.014 | <0.021 | <0.15 | <0.06 | <0.03 | 0.040 | <0.021 | <0.018 | <0.023 | 0.10 | 0.07 | 0.210 | <0.04 | 51.38 | 99.81 | 3.948021481 | 0.000856534 | 1.994766055 | 0.051978519 | 1.942787536 |  | 0.009877776 | 0.00146617 | 0.000793991 | 0.000864756 | 0.003920954 | 0.001013395 | 0.003275389 | 0.00352715 | 0.001512396 | 0.000793025 | 0.000859079 | 0.018146313 | 0.022583905 | 0.002326414 | 1.979527273 | 0.019 | 0.018 | 0.022 |  | 0.019 | 0.016 | 0.014 | 0.021 | 0.15 | 0.06 | 0.03 | 0.020 | 0.021 | 0.018 | 0.023 | 0.09 | 0.011 | 0.04 | 0.600 | 0.020 | 0.170 |  | 0.020 | 0.01 | 0.01 | 0.02 | 0.1 | 0.05 | 0.03 | 0.02 | 0.02 | 0.020 | 0.02 | 0.07 | 0.020 | 0.03
ETPV006_033 | 31.090 | <0.018 | 15.330 |  | 0.240 | <0.016 | <0.014 | <0.021 | <0.15 | <0.06 | <0.03 | 0.110 | <0.021 | <0.019 | <0.023 | <0.08 | 0.4 | 0.110 | <0.04 | 52.44 | 99.72 | 3.941985589 | 0.00087499 | 2.023308306 | 0.058014411 | 1.965293895 |  | 0.01020211 | 0.001552407 | 0.000802736 | 0.000884724 | 0.003917614 | 0.00106858 | 0.00347355 | 0.010018149 | 0.00153216 | 0.000863578 | 0.00089123 | 0.010147933 | 0.012218089 | 0.002592152 | 1.987259915 | 0.019 | 0.018 | 0.022 |  | 0.020 | 0.016 | 0.014 | 0.021 | 0.15 | 0.06 | 0.03 | 0.020 | 0.021 | 0.019 | 0.023 | 0.08 | 0.011 | 0.04 | 0.580 | 0.020 | 0.160 |  | 0.02 | 0.01 | 0.01 | 0.02 | 0.1 | 0.05 | 0.03 | 0.02 | 0.02 | 0.020 | 0.02 | 0.07 | 0.020 | 0.03
ETPV006_034 | 30.230 | <0.019 | 15.190 |  | 0.540 | <0.015 | <0.015 | <0.021 | <0.13 | <0.06 | <0.03 | 0.040 |  | <0.019 | <0.024 | <0.08 | 0.54 | 0.420 | 0.030 | 52.81 | 99.8 | 3.879045859 | 0.000924653 | 2.028944371 | 0.120954141 | 1.90799023 |  | 0.023230844 | 0.001426502 | 0.000853303 | 0.000886838 | 0.00351292 | 0.001084844 | 0.003342111 | 0.00368678 |  | 0.000855945 | 0.000949841 | 0.010245333 | 0.047211993 | 0.003049793 | 1.986704874 | 0.019 | 0.019 | 0.021 |  | 0.021 | 0.015 | 0.015 | 0.021 | 0.13 | 0.06 | 0.03 | 0.021 |  | 0.019 | 0.024 | 0.08 | 0.011 | 0.028 | 0.560 | 0.020 | 0.160 |  | 0.030 | 0.01 | 0.01 | 0.02 | 0.1 | 0.05 | 0.03 | 0.02 |  | 0.020 | 0.02 | 0.07 | 0.030 | 0.030
ETPV006_035 | 31.480 | <0.019 | 15.380 |  | 0.310 | <0.016 | <0.014 | <0.022 | <0.14 | <0.07 | 0.03 | 0.040 | <0.023 | <0.020 | <0.024 | 0.17 | 0.26 | 0.240 | <0.05 | 51.94 | 99.85 | 3.932317906 | 0.000885844 | 1.999842676 | 0.067682094 | 1.932160583 |  | 0.012982552 | 0.0014825 | 0.000819295 | 0.000892373 | 0.003575912 | 0.001095926 | 0.004578066 | 0.003589008 | 0.001656732 | 0.000863944 | 0.000940192 | 0.031389742 | 0.026262823 | 0.003087669 | 1.965522588 | 0.020 | 0.019 | 0.021 |  | 0.020 | 0.016 | 0.014 | 0.022 | 0.14 | 0.07 | 0.03 | 0.021 | 0.023 | 0.020 | 0.024 | 0.08 | 0.011 | 0.05 | 0.590 | 0.020 | 0.160 |  | 0.030 | 0.01 | 0.01 | 0.02 | 0.1 | 0.05 | 0.03 | 0.02 | 0.02 | 0.02 | 0.02 | 0.07 | 0.020 | 0.04
ETPV006_036 | 30.590 | <0.019 | 15.720 |  | 0.290 | 0.020 | <0.014 | <0.021 | <0.14 | <0.06 | 0.03 | 0.040 | <0.022 | <0.019 | <0.022 | <0.09 | 0.42 | 0.210 | <0.04 | 52.48 | 99.8 | 3.883550634 | 0.000939034 | 2.077435916 | 0.116449366 | 1.96098655 |  | 0.012343319 | 0.002934201 | 0.000803763 | 0.000894292 | 0.003605218 | 0.001073322 | 0.004652834 | 0.003647623 | 0.001638889 | 0.000842397 | 0.000884473 | 0.010648833 | 0.023355279 | 0.002510478 | 1.986840689 | 0.019 | 0.019 | 0.020 |  | 0.020 | 0.015 | 0.014 | 0.021 | 0.14 | 0.06 | 0.03 | 0.020 | 0.022 | 0.019 | 0.022 | 0.09 | 0.011 | 0.04 | 0.570 | 0.020 | 0.170 |  | 0.02 | 0.01 | 0.01 | 0.02 | 0.1 | 0.05 | 0.03 | 0.02 | 0.02 | 0.020 | 0.02 | 0.07 | 0.020 | 0.03
ETPV006_037 | 30.810 | <0.019 | 15.240 |  | 0.100 | <0.016 | <0.014 | <0.022 | <0.15 | <0.06 | 0.04 | 0.060 | <0.021 | <0.019 | <0.023 | <0.09 | 0.52 | 0.100 | <0.04 | 52.95 | 99.82 | 3.942889453 | 0.000907541 | 2.030174969 | 0.057110547 | 1.973064422 |  | 0.004290495 | 0.001566875 | 0.000810217 | 0.000926987 | 0.003959456 | 0.001073435 | 0.006253595 | 0.00551537 | 0.001576613 | 0.000844669 | 0.000911477 | 0.010758934 | 0.011210866 | 0.002708572 | 1.986532494 | 0.019 | 0.019 | 0.020 |  | 0.021 | 0.016 | 0.014 | 0.022 | 0.15 | 0.06 | 0.03 | 0.020 | 0.021 | 0.019 | 0.023 | 0.09 | 0.011 | 0.04 | 0.570 | 0.020 | 0.160 |  | 0.02 | 0.01 | 0.01 | 0.02 | 0.1 | 0.05 | 0.03 | 0.02 | 0.02 | 0.020 | 0.02 | 0.07 | 0.020 | 0.03
ETPV006_038 | 31.540 | <0.018 | 15.530 |  | 0.180 | <0.016 | <0.014 | <0.022 | <0.13 | <0.06 | <0.03 | 0.130 | <0.022 | <0.018 | <0.023 | <0.10 | 0.27 | 0.130 | <0.04 | 52.12 | 99.9 | 3.942429477 | 0.000857838 | 2.020688171 | 0.057570523 | 1.963117648 |  | 0.007543262 | 0.001455317 | 0.000791372 | 0.000913733 | 0.003455885 | 0.001036837 | 0.003424377 | 0.011672022 | 0.001613624 | 0.000807469 | 0.00090194 | 0.011589584 | 0.014235144 | 0.002458902 | 1.985951514 | 0.019 | 0.018 | 0.020 |  | 0.020 | 0.016 | 0.014 | 0.022 | 0.13 | 0.06 | 0.03 | 0.021 | 0.022 | 0.018 | 0.023 | 0.10 | 0.011 | 0.04 | 0.590 | 0.01 | 0.160 |  | 0.02 | 0.01 | 0.01 | 0.02 | 0.1 | 0.05 | 0.03 | 0.02 | 0.02 | 0.020 | 0.02 | 0.08 | 0.020 | 0.03
ETPV006_039 | 31.310 | <0.019 | 15.210 |  | 0.390 | <0.016 | <0.014 | <0.020 | <0.17 | <0.07 | <0.03 | 0.030 | <0.022 | <0.019 | <0.024 | <0.08 | 0.32 | 0.280 | <0.04 | 52.15 | 99.69 | 3.93578007 | 0.000886645 | 1.99022679 | 0.06421993 | 1.926006859 |  | 0.016436026 | 0.001463535 | 0.000813017 | 0.000835357 | 0.004378952 | 0.00109115 | 0.003343896 | 0.002708754 | 0.001659784 | 0.000838508 | 0.000922671 | 0.009988299 | 0.030833446 | 0.002479261 | 1.98753244 | 0.019 | 0.019 | 0.021 |  | 0.021 | 0.016 | 0.014 | 0.020 | 0.17 | 0.07 | 0.03 | 0.023 | 0.022 | 0.019 | 0.024 | 0.08 | 0.011 | 0.04 | 0.580 | 0.020 | 0.160 |  | 0.030 | 0.01 | 0.01 | 0.02 | 0.1 | 0.05 | 0.03 | 0.02 | 0.02 | 0.020 | 0.02 | 0.07 | 0.020 | 0.03
ETPV006_040 | 31.580 | <0.021 | 15.370 |  | 0.220 | <0.016 | <0.014 | <0.021 | <0.16 | <0.06 | <0.03 | 0.030 | <0.022 | <0.019 | <0.022 | <0.09 | 0.26 | 0.220 | <0.04 | 51.97 | 99.65 | 3.944996954 | 0.000985905 | 1.998637415 | 0.055003046 | 1.94363437 |  | 0.009213862 | 0.001463804 | 0.000790884 | 0.000888265 | 0.004125247 | 0.000993023 | 0.003144517 | 0.002691884 | 0.00163472 | 0.000811357 | 0.000854761 | 0.010562227 | 0.024075399 | 0.002824065 | 1.986613708 | 0.020 | 0.021 | 0.021 |  | 0.019 | 0.016 | 0.014 | 0.021 | 0.16 | 0.06 | 0.03 | 0.021 | 0.022 | 0.019 | 0.022 | 0.09 | 0.011 | 0.04 | 0.590 | 0.02 | 0.160 |  | 0.020 | 0.01 | 0.01 | 0.02 | 0.1 | 0.05 | 0.03 | 0.02 | 0.02 | 0.020 | 0.02 | 0.08 | 0.020 | 0.04
ETPV006_041 | 30.840 | <0.019 | 15.030 |  | 0.440 | <0.016 | <0.014 | <0.022 | <0.14 | <0.07 | <0.03 | 0.040 | <0.021 | <0.020 | <0.023 | 0.11 | 0.45 | 0.350 | <0.04 | 52.57 | 99.83 | 3.920306087 | 0.000911158 | 1.988795769 | 0.079693913 | 1.909101856 |  | 0.018751791 | 0.001489546 | 0.000810583 | 0.000933452 | 0.003731666 | 0.00113046 | 0.003300757 | 0.003652297 | 0.001536085 | 0.000870254 | 0.000917235 | 0.020669179 | 0.038975341 | 0.002696985 | 1.976633836 | 0.019 | 0.019 | 0.022 |  | 0.021 | 0.016 | 0.014 | 0.022 | 0.14 | 0.07 | 0.03 | 0.021 | 0.021 | 0.020 | 0.023 | 0.08 | 0.011 | 0.04 | 0.570 | 0.020 | 0.160 |  | 0.030 | 0.01 | 0.01 | 0.02 | 0.1 | 0.06 | 0.03 | 0.02 | 0.02 | 0.02 | 0.02 | 0.07 | 0.030 | 0.04
ETPV006_042 | 32.310 | <0.019 | 15.600 |  | 0.040 | <0.016 | <0.014 | <0.021 | <0.11 | <0.06 | <0.03 | 0.060 | <0.023 | <0.018 | <0.023 | <0.09 | 0.12 | 0.030 | <0.04 | 51.7 | 99.86 | 3.980577923 | 0.000878377 | 2.000595877 | 0.019422077 | 1.9811738 |  | 0.001652166 | 0.001462144 | 0.000802433 | 0.000867839 | 0.002900506 | 0.001000631 | 0.003218587 | 0.005309589 | 0.001641245 | 0.000782877 | 0.000869806 | 0.010487722 | 0.003237775 | 0.002626547 | 1.986885731 | 0.020 | 0.019 | 0.022 |  | 0.020 | 0.016 | 0.014 | 0.021 | 0.11 | 0.06 | 0.03 | 0.019 | 0.023 | 0.018 | 0.023 | 0.09 | 0.011 | 0.04 | 0.600 | 0.020 | 0.170 |  | 0.02 | 0.01 | 0.01 | 0.02 | 0.1 | 0.05 | 0.03 | 0.020 | 0.02 | 0.020 | 0.02 | 0.07 | 0.01 | 0.03
ETPV006_043 | 30.540 | <0.019 | 15.190 |  | 0.440 | <0.015 | <0.014 | <0.022 | <0.14 | <0.07 | <0.03 | 0.060 | <0.021 | <0.019 | <0.023 | <0.08 | 0.48 | 0.460 | <0.04 | 52.67 | 99.84 | 3.88642072 | 0.000926711 | 2.012167607 | 0.11357928 | 1.898588327 |  | 0.018772319 | 0.001433824 | 0.00081147 | 0.000930246 | 0.003799384 | 0.001141847 | 0.003486262 | 0.005484443 | 0.00155277 | 0.000839932 | 0.000906366 | 0.010295114 | 0.051280811 | 0.002509893 | 1.987194993 | 0.019 | 0.019 | 0.020 |  | 0.021 | 0.015 | 0.014 | 0.022 | 0.14 | 0.07 | 0.03 | 0.023 | 0.021 | 0.019 | 0.023 | 0.08 | 0.011 | 0.04 | 0.570 | 0.020 | 0.160 |  | 0.030 | 0.01 | 0.01 | 0.02 | 0.1 | 0.06 | 0.03 | 0.02 | 0.02 | 0.020 | 0.02 | 0.07 | 0.030 | 0.03
ETPV006_044 | 31.580 | <0.019 | 15.670 |  | 0.100 | <0.015 | <0.013 | <0.021 | <0.13 | <0.06 | <0.03 | 0.070 | <0.022 | <0.019 | <0.023 | <0.09 | 0.24 | 0.110 | <0.04 | 52.01 | 99.78 | 3.939336311 | 0.000913151 | 2.034724101 | 0.060663689 | 1.974060412 |  | 0.00418211 | 0.001405484 | 0.00075566 | 0.000866266 | 0.003459196 | 0.00102642 | 0.003239059 | 0.006272049 | 0.001647081 | 0.00083209 | 0.000888451 | 0.010654939 | 0.012020427 | 0.002460285 | 1.986884776 | 0.020 | 0.019 | 0.021 |  | 0.021 | 0.015 | 0.013 | 0.021 | 0.13 | 0.06 | 0.03 | 0.020 | 0.022 | 0.019 | 0.023 | 0.09 | 0.011 | 0.04 | 0.590 | 0.020 | 0.170 |  | 0.02 | 0.01 | 0.01 | 0.02 | 0.1 | 0.05 | 0.03 | 0.02 | 0.02 | 0.020 | 0.02 | 0.07 | 0.020 | 0.03
ETPV006_045 | 31.260 | <0.019 | 15.510 |  | 0.230 | <0.017 | <0.014 | <0.021 | <0.14 | <0.07 | <0.03 | 0.170 | <0.023 | <0.019 | <0.024 | 0.09 | 0.31 | 0.170 | <0.05 | 52.11 | 99.85 | 3.926101702 | 0.000928976 | 2.027729263 | 0.073898298 | 1.953830965 |  | 0.009684671 | 0.00157548 | 0.000772272 | 0.000872194 | 0.003652954 | 0.001091877 | 0.003161492 | 0.015336349 | 0.001687965 | 0.000842193 | 0.000953124 | 0.016708598 | 0.018704141 | 0.003401997 | 1.979889405 | 0.020 | 0.019 | 0.021 |  | 0.021 | 0.017 | 0.014 | 0.021 | 0.14 | 0.07 | 0.03 | 0.023 | 0.023 | 0.019 | 0.024 | 0.08 | 0.011 | 0.05 | 0.580 | 0.020 | 0.170 |  | 0.02 | 0.01 | 0.01 | 0.02 | 0.1 | 0.05 | 0.03 | 0.030 | 0.02 | 0.020 | 0.02 | 0.07 | 0.020 | 0.04
ETPV006_046 | 30.790 | <0.020 | 15.140 |  | 0.350 | <0.016 | <0.014 | <0.022 | <0.13 | <0.06 | <0.04 | 0.060 | <0.021 | <0.020 | <0.023 | 0.11 | 0.46 | 0.250 | <0.04 | 52.59 | 99.75 | 3.924376645 | 0.00096704 | 2.008687921 | 0.075623355 | 1.933064566 |  | 0.014955933 | 0.00148394 | 0.000812742 | 0.000910529 | 0.003369836 | 0.001038592 | 0.003684025 | 0.00549304 | 0.001592769 | 0.000890471 | 0.000915715 | 0.02072424 | 0.027913692 | 0.00261228 | 1.97666348 | 0.020 | 0.020 | 0.021 |  | 0.021 | 0.016 | 0.014 | 0.022 | 0.13 | 0.06 | 0.04 | 0.021 | 0.021 | 0.020 | 0.023 | 0.08 | 0.012 | 0.04 | 0.570 | 0.02 | 0.160 |  | 0.030 | 0.01 | 0.01 | 0.02 | 0.1 | 0.05 | 0.03 | 0.02 | 0.02 | 0.02 | 0.02 | 0.07 | 0.020 | 0.03
ETPV006_047 | 30.260 | <0.019 | 14.990 |  | 0.340 | <0.015 | <0.014 | <0.022 | <0.13 | <0.07 | <0.03 | 0.070 | <0.019 | <0.020 | <0.024 | <0.09 | 0.63 | 0.230 | <0.03 | 53.18 | 99.7 | 3.920101244 | 0.000913756 | 2.021415502 | 0.079898756 | 1.941516746 |  | 0.014766982 | 0.001459632 | 0.000802474 | 0.000964208 | 0.003573572 | 0.001164122 | 0.003590162 | 0.006513687 | 0.001427992 | 0.000891436 | 0.000954913 | 0.010903621 | 0.026101921 | 0.002121442 | 1.986974937 | 0.019 | 0.019 | 0.020 |  | 0.021 | 0.015 | 0.014 | 0.022 | 0.13 | 0.07 | 0.03 | 0.020 | 0.019 | 0.020 | 0.024 | 0.09 | 0.011 | 0.03 | 0.560 | 0.020 | 0.160 |  | 0.030 | 0.01 | 0.01 | 0.02 | 0.1 | 0.06 | 0.03 | 0.02 | 0.020 | 0.02 | 0.02 | 0.08 | 0.020 | 0.03
ETPV006_048 | 31.790 | <0.018 | 15.560 |  | 0.130 | <0.016 | 0.020 | <0.022 | <0.15 | <0.06 | <0.04 | 0.060 | <0.021 | <0.019 | <0.023 | <0.09 | 0.2 | 0.180 | <0.03 | 51.9 | 99.84 | 3.945289864 | 0.000870636 | 2.010127387 | 0.054710136 | 1.955417251 |  | 0.00540899 | 0.001454242 | 0.001739277 | 0.000915452 | 0.00381129 | 0.001052525 | 0.00353788 | 0.0053486 | 0.001558202 | 0.000840914 | 0.000872337 | 0.010409765 | 0.019569385 | 0.002032316 | 1.987557919 | 0.019 | 0.018 | 0.021 |  | 0.020 | 0.016 | 0.014 | 0.022 | 0.15 | 0.06 | 0.04 | 0.019 | 0.021 | 0.019 | 0.023 | 0.09 | 0.012 | 0.03 | 0.590 | 0.020 | 0.170 |  | 0.02 | 0.01 | 0.01 | 0.02 | 0.1 | 0.05 | 0.03 | 0.020 | 0.02 | 0.020 | 0.02 | 0.07 | 0.020 | 0.03
ETPV006_049 | 31.870 | <0.018 | 15.630 |  | 0.040 | <0.015 | <0.014 | <0.022 | <0.14 | <0.06 | <0.03 | 0.030 | <0.022 | <0.019 | <0.023 | <0.09 | 0.22 | 0.050 | <0.04 | 52.01 | 99.85 | 3.961213095 | 0.000867216 | 2.022230796 | 0.038786905 | 1.983443891 |  | 0.001666827 | 0.001428438 | 0.000803893 | 0.00090858 | 0.003571055 | 0.001032642 | 0.003118842 | 0.002678353 | 0.001604524 | 0.00082037 | 0.000896853 | 0.011094306 | 0.005444179 | 0.002662656 | 1.986243037 | 0.020 | 0.018 | 0.021 |  | 0.020 | 0.015 | 0.014 | 0.022 | 0.14 | 0.06 | 0.03 | 0.021 | 0.022 | 0.019 | 0.023 | 0.09 | 0.012 | 0.04 | 0.590 | 0.020 | 0.170 |  | 0.02 | 0.01 | 0.01 | 0.02 | 0.1 | 0.05 | 0.03 | 0.02 | 0.02 | 0.020 | 0.02 | 0.08 | 0.01 | 0.03
ETPV006_050 | 32.010 | <0.021 | 15.630 |  | 0.260 | <0.016 | <0.014 | <0.021 | <0.12 | <0.06 | <0.03 | 0.040 | <0.022 | <0.019 | <0.023 | <0.08 | 0.1 | 0.230 | <0.04 | 51.52 | 99.79 | 3.940281546 | 0.000962112 | 2.002747313 | 0.059718454 | 1.943028859 |  | 0.010729992 | 0.001460907 | 0.000784934 | 0.000867105 | 0.003151952 | 0.001043965 | 0.003264737 | 0.003536731 | 0.001567297 | 0.000825431 | 0.000888212 | 0.010029418 | 0.024801942 | 0.002243988 | 1.987726594 | 0.019 | 0.021 | 0.021 |  | 0.019 | 0.016 | 0.014 | 0.021 | 0.12 | 0.06 | 0.03 | 0.020 | 0.022 | 0.019 | 0.023 | 0.08 | 0.012 | 0.04 | 0.600 | 0.02 | 0.170 |  | 0.020 | 0.01 | 0.01 | 0.02 | 0.1 | 0.05 | 0.03 | 0.02 | 0.02 | 0.020 | 0.02 | 0.07 | 0.020 | 0.03
ETPV010_001 | 30.440 | 0.010 | 16.880 |  | 0.040 | 0.020 | 0.020 | 0.014 | 0.10 | 0.04 | 0.02 | 0.014 | 0.014 | 0.012 | 0.015 | 0.12 | 0.28 | 0.007 | 0.02 | 51.95 | 100.02833 | 3.825024782 | 0.000742594 | 2.207941928 | 0.174975218 | 2.03296671 |  | 0.001685133 | 0.002904223 | 0.001761043 | 0.000876805 | 0.004178387 | 0.001059016 | 0.003502329 | 0.001273102 | 0.001570295 | 0.000811733 | 0.000883253 | 0.022289267 | 0.000815688 | 0.002478358 | 1.975232375 | 0.019 | 0.016 | 0.021 |  | 0.019 | 0.016 | 0.014 | 0.021 | 0.16 | 0.06 | 0.04 | 0.022 | 0.021 | 0.018 | 0.023 | 0.09 | 0.011 | 0.04 | 0.570 | 0.01 | 0.170 |  | 0.020 | 0.01 | 0.01 | 0.02 | 0.1 | 0.05 | 0.03 | 0.02 | 0.02 | 0.020 | 0.02 | 0.08 | 0.01 | 0.03
ETPV010_002 | 31.430 | <0.020 | 15.960 |  | 0.080 | <0.016 | 0.060 | <0.020 | <0.14 | <0.06 | <0.04 | <0.022 | <0.020 | <0.019 | <0.023 | <0.09 | 0.22 | 0.090 | <0.04 | 51.91 | 99.75 | 3.915889047 | 0.000940549 | 2.069876735 | 0.084110953 | 1.985765783 |  | 0.003341646 | 0.001488014 | 0.005238266 | 0.000815542 | 0.003761322 | 0.000983775 | 0.003472588 | 0.001262291 | 0.00148352 | 0.000822336 | 0.000906753 | 0.010354769 | 0.009823014 | 0.002726783 | 1.986918448 | 0.019 | 0.020 | 0.021 |  | 0.020 | 0.016 | 0.014 | 0.020 | 0.14 | 0.06 | 0.04 | 0.022 | 0.020 | 0.019 | 0.023 | 0.09 | 0.011 | 0.04 | 0.580 | 0.02 | 0.170 |  | 0.02 | 0.01 | 0.01 | 0.02 | 0.1 | 0.05 | 0.03 | 0.02 | 0.02 | 0.020 | 0.02 | 0.07 | 0.020 | 0.04
ETPV010_003 | 30.690 | 0.012 | 16.310 |  | 0.030 | 0.020 | 0.009 | 0.014 | 0.09 | 0.04 | 0.04 | 0.013 | 0.014 | 0.012 | 0.015 | 0.06 | 0.36 | 0.008 | 0.02 | 52.39 | 100.14407 | 3.876013269 | 0.000924528 | 2.144213011 | 0.123986731 | 2.02022628 |  | 0.001270264 | 0.002918964 | 0.000811094 | 0.000898041 | 0.003486506 | 0.001059354 | 0.006171564 | 0.001191115 | 0.0016006 | 0.000851325 | 0.000915233 | 0.010302304 | 0.000834211 | 0.002393381 | 1.987304315 | 0.019 | 0.019 | 0.020 |  | 0.020 | 0.014 | 0.014 | 0.021 | 0.13 | 0.06 | 0.03 | 0.020 | 0.022 | 0.019 | 0.023 | 0.08 | 0.012 | 0.04 | 0.570 | 0.020 | 0.170 |  | 0.02 | 0.01 | 0.01 | 0.02 | 0.1 | 0.05 | 0.03 | 0.02 | 0.02 | 0.020 | 0.02 | 0.07 | 0.01 | 0.03
ETPV010_004 | 31.930 | <0.019 | 15.550 |  | 0.090 | 0.030 | <0.014 | <0.021 | <0.14 | <0.06 | <0.04 | <0.021 | <0.024 | <0.018 | <0.024 | 0.15 | 0.18 | 0.080 | <0.05 | 51.81 | 99.82 | 3.960176004 | 0.000884275 | 2.007573997 | 0.039823996 | 1.967750001 |  | 0.003742334 | 0.00429979 | 0.000762628 | 0.000857182 | 0.003695199 | 0.001051864 | 0.00344702 | 0.001210252 | 0.00176924 | 0.000801197 | 0.000925793 | 0.027499941 | 0.008692042 | 0.00306572 | 1.969434339 | 0.019 | 0.019 | 0.021 |  | 0.020 | 0.015 | 0.014 | 0.021 | 0.14 | 0.06 | 0.04 | 0.021 | 0.024 | 0.018 | 0.024 | 0.09 | 0.011 | 0.05 | 0.590 | 0.020 | 0.170 |  | 0.02 | 0.01 | 0.01 | 0.02 | 0.1 | 0.05 | 0.03 | 0.02 | 0.02 | 0.020 | 0.02 | 0.08 | 0.01 | 0.04
ETPV010_005 | 30.650 | 0.012 | 15.240 |  | 0.070 | 0.020 | 0.009 | 0.014 | 0.09 | 0.04 | 0.040 | 0.014 | 0.014 | 0.012 | 0.016 | 0.12 | 0.57 | 0.007 | 0.03 | 53.05 | 100.02884 | 3.946981514 | 0.000869037 | 2.042890927 | 0.053018486 | 1.989872442 |  | 0.003022158 | 0.002976288 | 0.000832888 | 0.000932793 | 0.003866204 | 0.001177732 | 0.006292764 | 0.001250581 | 0.001639624 | 0.000863523 | 0.000965248 | 0.022842351 | 0.000806598 | 0.003342264 | 1.973815385 | 0.019 | 0.018 | 0.021 |  | 0.020 | 0.015 | 0.014 | 0.022 | 0.14 | 0.07 | 0.029 | 0.021 | 0.022 | 0.019 | 0.024 | 0.09 | 0.011 | 0.05 | 0.570 | 0.01 | 0.160 |  | 0.02 | 0.01 | 0.01 | 0.02 | 0.1 | 0.06 | 0.030 | 0.02 | 0.02 | 0.020 | 0.02 | 0.08 | 0.01 | 0.04
ETPV010_006 | 30.780 | <0.016 | 15.290 |  | 0.200 | 0.030 | 0.210 | <0.020 | <0.13 | <0.06 | 0.04 | <0.022 | <0.020 | <0.019 | <0.023 | 0.10 | 0.44 | 0.210 | <0.04 | 52.58 | 99.88 | 3.915025019 | 0.000751671 | 2.024412503 | 0.084974981 | 1.939437521 |  | 0.008528652 | 0.004409584 | 0.01871697 | 0.000836807 | 0.003439749 | 0.001051671 | 0.006215453 | 0.001282725 | 0.001522011 | 0.000848448 | 0.00089405 | 0.018801429 | 0.023399226 | 0.002521752 | 1.978676819 | 0.020 | 0.016 | 0.020 |  | 0.020 | 0.016 | 0.014 | 0.020 | 0.13 | 0.06 | 0.03 | 0.022 | 0.020 | 0.019 | 0.023 | 0.09 | 0.011 | 0.04 | 0.570 | 0.01 | 0.160 |  | 0.02 | 0.01 | 0.020 | 0.02 | 0.1 | 0.05 | 0.03 | 0.02 | 0.02 | 0.020 | 0.02 | 0.08 | 0.020 | 0.03
ETPV010_007 | 31.470 | <0.019 | 15.550 |  | 0.140 | 0.020 | <0.014 | <0.021 | <0.16 | <0.06 | 0.04 | <0.019 | <0.022 | <0.019 | <0.023 | 0.13 | 0.29 | 0.030 | <0.05 | 52.1 | 99.77 | 3.949573099 | 0.000890014 | 2.031465288 | 0.050426901 | 1.981038387 |  | 0.005890687 | 0.00290064 | 0.000806002 | 0.000879893 | 0.004165387 | 0.001049367 | 0.006132821 | 0.001101603 | 0.001590552 | 0.000832762 | 0.000897777 | 0.024116912 | 0.003298306 | 0.003089278 | 1.97279381 | 0.019 | 0.019 | 0.021 |  | 0.020 | 0.016 | 0.014 | 0.021 | 0.16 | 0.06 | 0.03 | 0.019 | 0.022 | 0.019 | 0.023 | 0.08 | 0.010 | 0.05 | 0.590 | 0.020 | 0.170 |  | 0.02 | 0.01 | 0.01 | 0.02 | 0.1 | 0.05 | 0.03 | 0.020 | 0.02 | 0.020 | 0.02 | 0.07 | 0.01 | 0.04
ETPV010_008 | 31.770 | <0.020 | 15.550 |  | 0.160 | 0.030 | 0.020 | <0.021 | <0.13 | <0.07 | <0.03 | <0.021 | <0.020 | <0.020 | <0.023 | 0.24 | 0.21 | 0.060 | <0.05 | 51.86 | 99.9 | 3.952475049 | 0.000924947 | 2.013760949 | 0.047524951 | 1.966235998 |  | 0.006673542 | 0.004313041 | 0.001743541 | 0.000876359 | 0.003273719 | 0.001074951 | 0.003250185 | 0.001231407 | 0.001466688 | 0.000860446 | 0.000893822 | 0.044135505 | 0.006539122 | 0.002979069 | 1.952885427 | 0.019 | 0.020 | 0.021 |  | 0.021 | 0.015 | 0.013 | 0.021 | 0.13 | 0.07 | 0.03 | 0.021 | 0.020 | 0.020 | 0.023 | 0.08 | 0.011 | 0.05 | 0.590 | 0.02 | 0.170 |  | 0.02 | 0.01 | 0.01 | 0.02 | 0.1 | 0.05 | 0.03 | 0.02 | 0.02 | 0.02 | 0.02 | 0.08 | 0.01 | 0.04
ETPV010_009 | 31.960 | <0.018 | 15.690 |  | 0.150 | <0.016 | <0.014 | <0.021 | <0.15 | <0.06 | <0.03 | <0.021 | <0.022 | <0.019 | <0.022 | 0.09 | 0.16 | 0.030 | 0.030 | 51.7 | 99.81 | 3.959181343 | 0.000845438 | 2.0232389 | 0.040818657 | 1.982420243 |  | 0.006229804 | 0.001498126 | 0.000801218 | 0.000876743 | 0.003796623 | 0.001068727 | 0.003098628 | 0.001203028 | 0.001591883 | 0.000821989 | 0.000859193 | 0.016480336 | 0.003255638 | 0.002944301 | 1.980575363 | 0.019 | 0.018 | 0.022 |  | 0.020 | 0.016 | 0.014 | 0.021 | 0.15 | 0.06 | 0.03 | 0.021 | 0.022 | 0.019 | 0.022 | 0.09 | 0.011 | 0.023 | 0.590 | 0.01 | 0.170 |  | 0.02 | 0.01 | 0.01 | 0.02 | 0.1 | 0.05 | 0.03 | 0.02 | 0.02 | 0.020 | 0.02 | 0.07 | 0.01 | 0.02
ETPV010_010 | 33.220 | <0.019 | 16.000 |  | 0.130 | <0.016 | 0.020 | <0.021 | <0.14 | <0.07 | <0.03 | <0.021 | <0.022 | <0.019 | <0.023 | <0.09 |  | 0.040 | <0.04 | 52.16 | 101.57 | 3.980584604 | 0.000872591 | 1.995688766 | 0.019415396 | 1.976273371 |  | 0.005222459 | 0.001440094 | 0.001679297 | 0.000840086 | 0.003594975 | 0.001060828 | 0.003206545 | 0.001152466 | 0.001539783 | 0.000795087 | 0.000842254 | 0.010430706 | 0.004198784 | 0.002455873 | 1.98711342 | 0.020 | 0.019 | 0.020 |  | 0.019 | 0.016 | 0.014 | 0.021 | 0.14 | 0.07 | 0.03 | 0.021 | 0.022 | 0.019 | 0.023 | 0.09 | 0.011 | 0.04 | 0.620 | 0.020 | 0.170 |  | 0.020 | 0.01 | 0.01 | 0.02 | 0.1 | 0.05 | 0.03 | 0.02 | 0.02 | 0.020 | 0.02 | 0.08 | 0.01 | 0.03
ETPV010_011 | 31.290 | <0.019 | 15.450 |  | 0.060 | <0.015 | <0.014 | <0.021 | <0.13 | <0.06 | <0.03 | <0.018 | <0.021 | <0.019 | <0.022 | 0.12 | 0.39 | 0.030 | <0.04 | 52.57 | 99.91 | 3.953930899 | 0.000891303 | 2.032252165 | 0.046069101 | 1.986183064 |  | 0.002541904 | 0.001452241 | 0.000800022 | 0.000898528 | 0.003330429 | 0.001070007 | 0.003291225 | 0.001073764 | 0.001594018 | 0.000842913 | 0.000872497 | 0.022414533 | 0.00332094 | 0.002277546 | 1.975307921 | 0.019 | 0.019 | 0.021 |  | 0.021 | 0.015 | 0.014 | 0.021 | 0.13 | 0.06 | 0.03 | 0.018 | 0.021 | 0.019 | 0.022 | 0.09 | 0.011 | 0.04 | 0.580 | 0.020 | 0.160 |  | 0.02 | 0.01 | 0.01 | 0.02 | 0.1 | 0.05 | 0.03 | 0.020 | 0.02 | 0.020 | 0.02 | 0.08 | 0.01 | 0.03
ETPV010_012 | 31.090 | <0.018 | 15.530 |  | 0.140 | 0.020 | 0.020 | 0.020 | <0.16 | <0.07 | 0.04 | <0.021 | <0.021 | <0.019 | <0.023 | <0.09 | 0.38 | 0.080 | <0.04 | 52.37 | 99.69 | 3.933464572 | 0.000844156 | 2.045274369 | 0.066535428 | 1.978738941 |  | 0.005938367 | 0.002924118 | 0.001773107 | 0.001293497 | 0.004344081 | 0.001115043 | 0.006182461 | 0.001234567 | 0.001558679 | 0.000826177 | 0.000893239 | 0.011049858 | 0.008866675 | 0.002501851 | 1.986448291 | 0.019 | 0.018 | 0.021 |  | 0.019 | 0.015 | 0.014 | 0.020 | 0.16 | 0.07 | 0.03 | 0.021 | 0.021 | 0.019 | 0.023 | 0.09 | 0.011 | 0.04 | 0.580 | 0.01 | 0.170 |  | 0.020 | 0.01 | 0.01 | 0.02 | 0.1 | 0.05 | 0.03 | 0.02 | 0.02 | 0.020 | 0.02 | 0.08 | 0.01 | 0.03
ETPV010_013 | 31.420 | <0.019 | 15.480 |  | 0.150 | <0.016 | <0.014 | <0.021 | <0.16 | <0.06 | <0.04 | <0.021 | <0.021 | <0.020 | <0.023 | 0.28 | 0.3 | 0.030 | <0.05 | 52.07 | 99.73 | 3.948420697 | 0.000886379 | 2.024947624 | 0.051579303 | 1.973368322 |  | 0.006319649 | 0.001472535 | 0.000789878 | 0.000881037 | 0.004170798 | 0.001072447 | 0.003502552 | 0.001220378 | 0.00155558 | 0.000864727 | 0.000902852 | 0.052011599 | 0.003302591 | 0.003468628 | 1.944519774 | 0.019 | 0.019 | 0.020 |  | 0.020 | 0.016 | 0.014 | 0.021 | 0.16 | 0.06 | 0.04 | 0.021 | 0.021 | 0.020 | 0.023 | 0.08 | 0.011 | 0.05 | 0.580 | 0.020 | 0.160 |  | 0.02 | 0.01 | 0.01 | 0.02 | 0.1 | 0.05 | 0.03 | 0.02 | 0.02 | 0.02 | 0.02 | 0.08 | 0.01 | 0.04
ETPV010_014 | 32.690 | <0.019 | 15.910 |  | 0.130 | <0.016 | <0.013 | <0.022 | <0.16 | <0.06 | <0.03 | <0.022 | <0.021 | <0.019 | <0.022 | 0.11 |  | 0.030 | <0.04 | 51.47 | 100.34 | 3.968718464 | 0.000897982 | 2.010625332 | 0.031281536 | 1.979343796 |  | 0.00529131 | 0.001468199 | 0.000740976 | 0.000879399 | 0.004026842 | 0.000979597 | 0.003171695 | 0.001252684 | 0.001524301 | 0.000792782 | 0.000845806 | 0.019740265 | 0.003190604 | 0.002594533 | 1.977665202 | 0.020 | 0.019 | 0.021 |  | 0.019 | 0.016 | 0.013 | 0.022 | 0.16 | 0.06 | 0.03 | 0.022 | 0.021 | 0.019 | 0.022 | 0.09 | 0.012 | 0.04 | 0.610 | 0.020 | 0.170 |  | 0.020 | 0.01 | 0.01 | 0.02 | 0.1 | 0.05 | 0.03 | 0.02 | 0.02 | 0.020 | 0.02 | 0.08 | 0.01 | 0.04
ETPV010_015 | 30.510 | <0.019 | 16.130 |  | 0.200 | 0.020 | 0.020 | <0.022 | <0.16 | <0.07 | 0.05 | 0.030 | <0.020 | <0.020 | <0.023 | <0.08 | 0.38 | 0.090 | <0.05 | 52.29 | 99.72 | 3.867194363 | 0.000918201 | 2.128206469 | 0.132805637 | 1.995400833 |  | 0.008499008 | 0.002929505 | 0.001776373 | 0.000909707 | 0.004172507 | 0.001101933 | 0.007742312 | 0.002731339 | 0.00150925 | 0.000867749 | 0.000910653 | 0.010278613 | 0.009993384 | 0.002969893 | 1.986751493 | 0.019 | 0.019 | 0.022 |  | 0.020 | 0.016 | 0.014 | 0.022 | 0.16 | 0.07 | 0.03 | 0.021 | 0.020 | 0.020 | 0.023 | 0.08 | 0.011 | 0.05 | 0.570 | 0.020 | 0.170 |  | 0.02 | 0.01 | 0.01 | 0.02 | 0.1 | 0.05 | 0.03 | 0.02 | 0.02 | 0.02 | 0.02 | 0.07 | 0.01 | 0.04
ETPV010_016 | 30.460 | <0.019 | 16.780 |  | 0.150 | 0.020 | 0.050 | <0.020 | <0.16 | <0.06 | 0.04 | 0.020 | <0.024 | <0.019 | <0.022 | 0.12 | 0.23 | 0.200 | <0.04 | 51.73 | 99.8 | 3.806444793 | 0.000910025 | 2.182766059 | 0.193555207 | 1.989210852 |  | 0.006284422 | 0.002888218 | 0.004378345 | 0.000822146 | 0.004113703 | 0.001036568 | 0.006106558 | 0.00179523 | 0.001775262 | 0.000811647 | 0.000866726 | 0.022166433 | 0.021894544 | 0.002471135 | 1.975362432 | 0.019 | 0.019 | 0.021 |  | 0.020 | 0.015 | 0.014 | 0.020 | 0.16 | 0.06 | 0.03 | 0.020 | 0.024 | 0.019 | 0.022 | 0.08 | 0.011 | 0.04 | 0.570 | 0.020 | 0.170 |  | 0.02 | 0.01 | 0.01 | 0.02 | 0.1 | 0.05 | 0.03 | 0.02 | 0.02 | 0.020 | 0.02 | 0.07 | 0.020 | 0.03
ETPV010_017 | 30.630 | <0.018 | 15.410 |  | 0.150 | 0.020 | 0.020 | <0.022 | <0.14 | <0.06 | <0.04 | 0.030 | <0.019 | <0.019 | <0.023 | 0.13 | 0.53 | 0.050 | <0.04 | 52.92 | 99.89 | 3.926873494 | 0.00089939 | 2.056497337 | 0.073126506 | 1.983370831 |  | 0.006447267 | 0.002963059 | 0.001796719 | 0.000920127 | 0.003739505 | 0.001106033 | 0.003756527 | 0.002762623 | 0.001458522 | 0.000873187 | 0.000917096 | 0.024635887 | 0.005615471 | 0.002429536 | 1.972934577 | 0.019 | 0.018 | 0.020 |  | 0.021 | 0.014 | 0.014 | 0.022 | 0.14 | 0.06 | 0.04 | 0.020 | 0.019 | 0.019 | 0.023 | 0.09 | 0.011 | 0.04 | 0.570 | 0.020 | 0.160 |  | 0.02 | 0.01 | 0.01 | 0.02 | 0.1 | 0.05 | 0.03 | 0.02 | 0.020 | 0.020 | 0.02 | 0.08 | 0.01 | 0.03
ETPV010_018 | 30.840 | <0.019 | 16.470 |  | 0.160 | 0.030 | 0.020 | <0.021 | <0.13 | <0.07 | 0.06 | <0.021 | <0.020 | <0.019 | <0.024 | 0.16 | 0.24 | 0.090 | <0.04 | 51.84 | 99.91 | 3.853371465 | 0.000900365 | 2.142129421 | 0.146628535 | 1.995500886 |  | 0.006702409 | 0.004331698 | 0.001751083 | 0.000884301 | 0.003462297 | 0.001084584 | 0.009158505 | 0.0012309 | 0.001502493 | 0.000829075 | 0.000932663 | 0.029550948 | 0.009851113 | 0.00247721 | 1.967971841 | 0.019 | 0.019 | 0.020 |  | 0.021 | 0.015 | 0.014 | 0.021 | 0.13 | 0.07 | 0.03 | 0.021 | 0.020 | 0.019 | 0.024 | 0.09 | 0.011 | 0.04 | 0.570 | 0.020 | 0.170 |  | 0.02 | 0.01 | 0.01 | 0.02 | 0.1 | 0.05 | 0.03 | 0.02 | 0.02 | 0.020 | 0.02 | 0.08 | 0.01 | 0.03
ETPV010_019 | 30.770 | <0.020 | 15.850 |  | 0.210 | 0.020 | 0.020 | <0.021 | <0.13 | <0.07 | 0.04 | <0.021 | <0.021 | <0.019 | <0.024 | 0.18 | 0.38 | 0.080 | <0.05 | 52.35 | 99.9 | 3.893924788 | 0.000955335 | 2.087925163 | 0.106075212 | 1.98184995 |  | 0.008909715 | 0.002924829 | 0.001773538 | 0.000891436 | 0.003380137 | 0.001101856 | 0.006183963 | 0.001228959 | 0.001529219 | 0.000857478 | 0.000940687 | 0.033671115 | 0.00886883 | 0.003434364 | 1.962894521 | 0.019 | 0.020 | 0.021 |  | 0.021 | 0.015 | 0.014 | 0.021 | 0.13 | 0.07 | 0.03 | 0.021 | 0.021 | 0.019 | 0.024 | 0.08 | 0.011 | 0.05 | 0.570 | 0.02 | 0.170 |  | 0.02 | 0.01 | 0.01 | 0.02 | 0.1 | 0.05 | 0.03 | 0.02 | 0.02 | 0.020 | 0.02 | 0.08 | 0.01 | 0.04
ETPV010_020 | 28.030 | <0.026 | 16.800 |  | 0.300 | 0.030 | <0.015 | <0.021 | <0.13 | <0.06 | 0.060 | <0.020 | <0.016 | <0.019 | <0.023 | 0.11 | 0.81 | 0.150 | <0.05 | 53.6 | 99.89 | 3.709670617 | 0.0013069 | 2.314446431 | 0.290329383 | 2.024117048 |  | 0.013311223 | 0.004588217 | 0.00089215 | 0.000905886 | 0.003471556 | 0.001117145 | 0.009700863 | 0.001235822 | 0.001217006 | 0.000882819 | 0.000959081 | 0.021519386 | 0.017390809 | 0.003414488 | 1.975066126 | 0.019 | 0.026 | 0.021 |  | 0.020 | 0.015 | 0.015 | 0.021 | 0.13 | 0.06 | 0.026 | 0.020 | 0.016 | 0.019 | 0.023 | 0.09 | 0.011 | 0.05 | 0.520 | 0.02 | 0.180 |  | 0.02 | 0.01 | 0.01 | 0.02 | 0.1 | 0.05 | 0.030 | 0.02 | 0.01 | 0.020 | 0.02 | 0.08 | 0.020 | 0.04
ETPV010_021 | 30.880 | <0.018 | 14.910 |  | 0.160 | 0.020 | 0.020 | <0.021 | <0.13 | <0.06 | 0.06 | <0.019 | <0.020 | <0.020 | <0.024 | 0.51 | 0.52 | 0.060 | <0.05 | 52.75 | 99.89 | 3.956670594 | 0.000893993 | 1.988638515 | 0.043329406 | 1.945309109 |  | 0.006873169 | 0.002961372 | 0.001795696 | 0.000911089 | 0.003459743 | 0.001078152 | 0.00939184 | 0.001154579 | 0.001525667 | 0.000895182 | 0.000968381 | 0.096593458 | 0.006734729 | 0.002995602 | 1.90041094 | 0.019 | 0.018 | 0.021 |  | 0.020 | 0.015 | 0.014 | 0.021 | 0.13 | 0.06 | 0.04 | 0.019 | 0.020 | 0.020 | 0.024 | 0.08 | 0.011 | 0.05 | 0.570 | 0.020 | 0.160 |  | 0.02 | 0.01 | 0.01 | 0.02 | 0.1 | 0.05 | 0.04 | 0.020 | 0.02 | 0.02 | 0.02 | 0.08 | 0.01 | 0.04
ETPV010_022 | 30.660 | <0.019 | 14.980 |  | 0.390 | 0.020 | <0.015 | <0.022 | <0.13 | <0.06 | 0.05 | <0.021 | <0.021 | <0.020 | <0.024 | 0.24 | 0.54 | 0.160 | <0.04 | 52.83 | 99.87 | 3.936013829 | 0.000929969 | 2.001805498 | 0.063986171 | 1.937819328 |  | 0.016785471 | 0.00296705 | 0.000859539 | 0.000934163 | 0.003407533 | 0.001092164 | 0.007841539 | 0.001246699 | 0.001589131 | 0.00087887 | 0.000966245 | 0.045542896 | 0.01799371 | 0.002822851 | 1.951634253 | 0.019 | 0.019 | 0.021 |  | 0.020 | 0.015 | 0.015 | 0.022 | 0.13 | 0.06 | 0.03 | 0.021 | 0.021 | 0.020 | 0.024 | 0.09 | 0.011 | 0.04 | 0.570 | 0.020 | 0.160 |  | 0.030 | 0.01 | 0.01 | 0.02 | 0.1 | 0.05 | 0.03 | 0.02 | 0.02 | 0.02 | 0.02 | 0.08 | 0.020 | 0.04
ETPV010_023 | 31.220 | <0.018 | 14.970 |  | 0.140 | 0.020 | <0.014 | <0.022 | <0.14 | <0.06 | <0.03 | <0.022 | <0.022 | <0.020 | <0.022 | 0.22 | 0.48 | 0.040 | <0.03 | 52.78 | 99.87 | 3.978605608 | 0.000894018 | 1.985845199 | 0.021394392 | 1.964450807 |  | 0.005981505 | 0.00294536 | 0.000783602 | 0.000914631 | 0.003587067 | 0.001085874 | 0.003379906 | 0.001279235 | 0.001682681 | 0.000881394 | 0.000871983 | 0.041442468 | 0.004465543 | 0.002191897 | 1.956365636 | 0.019 | 0.018 | 0.020 |  | 0.020 | 0.015 | 0.014 | 0.022 | 0.14 | 0.06 | 0.03 | 0.022 | 0.022 | 0.020 | 0.022 | 0.09 | 0.011 | 0.03 | 0.580 | 0.020 | 0.160 |  | 0.02 | 0.01 | 0.01 | 0.02 | 0.1 | 0.05 | 0.03 | 0.02 | 0.02 | 0.02 | 0.02 | 0.08 | 0.01 | 0.03
ETPV010_024 | 31.540 | <0.019 | 15.010 |  | 0.100 | 0.020 | <0.014 | <0.020 | <0.14 | <0.07 | <0.04 | <0.021 | <0.021 | <0.019 | <0.023 | 0.15 | 0.41 | 0.030 | <0.04 | 52.6 | 99.86 | 3.991311898 | 0.000921547 | 1.977244013 | 0.008688102 | 1.968555911 |  | 0.004242662 | 0.002924788 | 0.00079542 | 0.000857785 | 0.003783485 | 0.001110252 | 0.003657763 | 0.001228941 | 0.001566496 | 0.00084858 | 0.000885572 | 0.02805887 | 0.003325765 | 0.002613208 | 1.969327922 | 0.020 | 0.019 | 0.019 |  | 0.019 | 0.015 | 0.014 | 0.020 | 0.14 | 0.07 | 0.04 | 0.021 | 0.021 | 0.019 | 0.023 | 0.09 | 0.012 | 0.04 | 0.590 | 0.020 | 0.160 |  | 0.020 | 0.01 | 0.01 | 0.02 | 0.1 | 0.05 | 0.03 | 0.02 | 0.02 | 0.020 | 0.02 | 0.08 | 0.01 | 0.03
ETPV010_025 | 31.520 | <0.019 | 16.240 |  | 0.060 | 0.020 | <0.014 | <0.021 | <0.13 | <0.07 | <0.04 | <0.022 | <0.021 | <0.019 | <0.022 | 0.09 | 0.15 | 0.090 | <0.04 | 51.72 | 99.89 | 3.900268283 | 0.000882227 | 2.091798738 | 0.099731717 | 1.992067021 |  | 0.002489109 | 0.002859886 | 0.00080595 | 0.000875754 | 0.003454612 | 0.00108068 | 0.00356677 | 0.001259443 | 0.001553616 | 0.000816717 | 0.000850526 | 0.016461739 | 0.009755894 | 0.002638058 | 1.980900203 | 0.019 | 0.019 | 0.020 |  | 0.020 | 0.016 | 0.014 | 0.021 | 0.13 | 0.07 | 0.04 | 0.022 | 0.021 | 0.019 | 0.022 | 0.09 | 0.011 | 0.04 | 0.590 | 0.020 | 0.170 |  | 0.02 | 0.01 | 0.01 | 0.02 | 0.1 | 0.05 | 0.03 | 0.02 | 0.02 | 0.020 | 0.02 | 0.07 | 0.01 | 0.03
ETPV010_026 | 31.570 | <0.018 | 15.460 |  | 0.170 | <0.016 | <0.014 | <0.022 | <0.14 | <0.07 | <0.03 | <0.022 | <0.008 | <0.018 | <0.023 | 0.09 | 0.29 | 0.060 | <0.04 | 52.16 | 99.8 | 3.9586938 | 0.00087012 | 2.01795937 | 0.0413062 | 1.97665317 |  | 0.007146785 | 0.001488189 | 0.000799593 | 0.000933296 | 0.003573959 | 0.001095131 | 0.00313652 | 0.001276285 | 0.000606104 | 0.00081003 | 0.000897 | 0.016681872 | 0.006590902 | 0.002750823 | 1.980567306 | 0.019 | 0.018 | 0.019 |  | 0.019 | 0.016 | 0.014 | 0.022 | 0.14 | 0.07 | 0.03 | 0.022 | 0.008 | 0.018 | 0.023 | 0.09 | 0.011 | 0.04 | 0.590 | 0.020 | 0.160 |  | 0.020 | 0.01 | 0.01 | 0.02 | 0.1 | 0.05 | 0.03 | 0.02 | 0.010 | 0.020 | 0.02 | 0.08 | 0.01 | 0.03
ETPV010_027 | 29.240 | <0.018 | 14.410 |  | 0.240 | 0.030 | 0.030 | <0.027 | <0.13 | <0.07 | 0.06 | <0.021 | <0.019 | <0.019 | <0.024 | 0.33 | 1.02 | 0.090 | <0.04 | 54.46 | 99.91 | 3.932338197 | 0.000943456 | 2.017265558 | 0.067661803 | 1.949603754 |  | 0.010821045 | 0.004662353 | 0.002827125 | 0.001197574 | 0.003639727 | 0.001188827 | 0.009857609 | 0.001293465 | 0.001514129 | 0.000897083 | 0.000999675 | 0.065601288 | 0.010603086 | 0.002950249 | 1.931448462 | 0.018 | 0.018 | 0.019 |  | 0.021 | 0.014 | 0.015 | 0.027 | 0.13 | 0.07 | 0.03 | 0.021 | 0.019 | 0.019 | 0.024 | 0.09 | 0.011 | 0.04 | 0.550 | 0.020 | 0.160 |  | 0.02 | 0.01 | 0.01 | 0.02 | 0.1 | 0.05 | 0.03 | 0.02 | 0.020 | 0.020 | 0.02 | 0.08 | 0.01 | 0.04
ETPV010_028 | 33.050 |  | 15.810 |  | 0.050 | <0.015 | <0.014 | 0.020 | <0.12 | <0.07 | 0.05 | <0.021 | <0.022 | <0.018 | <0.022 | <0.09 |  | 0.050 | <0.04 | 51.81 | 100.84 | 3.988896474 |  | 1.986272228 | 0.011103526 | 1.975168702 |  | 0.002023186 | 0.001377998 | 0.000780609 | 0.001233935 | 0.003002422 | 0.001052467 | 0.007372218 | 0.001205893 | 0.001529592 | 0.000766947 | 0.000810816 | 0.010030803 | 0.005286492 | 0.0027347 | 1.987234497 | 0.020 |  | 0.021 |  | 0.020 | 0.015 | 0.014 | 0.019 | 0.12 | 0.07 | 0.03 | 0.021 | 0.022 | 0.018 | 0.022 | 0.09 | 0.011 | 0.04 | 0.610 |  | 0.170 |  | 0.02 | 0.01 | 0.01 | 0.020 | 0.1 | 0.05 | 0.03 | 0.02 | 0.02 | 0.020 | 0.02 | 0.07 | 0.01 | 0.04
ETPV010_029 | 31.910 | <0.0008 | 15.570 |  | 0.040 | <0.015 | <0.014 | <0.020 | <0.12 | <0.06 | <0.04 | <0.021 | <0.022 | <0.019 | <0.023 | <0.09 | 0.22 | 0.030 | <0.05 | 51.99 | 99.76 | 3.970234738 | 3.79e-05 | 2.016524916 | 0.029765262 | 1.986759655 |  | 0.001668529 | 0.001411205 | 0.000765045 | 0.000830959 | 0.003131428 | 0.001000618 | 0.00354686 | 0.001219895 | 0.001576826 | 0.00083868 | 0.000893899 | 0.010388371 | 0.003269843 | 0.003088247 | 1.986523382 | 0.019 | 0.0008 | 0.020 |  | 0.019 | 0.015 | 0.014 | 0.020 | 0.12 | 0.06 | 0.04 | 0.021 | 0.022 | 0.019 | 0.023 | 0.09 | 0.011 | 0.05 | 0.590 |  | 0.170 |  | 0.020 | 0.01 | 0.01 | 0.02 | 0.09 | 0.05 | 0.03 | 0.02 | 0.02 | 0.020 | 0.02 | 0.07 | 0.01 | 0.04
ETPV010_030 | 31.200 | <0.020 | 15.210 |  | 0.340 | 0.020 | 0.070 | <0.022 | <0.15 | <0.07 | <0.04 | <0.021 | 0.030 | <0.020 | <0.022 | 0.32 | 0.33 | 0.200 | <0.04 | 52.06 | 99.78 | 3.929819409 | 0.00096526 | 1.994218829 | 0.070180591 | 1.924038238 |  | 0.014357585 | 0.002911109 | 0.006178263 | 0.000920736 | 0.003857638 | 0.001168683 | 0.003800684 | 0.001223194 | 0.003426745 | 0.0008623 | 0.000869677 | 0.059578959 | 0.022068066 | 0.002588014 | 1.937833027 | 0.019 | 0.020 | 0.021 |  | 0.020 | 0.015 | 0.013 | 0.022 | 0.15 | 0.07 | 0.04 | 0.021 | 0.020 | 0.020 | 0.022 | 0.08 | 0.011 | 0.04 | 0.580 | 0.02 | 0.160 |  | 0.030 | 0.01 | 0.01 | 0.02 | 0.1 | 0.06 | 0.03 | 0.02 | 0.02 | 0.02 | 0.02 | 0.08 | 0.020 | 0.03
ETPV010_031 | 32.250 | <0.020 | 15.770 |  | 0.070 | <0.015 | <0.014 | <0.021 | <0.14 | <0.06 | 0.05 | 0.020 | <0.022 | <0.019 | <0.022 | <0.09 | 0.08 | 0.050 | <0.04 | 51.45 | 99.74 | 3.963250042 | 0.000941777 | 2.017339752 | 0.036749958 | 1.980589793 |  | 0.00288406 | 0.001421563 | 0.000783634 | 0.000869752 | 0.003686977 | 0.000958922 | 0.007506519 | 0.001765437 | 0.001615409 | 0.00081112 | 0.000856164 | 0.010815722 | 0.005382797 | 0.002512395 | 1.986671883 | 0.020 | 0.020 | 0.021 |  | 0.020 | 0.015 | 0.014 | 0.021 | 0.14 | 0.06 | 0.03 | 0.020 | 0.022 | 0.019 | 0.022 | 0.09 | 0.010 | 0.04 | 0.600 | 0.02 | 0.170 |  | 0.02 | 0.01 | 0.01 | 0.02 | 0.1 | 0.05 | 0.03 | 0.02 | 0.02 | 0.020 | 0.02 | 0.08 | 0.01 | 0.03
ETPV010_032 | 32.080 | <0.018 | 15.580 |  | 0.050 | 0.020 | <0.014 | <0.021 | <0.14 | <0.06 | <0.04 | <0.022 | <0.022 | <0.019 | <0.023 | <0.09 | 0.16 | 0.030 | <0.05 | 51.77 | 99.69 | 3.973714534 | 0.000835922 | 2.008886303 | 0.026285466 | 1.982600837 |  | 0.002076428 | 0.002862877 | 0.000778583 | 0.000864323 | 0.003672429 | 0.001007714 | 0.003600009 | 0.001266544 | 0.001577146 | 0.000817572 | 0.000886089 | 0.010616111 | 0.003255366 | 0.00341265 | 1.985971239 | 0.020 | 0.018 | 0.021 |  | 0.020 | 0.015 | 0.014 | 0.021 | 0.14 | 0.06 | 0.04 | 0.022 | 0.022 | 0.019 | 0.023 | 0.09 | 0.012 | 0.05 | 0.600 | 0.01 | 0.170 |  | 0.02 | 0.01 | 0.01 | 0.02 | 0.1 | 0.05 | 0.03 | 0.02 | 0.02 | 0.020 | 0.02 | 0.08 | 0.01 | 0.04
ETPV010_033 | 32.130 | <0.018 | 15.670 |  | 0.040 | 0.030 | <0.014 | <0.021 | <0.13 | <0.06 | <0.03 | <0.021 | 0.030 | <0.019 | <0.022 | 0.09 | 0.14 | 0.040 | <0.04 | 51.77 | 99.94 | 3.965284358 | 0.000851672 | 2.013066895 | 0.034715642 | 1.978351254 |  | 0.001655038 | 0.004278537 | 0.000775722 | 0.000844744 | 0.00346866 | 0.001051587 | 0.003390782 | 0.001215794 | 0.003357588 | 0.000814568 | 0.000855964 | 0.016418408 | 0.00432454 | 0.002535783 | 1.981045808 | 0.019 | 0.018 | 0.020 |  | 0.020 | 0.015 | 0.014 | 0.021 | 0.13 | 0.06 | 0.03 | 0.021 | 0.022 | 0.019 | 0.022 | 0.09 | 0.011 | 0.04 | 0.600 | 0.020 | 0.170 |  | 0.02 | 0.01 | 0.01 | 0.02 | 0.1 | 0.05 | 0.03 | 0.02 | 0.02 | 0.020 | 0.02 | 0.08 | 0.01 | 0.03
ETPV010_034 | 32.770 | <0.019 | 15.840 |  | 0.090 | 0.020 | <0.013 | <0.022 | <0.16 | <0.06 | <0.03 | <0.019 | <0.021 | <0.019 | <0.023 | 0.12 |  | 0.030 | <0.03 | 51.51 | 100.38 | 3.976480775 | 0.000869782 | 2.000797897 | 0.023519225 | 1.977278671 |  | 0.003661419 | 0.002804548 | 0.000724031 | 0.000878968 | 0.003931326 | 0.001016217 | 0.003208684 | 0.001082106 | 0.001502096 | 0.000788134 | 0.000849165 | 0.02152428 | 0.00318904 | 0.001987125 | 1.976488595 | 0.019 | 0.019 | 0.022 |  | 0.020 | 0.016 | 0.013 | 0.022 | 0.16 | 0.06 | 0.03 | 0.019 | 0.021 | 0.019 | 0.023 | 0.09 | 0.010 | 0.03 | 0.610 | 0.020 | 0.170 |  | 0.02 | 0.01 | 0.01 | 0.02 | 0.1 | 0.05 | 0.03 | 0.020 | 0.02 | 0.020 | 0.02 | 0.08 | 0.01 | 0.03
ETPV010_035 | 30.370 | <0.018 | 16.160 |  | 0.120 | 0.020 | 0.030 | <0.021 | <0.11 | <0.06 | 0.04 | <0.022 | <0.021 | <0.019 | <0.024 | 0.15 | 0.43 | 0.050 | <0.05 | 52.52 | 99.89 | 3.863765817 | 0.00087796 | 2.140094543 | 0.136234183 | 2.003860361 |  | 0.00511837 | 0.0029404 | 0.002674469 | 0.0008835 | 0.003034993 | 0.001073898 | 0.006216885 | 0.0012949 | 0.001604855 | 0.000844177 | 0.000945695 | 0.028208643 | 0.005572528 | 0.002967836 | 1.968823521 | 0.019 | 0.018 | 0.020 |  | 0.019 | 0.015 | 0.014 | 0.021 | 0.11 | 0.06 | 0.03 | 0.022 | 0.021 | 0.019 | 0.024 | 0.08 | 0.011 | 0.05 | 0.570 | 0.020 | 0.170 |  | 0.020 | 0.01 | 0.01 | 0.02 | 0.1 | 0.05 | 0.03 | 0.02 | 0.02 | 0.020 | 0.02 | 0.07 | 0.01 | 0.04
ETPV010_036 | 32.630 | <0.019 | 15.930 |  | 0.060 | 0.020 | <0.014 | <0.021 | <0.15 | <0.06 | <0.03 | <0.021 | <0.022 | <0.019 | <0.022 | <0.09 |  | 0.060 | <0.04 | 51.45 | 100.15 | 3.964649246 | 0.000857018 | 2.014786686 | 0.035350754 | 1.979435932 |  | 0.002444125 | 0.0028082 | 0.000769248 | 0.000827629 | 0.003847844 | 0.000996544 | 0.003183918 | 0.001191299 | 0.001589998 | 0.000801957 | 0.000838934 | 0.010378337 | 0.006386387 | 0.002677979 | 1.986943685 | 0.020 | 0.019 | 0.021 |  | 0.020 | 0.016 | 0.014 | 0.021 | 0.15 | 0.06 | 0.03 | 0.021 | 0.022 | 0.019 | 0.022 | 0.09 | 0.011 | 0.04 | 0.610 | 0.020 | 0.170 |  | 0.02 | 0.01 | 0.01 | 0.02 | 0.1 | 0.05 | 0.03 | 0.02 | 0.02 | 0.020 | 0.02 | 0.08 | 0.01 | 0.04
ETPV010_037 | 29.800 | <0.020 | 14.590 |  | 0.190 | 0.020 | <0.014 | <0.023 | <0.14 | <0.07 | 0.04 | <0.022 | <0.022 | <0.020 | <0.024 | 0.27 | 0.87 | 0.080 | <0.04 | 53.96 | 99.82 | 3.946287006 | 0.000989598 | 2.011190896 | 0.053712994 | 1.957477903 |  | 0.008435493 | 0.003060644 | 0.000862526 | 0.000994432 | 0.003810239 | 0.001197029 | 0.006471117 | 0.001347854 | 0.001678289 | 0.000920541 | 0.000967893 | 0.05285196 | 0.009280656 | 0.002720952 | 1.944427087 | 0.019 | 0.020 | 0.020 |  | 0.021 | 0.015 | 0.014 | 0.023 | 0.14 | 0.07 | 0.03 | 0.022 | 0.022 | 0.020 | 0.024 | 0.09 | 0.011 | 0.04 | 0.560 | 0.02 | 0.160 |  | 0.02 | 0.01 | 0.01 | 0.02 | 0.1 | 0.06 | 0.03 | 0.02 | 0.02 | 0.02 | 0.02 | 0.08 | 0.01 | 0.03
ETPV010_038 | 32.100 | <0.020 | 15.750 |  | 0.140 | 0.020 | <0.013 | <0.021 | <0.14 | <0.07 | 0.04 | <0.022 | <0.021 | <0.019 | <0.023 | <0.09 | 0.1 | 0.110 | <0.05 | 51.53 | 99.79 | 3.950744611 | 0.000915037 | 2.017809123 | 0.049255389 | 1.968553735 |  | 0.005776788 | 0.002844555 | 0.000751177 | 0.000854701 | 0.00361559 | 0.001099428 | 0.00601424 | 0.001258438 | 0.001552543 | 0.000812339 | 0.000865107 | 0.011033006 | 0.011859951 | 0.002877434 | 1.98608956 | 0.019 | 0.020 | 0.021 |  | 0.019 | 0.016 | 0.013 | 0.021 | 0.14 | 0.07 | 0.03 | 0.022 | 0.021 | 0.019 | 0.023 | 0.09 | 0.012 | 0.05 | 0.600 | 0.02 | 0.170 |  | 0.020 | 0.01 | 0.01 | 0.02 | 0.1 | 0.05 | 0.03 | 0.02 | 0.02 | 0.020 | 0.02 | 0.08 | 0.020 | 0.04
ETPV010_039 | 31.760 | <0.020 | 15.510 |  | 0.340 | <0.015 | 0.030 | <0.021 | <0.13 | <0.07 | 0.04 | 0.020 | 0.030 | <0.019 | <0.025 | 0.33 | 0.14 | 0.190 | <0.04 | 51.46 | 99.85 | 3.931103516 | 0.000934393 | 1.998349211 | 0.068896484 | 1.929452727 |  | 0.014109037 | 0.001413193 | 0.00260199 | 0.000871895 | 0.003434981 | 0.001120481 | 0.006048404 | 0.001778134 | 0.003367424 | 0.000825645 | 0.000958563 | 0.060377185 | 0.020601738 | 0.002543212 | 1.937079603 | 0.019 | 0.020 | 0.020 |  | 0.020 | 0.015 | 0.014 | 0.021 | 0.13 | 0.07 | 0.03 | 0.019 | 0.021 | 0.019 | 0.025 | 0.09 | 0.011 | 0.04 | 0.590 | 0.02 | 0.160 |  | 0.030 | 0.01 | 0.01 | 0.02 | 0.1 | 0.06 | 0.03 | 0.020 | 0.02 | 0.020 | 0.02 | 0.08 | 0.020 | 0.04
ETPV010_040 | 32.100 | <0.020 | 15.910 |  | 0.370 | 0.020 | <0.014 | <0.021 | <0.17 | <0.07 | <0.03 | 0.030 | <0.022 | <0.018 | <0.021 | 0.11 |  | 0.190 | <0.04 | 51.04 | 99.77 | 3.923839449 | 0.00094609 | 2.024426322 | 0.076160551 | 1.948265771 |  | 0.015163253 | 0.002825183 | 0.000785035 | 0.000857004 | 0.004250585 | 0.001082191 | 0.003329358 | 0.002634074 | 0.001599614 | 0.00078535 | 0.000813593 | 0.019875763 | 0.020345861 | 0.002593457 | 1.97753078 | 0.020 | 0.020 | 0.021 |  | 0.021 | 0.016 | 0.014 | 0.021 | 0.17 | 0.07 | 0.03 | 0.019 | 0.022 | 0.018 | 0.021 | 0.08 | 0.011 | 0.04 | 0.600 | 0.02 | 0.170 |  | 0.030 | 0.01 | 0.01 | 0.02 | 0.1 | 0.05 | 0.03 | 0.020 | 0.02 | 0.020 | 0.02 | 0.07 | 0.020 | 0.04
ETPV010_041 | 32.090 | <0.019 | 15.650 |  | 0.050 | 0.020 | <0.014 | <0.025 | <0.12 | <0.06 | 0.04 | <0.020 | <0.021 | <0.019 | <0.023 | 0.12 | 0.15 | 0.060 | <0.05 | 51.74 | 99.92 | 3.963330681 | 0.000899403 | 2.012011845 | 0.036669319 | 1.975342526 |  | 0.002070356 | 0.002854506 | 0.000787558 | 0.001038258 | 0.003087863 | 0.001019543 | 0.00603528 | 0.001170578 | 0.001557974 | 0.000815181 | 0.000879657 | 0.021907699 | 0.006491695 | 0.003199147 | 1.974893153 | 0.019 | 0.019 | 0.021 |  | 0.020 | 0.016 | 0.014 | 0.025 | 0.12 | 0.06 | 0.03 | 0.020 | 0.021 | 0.019 | 0.023 | 0.09 | 0.011 | 0.05 | 0.600 | 0.020 | 0.170 |  | 0.02 | 0.01 | 0.01 | 0.02 | 0.1 | 0.05 | 0.03 | 0.02 | 0.02 | 0.020 | 0.02 | 0.08 | 0.01 | 0.04
ETPV010_042 | 32.140 | <0.019 | 15.760 |  | 0.060 | <0.015 | <0.014 | <0.022 | <0.15 | <0.06 | <0.03 | <0.020 | <0.022 | <0.019 | <0.023 | <0.08 | 0.11 | 0.050 | <0.04 | 51.6 | 99.72 | 3.961428311 | 0.000906971 | 2.022030681 | 0.038571689 | 1.983458992 |  | 0.002479372 | 0.001397998 | 0.000780341 | 0.000884614 | 0.003746687 | 0.001048599 | 0.003102597 | 0.001150932 | 0.001627458 | 0.000804868 | 0.0008702 | 0.009770081 | 0.005398737 | 0.002703903 | 1.987526015 | 0.019 | 0.019 | 0.020 |  | 0.021 | 0.015 | 0.014 | 0.022 | 0.15 | 0.06 | 0.03 | 0.020 | 0.022 | 0.019 | 0.023 | 0.08 | 0.011 | 0.04 | 0.600 | 0.020 | 0.170 |  | 0.02 | 0.01 | 0.01 | 0.02 | 0.1 | 0.05 | 0.03 | 0.02 | 0.02 | 0.020 | 0.02 | 0.07 | 0.01 | 0.03
ETPV010_043 | 32.010 | <0.019 | 15.700 |  | 0.050 | 0.020 | <0.013 | <0.021 | <0.15 | <0.07 | <0.03 | <0.023 | <0.023 | <0.019 | <0.023 | <0.09 | 0.15 | 0.050 | <0.04 | 51.71 | 99.69 | 3.960592263 | 0.00091518 | 2.022086418 | 0.039407737 | 1.982678682 |  | 0.002074096 | 0.002859663 | 0.000755167 | 0.000859241 | 0.003737908 | 0.001070727 | 0.003163665 | 0.001299783 | 0.001706657 | 0.000834029 | 0.000877398 | 0.010342654 | 0.005419519 | 0.002809886 | 1.98684746 | 0.020 | 0.019 | 0.021 |  | 0.020 | 0.015 | 0.013 | 0.021 | 0.15 | 0.07 | 0.03 | 0.023 | 0.023 | 0.019 | 0.023 | 0.09 | 0.010 | 0.04 | 0.600 | 0.020 | 0.170 |  | 0.02 | 0.01 | 0.01 | 0.02 | 0.1 | 0.05 | 0.03 | 0.02 | 0.02 | 0.020 | 0.02 | 0.07 | 0.01 | 0.04
ETPV010_044 | 31.340 | <0.019 | 15.260 |  | 0.060 | <0.015 | <0.014 | <0.022 | <0.16 | <0.07 | <0.03 | <0.020 | <0.020 | <0.019 | <0.024 | 0.28 | 0.37 | 0.080 | <0.04 | 52.32 | 99.71 | 3.957463789 | 0.000909934 | 2.005848326 | 0.042536211 | 1.963312115 |  | 0.002540117 | 0.001422764 | 0.000810962 | 0.000910483 | 0.004191022 | 0.001111218 | 0.00342929 | 0.001167339 | 0.001518462 | 0.000851187 | 0.000922939 | 0.052263793 | 0.008849612 | 0.002497036 | 1.945239171 | 0.019 | 0.019 | 0.021 |  | 0.020 | 0.015 | 0.014 | 0.022 | 0.16 | 0.07 | 0.03 | 0.020 | 0.020 | 0.019 | 0.024 | 0.09 | 0.011 | 0.04 | 0.580 | 0.020 | 0.160 |  | 0.02 | 0.01 | 0.01 | 0.02 | 0.1 | 0.05 | 0.03 | 0.02 | 0.02 | 0.020 | 0.02 | 0.08 | 0.01 | 0.03
ETPV010_045 | 31.760 | <0.018 | 15.660 |  | 0.070 | 0.030 | 0.020 | <0.022 | <0.12 | <0.06 | <0.03 | <0.021 | <0.021 | <0.019 | <0.023 | 0.10 | 0.22 | 0.040 | <0.03 | 51.96 | 99.86 | 3.953688225 | 0.000849582 | 2.029267418 | 0.046311775 | 1.982955643 |  | 0.00292149 | 0.004315723 | 0.001744626 | 0.000905858 | 0.003135699 | 0.000997844 | 0.003301631 | 0.001220549 | 0.001518966 | 0.000808536 | 0.000905993 | 0.01840123 | 0.004362126 | 0.002153956 | 1.979444814 | 0.019 | 0.018 | 0.021 |  | 0.020 | 0.014 | 0.013 | 0.022 | 0.12 | 0.06 | 0.03 | 0.021 | 0.021 | 0.019 | 0.023 | 0.09 | 0.011 | 0.03 | 0.590 | 0.020 | 0.170 |  | 0.02 | 0.01 | 0.01 | 0.02 | 0.1 | 0.05 | 0.03 | 0.02 | 0.02 | 0.020 | 0.02 | 0.08 | 0.01 | 0.03
ETPV010_046 | 31.780 | <0.018 | 15.650 |  | 0.170 | 0.020 | <0.014 | <0.022 | <0.15 | <0.06 | 0.06 | <0.020 | <0.021 | <0.019 | <0.024 | 0.12 | 0.19 | 0.050 | <0.05 | 51.75 | 99.79 | 3.950347005 | 0.000867287 | 2.024982594 | 0.049652995 | 1.975329599 |  | 0.00708459 | 0.002872908 | 0.000803958 | 0.000896263 | 0.003794068 | 0.001065773 | 0.009111281 | 0.001183928 | 0.001531382 | 0.000807344 | 0.000923988 | 0.022048931 | 0.005444621 | 0.003136556 | 1.974814513 | 0.019 | 0.018 | 0.021 |  | 0.020 | 0.016 | 0.014 | 0.022 | 0.15 | 0.06 | 0.03 | 0.020 | 0.021 | 0.019 | 0.024 | 0.09 | 0.011 | 0.05 | 0.590 | 0.020 | 0.170 |  | 0.02 | 0.01 | 0.01 | 0.02 | 0.1 | 0.05 | 0.03 | 0.02 | 0.02 | 0.020 | 0.02 | 0.07 | 0.01 | 0.04
ETPV010_047 | 31.460 | <0.019 | 15.480 |  | 0.040 | <0.015 | <0.014 | <0.021 | <0.14 | <0.07 | <0.04 | <0.022 | <0.021 | <0.019 | <0.023 | 0.23 | 0.33 | 0.030 | <0.05 | 52.27 | 99.84 | 3.954257131 | 0.000896145 | 2.025362403 | 0.045742869 | 1.979619534 |  | 0.001685585 | 0.001406748 | 0.000824389 | 0.00088957 | 0.003545774 | 0.001124462 | 0.00351325 | 0.001267575 | 0.001518854 | 0.000838427 | 0.000906946 | 0.042732565 | 0.003303267 | 0.003404612 | 1.953862824 | 0.019 | 0.019 | 0.020 |  | 0.020 | 0.015 | 0.014 | 0.021 | 0.14 | 0.07 | 0.04 | 0.022 | 0.021 | 0.019 | 0.023 | 0.08 | 0.011 | 0.05 | 0.590 | 0.020 | 0.160 |  | 0.02 | 0.01 | 0.01 | 0.02 | 0.1 | 0.05 | 0.03 | 0.02 | 0.02 | 0.020 | 0.02 | 0.08 | 0.01 | 0.04
ETPV010_048 | 33.370 | <0.019 | 16.070 |  | 0.060 | <0.016 | <0.014 | <0.019 | <0.12 | <0.06 | 0.05 | <0.021 | <0.022 | <0.018 | <0.022 | <0.09 |  | 0.040 | <0.05 | 52.43 | 102.02 | 3.982065108 | 0.000859893 | 1.996152081 | 0.017934892 | 1.978217189 |  | 0.002400423 | 0.001389337 | 0.000750058 | 0.00074146 | 0.003082904 | 0.000953345 | 0.007289018 | 0.001142141 | 0.001526398 | 0.000754102 | 0.000805377 | 0.010766041 | 0.004181465 | 0.003017236 | 1.986216723 | 0.020 | 0.019 | 0.020 |  | 0.020 | 0.016 | 0.014 | 0.019 | 0.12 | 0.06 | 0.03 | 0.021 | 0.022 | 0.018 | 0.022 | 0.09 | 0.011 | 0.05 | 0.620 | 0.020 | 0.170 |  | 0.02 | 0.01 | 0.01 | 0.020 | 0.1 | 0.05 | 0.03 | 0.02 | 0.02 | 0.01 | 0.02 | 0.08 | 0.01 | 0.04
ETPV010_049 | 32.560 | <0.016 | 15.820 |  | 0.160 | <0.016 | 0.040 | <0.021 | <0.14 | <0.06 | <0.03 | <0.020 | <0.021 | <0.019 | <0.024 | <0.09 |  | 0.130 | <0.04 | 51.39 | 100.1 | 3.959306479 | 0.000755706 | 2.002473616 | 0.040693521 | 1.961780095 |  | 0.006522877 | 0.001461431 | 0.003408357 | 0.000848493 | 0.003625438 | 0.001023203 | 0.003157495 | 0.001158187 | 0.001512422 | 0.000815406 | 0.000896335 | 0.010047811 | 0.013848233 | 0.002774049 | 1.98717814 | 0.020 | 0.016 | 0.021 |  | 0.020 | 0.016 | 0.014 | 0.021 | 0.14 | 0.06 | 0.03 | 0.020 | 0.021 | 0.019 | 0.024 | 0.09 | 0.011 | 0.04 | 0.600 | 0.01 | 0.170 |  | 0.02 | 0.01 | 0.01 | 0.02 | 0.1 | 0.05 | 0.03 | 0.02 | 0.02 | 0.020 | 0.02 | 0.07 | 0.020 | 0.04
ETPV010_050 | 33.320 | <0.019 | 16.070 |  | 0.040 | 0.020 | <0.014 | <0.020 | <0.15 | <0.06 | <0.03 | <0.021 | 0.030 | <0.019 | <0.022 | <0.09 |  | 0.030 | <0.04 | 52.36 | 101.87 | 3.980540634 | 0.000842634 | 1.998382164 | 0.019459366 | 1.978922798 |  | 0.00160207 | 0.00276107 | 0.000734572 | 0.000789922 | 0.003847979 | 0.000995699 | 0.0031874 | 0.001176883 | 0.003250131 | 0.00080108 | 0.000824854 | 0.010215635 | 0.003139602 | 0.002534603 | 1.987249762 | 0.020 | 0.019 | 0.020 |  | 0.019 | 0.015 | 0.014 | 0.020 | 0.15 | 0.06 | 0.03 | 0.021 | 0.022 | 0.019 | 0.022 | 0.09 | 0.011 | 0.04 | 0.620 | 0.020 | 0.170 |  | 0.020 | 0.01 | 0.01 | 0.02 | 0.1 | 0.05 | 0.03 | 0.02 | 0.02 | 0.020 | 0.02 | 0.08 | 0.01 | 0.03
ETPV012_001 | 31.980 | 0.007 | 15.580 |  | 0.030 | 0.010 | 0.009 | 0.014 | 0.04 | 0.05 | 0.02 | 0.014 | 0.013 | 0.013 | 0.015 | 0.08 | 0.2 | 0.010 | 0.02 | 51.95 | 100.064985 | 3.974003635 | 0.000511686 | 2.015314609 | 0.025996365 | 1.989318245 |  | 0.001249843 | 0.001409453 | 0.000764095 | 0.000879475 | 0.001612962 | 0.001344614 | 0.003384575 | 0.001253191 | 0.001501618 | 0.000889991 | 0.000919844 | 0.014694835 | 0.001089683 | 0.002335707 | 1.982969458 | 0.020 | 0.011 | 0.021 |  | 0.020 | 0.015 | 0.014 | 0.021 | 0.06 | 0.08 | 0.03 | 0.022 | 0.021 | 0.020 | 0.024 | 0.08 | 0.015 | 0.04 | 0.330 | 0.01 | 0.150 |  | 0.02 | 0.01 | 0.01 | 0.02 | 0.05 | 0.07 | 0.03 | 0.02 | 0.02 | 0.02 | 0.02 | 0.07 | 0.01 | 0.03
ETPV012_002 | 30.420 | <0.011 | 15.420 |  | 0.100 | <0.015 | <0.014 | <0.021 | <0.07 | <0.08 | 0.04 | 0.020 | <0.020 | <0.020 | <0.024 | <0.09 | 0.59 | 0.060 | <0.04 | 53.18 | 99.83 | 3.922250087 | 0.000530921 | 2.069598231 | 0.077749913 | 1.991848318 |  | 0.004322754 | 0.001404326 | 0.000816309 | 0.00091682 | 0.001867012 | 0.001426011 | 0.006300615 | 0.00185228 | 0.001504864 | 0.00091892 | 0.000958432 | 0.010629226 | 0.006777095 | 0.002609422 | 1.986761352 | 0.019 | 0.011 | 0.020 |  | 0.021 | 0.015 | 0.014 | 0.021 | 0.07 | 0.08 | 0.03 | 0.018 | 0.020 | 0.020 | 0.024 | 0.09 | 0.017 | 0.04 | 0.320 | 0.01 | 0.150 |  | 0.02 | 0.01 | 0.01 | 0.02 | 0.06 | 0.07 | 0.03 | 0.020 | 0.02 | 0.02 | 0.02 | 0.07 | 0.020 | 0.03
ETPV012_003 | 31.160 | <0.012 | 15.240 |  | 0.080 | 0.020 | <0.014 | <0.022 | <0.07 | <0.09 | 0.05 | <0.018 | <0.020 | <0.021 | <0.023 | 0.12 | 0.44 | 0.060 | <0.03 | 52.66 | 99.83 | 3.959622539 | 0.000557166 | 2.015890345 | 0.040377461 | 1.975512885 |  | 0.003408245 | 0.002936951 | 0.000781365 | 0.000928909 | 0.001874458 | 0.001454397 | 0.007761992 | 0.001056064 | 0.001498105 | 0.000914568 | 0.000901111 | 0.022540447 | 0.006679191 | 0.001963149 | 1.975496404 | 0.018 | 0.012 | 0.021 |  | 0.020 | 0.015 | 0.014 | 0.022 | 0.07 | 0.09 | 0.03 | 0.018 | 0.020 | 0.021 | 0.023 | 0.08 | 0.015 | 0.03 | 0.320 | 0.01 | 0.150 |  | 0.02 | 0.01 | 0.01 | 0.02 | 0.06 | 0.07 | 0.03 | 0.020 | 0.02 | 0.02 | 0.02 | 0.07 | 0.020 | 0.03
ETPV012_004 | 31.070 | 0.008 | 15.390 |  | 0.014 | 0.010 | 0.009 | 0.014 | 0.04 | 0.05 | 0.05 | 0.013 | 0.014 | 0.013 | 0.016 | 0.11 | 0.46 | 0.011 | 0.02 | 52.8 | 100.119395 | 3.953876449 | 0.00058708 | 2.038665906 | 0.046123551 | 1.992542355 |  | 0.000579597 | 0.001433827 | 0.000823064 | 0.000892192 | 0.001787014 | 0.001365145 | 0.007773179 | 0.001182357 | 0.001635288 | 0.00088908 | 0.000945947 | 0.020691857 | 0.00118838 | 0.002293641 | 1.977014502 | 0.020 | 0.012 | 0.022 |  | 0.021 | 0.015 | 0.014 | 0.021 | 0.07 | 0.08 | 0.03 | 0.020 | 0.022 | 0.020 | 0.024 | 0.08 | 0.016 | 0.04 | 0.320 | 0.01 | 0.150 |  | 0.02 | 0.01 | 0.01 | 0.02 | 0.06 | 0.07 | 0.03 | 0.02 | 0.02 | 0.02 | 0.02 | 0.07 | 0.01 | 0.03
ETPV012_005 | 30.590 | <0.009 | 15.450 |  | 0.390 | <0.016 | 0.040 | <0.021 | <0.07 | <0.08 | <0.03 | <0.021 | <0.020 | <0.021 | <0.023 | 0.11 | 0.45 | 0.210 | <0.03 | 52.54 | 99.78 | 3.899606326 | 0.000456877 | 2.050195955 | 0.100393674 | 1.949802281 |  | 0.016668264 | 0.001512941 | 0.003573153 | 0.00089799 | 0.001954813 | 0.001316697 | 0.003522741 | 0.001267753 | 0.001532948 | 0.000930916 | 0.000927779 | 0.020728072 | 0.023451837 | 0.002100714 | 1.977171214 | 0.019 | 0.009 | 0.020 |  | 0.021 | 0.016 | 0.014 | 0.021 | 0.07 | 0.08 | 0.03 | 0.021 | 0.020 | 0.021 | 0.023 | 0.08 | 0.015 | 0.03 | 0.320 | 0.010 | 0.150 |  | 0.030 | 0.01 | 0.01 | 0.02 | 0.06 | 0.07 | 0.03 | 0.02 | 0.02 | 0.02 | 0.02 | 0.07 | 0.020 | 0.03
ETPV012_006 | 30.820 | <0.011 | 15.590 |  | 0.160 | 0.020 | 0.020 | <0.021 | <0.06 | <0.08 | 0.04 | 0.030 | <0.022 | <0.020 | <0.024 | <0.08 | 0.44 | 0.060 | <0.04 | 52.65 | 99.83 | 3.922456996 | 0.000528911 | 2.065367177 | 0.077543004 | 1.987824173 |  | 0.006827002 | 0.00294148 | 0.001783635 | 0.000892282 | 0.001596277 | 0.001426187 | 0.00621917 | 0.002742504 | 0.001657959 | 0.000893637 | 0.000934168 | 0.009831503 | 0.006689491 | 0.002424951 | 1.987743547 | 0.019 | 0.011 | 0.020 |  | 0.020 | 0.015 | 0.013 | 0.021 | 0.06 | 0.08 | 0.03 | 0.021 | 0.022 | 0.020 | 0.024 | 0.08 | 0.017 | 0.04 | 0.320 | 0.01 | 0.150 |  | 0.02 | 0.01 | 0.01 | 0.02 | 0.05 | 0.07 | 0.03 | 0.02 | 0.02 | 0.02 | 0.02 | 0.07 | 0.020 | 0.03
ETPV012_007 | 30.420 | <0.011 | 15.440 |  | 0.150 | <0.015 | <0.015 | <0.021 | <0.06 | <0.08 | 0.04 | <0.019 | <0.020 | <0.020 | <0.024 | 0.16 | 0.57 | 0.050 | <0.03 | 53.02 | 99.85 | 3.91758086 | 0.000540109 | 2.069815594 | 0.08241914 | 1.987396454 |  | 0.006476412 | 0.001460695 | 0.000850532 | 0.000877217 | 0.001655503 | 0.00140377 | 0.006293114 | 0.001160459 | 0.001510663 | 0.000922348 | 0.000969307 | 0.030458161 | 0.005640856 | 0.002128822 | 1.967413017 | 0.018 | 0.011 | 0.022 |  | 0.021 | 0.015 | 0.015 | 0.021 | 0.06 | 0.08 | 0.03 | 0.019 | 0.020 | 0.020 | 0.024 | 0.08 | 0.017 | 0.03 | 0.320 | 0.01 | 0.150 |  | 0.02 | 0.01 | 0.01 | 0.02 | 0.05 | 0.07 | 0.03 | 0.020 | 0.02 | 0.02 | 0.02 | 0.07 | 0.020 | 0.03
ETPV012_008 | 31.210 | <0.011 | 15.390 |  | 0.240 | <0.015 | <0.014 | <0.021 | <0.06 | <0.08 | 0.04 | <0.021 | 0.080 | <0.020 | <0.024 | 0.11 | 0.36 | 0.050 | <0.04 | 52.38 | 99.86 | 3.942467974 | 0.000539415 | 2.023665018 | 0.057532026 | 1.966132992 |  | 0.010164128 | 0.001385323 | 0.000817008 | 0.00088143 | 0.001708068 | 0.001356779 | 0.006172786 | 0.001226737 | 0.009164461 | 0.000900277 | 0.000938987 | 0.020539602 | 0.005533 | 0.002647552 | 1.976812846 | 0.020 | 0.011 | 0.021 |  | 0.020 | 0.015 | 0.014 | 0.021 | 0.06 | 0.08 | 0.03 | 0.021 | 0.021 | 0.020 | 0.024 | 0.08 | 0.015 | 0.04 | 0.320 | 0.01 | 0.150 |  | 0.02 | 0.01 | 0.01 | 0.02 | 0.05 | 0.07 | 0.03 | 0.02 | 0.02 | 0.02 | 0.02 | 0.07 | 0.020 | 0.03
ETPV012_009 | 30.930 | <0.011 | 15.330 |  | 0.180 | 0.020 | <0.014 | <0.021 | <0.07 | <0.08 | <0.03 | <0.020 | <0.021 | <0.020 | <0.024 | 0.17 | 0.47 | 0.040 | <0.04 | 52.76 | 99.9 | 3.944152449 | 0.000554254 | 2.034892762 | 0.055847551 | 1.979045211 |  | 0.007695392 | 0.002947231 | 0.00081314 | 0.000906738 | 0.001748179 | 0.001339135 | 0.003270668 | 0.001178834 | 0.001555966 | 0.000881954 | 0.000935994 | 0.032044067 | 0.004468379 | 0.002298357 | 1.965657576 | 0.019 | 0.011 | 0.020 |  | 0.020 | 0.014 | 0.014 | 0.021 | 0.07 | 0.08 | 0.03 | 0.020 | 0.021 | 0.020 | 0.024 | 0.08 | 0.017 | 0.04 | 0.320 | 0.01 | 0.150 |  | 0.02 | 0.01 | 0.01 | 0.02 | 0.06 | 0.07 | 0.03 | 0.02 | 0.02 | 0.02 | 0.02 | 0.07 | 0.020 | 0.03
ETPV012_010 | 30.260 | <0.016 | 15.390 |  | 0.150 | <0.015 | <0.014 | <0.021 | <0.07 | <0.07 | <0.04 | <0.021 | <0.020 | <0.020 | <0.024 | 0.10 | 0.63 | 0.040 | <0.03 | 53.26 | 99.83 | 3.918763446 | 0.000775193 | 2.074647627 | 0.081236554 | 1.993411074 |  | 0.006512622 | 0.001429951 | 0.000819896 | 0.000907939 | 0.001786176 | 0.001275621 | 0.003712338 | 0.001269735 | 0.001542011 | 0.000904771 | 0.000970699 | 0.019142782 | 0.004537915 | 0.002207414 | 1.978649804 | 0.019 | 0.016 | 0.022 |  | 0.020 | 0.015 | 0.014 | 0.021 | 0.07 | 0.07 | 0.04 | 0.021 | 0.020 | 0.020 | 0.024 | 0.08 | 0.018 | 0.03 | 0.310 | 0.01 | 0.150 |  | 0.02 | 0.01 | 0.01 | 0.02 | 0.06 | 0.06 | 0.03 | 0.02 | 0.02 | 0.02 | 0.02 | 0.07 | 0.020 | 0.03
ETPV012_011 | 30.030 | <0.011 | 15.260 |  | 0.070 | 0.020 | 0.030 | <0.025 | <0.06 | <0.08 | 0.06 | <0.022 | <0.021 | <0.021 | <0.023 | 0.14 | 0.7 | 0.050 | <0.04 | 53.51 | 99.87 | 3.916587606 | 0.000561903 | 2.071727572 | 0.083412394 | 1.988315178 |  | 0.0030608 | 0.003014345 | 0.002741726 | 0.001074728 | 0.001578755 | 0.001425108 | 0.00955984 | 0.001321375 | 0.001606774 | 0.000943247 | 0.000949195 | 0.026990161 | 0.005712665 | 0.002458155 | 1.970551684 | 0.019 | 0.011 | 0.021 |  | 0.021 | 0.015 | 0.013 | 0.025 | 0.06 | 0.08 | 0.03 | 0.022 | 0.021 | 0.021 | 0.023 | 0.08 | 0.015 | 0.04 | 0.310 | 0.01 | 0.150 |  | 0.02 | 0.01 | 0.01 | 0.02 | 0.05 | 0.07 | 0.04 | 0.02 | 0.02 | 0.02 | 0.02 | 0.07 | 0.020 | 0.03
ETPV012_012 | 30.620 | <0.011 | 15.280 |  | 0.110 | <0.015 | 0.030 | <0.022 | <0.06 | <0.08 | <0.03 | <0.020 | 0.030 | <0.020 | <0.024 | <0.08 | 0.56 | 0.060 | <0.04 | 53.11 | 99.8 | 3.937821089 | 0.000554063 | 2.045501242 | 0.062178911 | 1.983322331 |  | 0.004742725 | 0.001458651 | 0.002703475 | 0.000922994 | 0.001658546 | 0.001384711 | 0.003216781 | 0.001218879 | 0.003498764 | 0.000902997 | 0.000963951 | 0.009996261 | 0.006759558 | 0.002390747 | 1.987612991 | 0.019 | 0.011 | 0.021 |  | 0.019 | 0.015 | 0.014 | 0.022 | 0.06 | 0.08 | 0.03 | 0.020 | 0.020 | 0.020 | 0.024 | 0.08 | 0.018 | 0.04 | 0.320 | 0.01 | 0.150 |  | 0.020 | 0.01 | 0.01 | 0.02 | 0.05 | 0.07 | 0.03 | 0.02 | 0.02 | 0.02 | 0.02 | 0.07 | 0.020 | 0.03
ETPV012_013 | 30.460 | <0.012 | 15.340 |  | 0.090 | <0.015 | <0.014 | <0.020 | <0.07 | <0.08 | <0.03 | <0.019 | <0.021 | <0.021 | <0.024 | 0.11 | 0.59 | 0.060 | <0.03 | 53.15 | 99.8 | 3.928607521 | 0.000565506 | 2.059490076 | 0.071392479 | 1.988097596 |  | 0.003891667 | 0.001453195 | 0.000840056 | 0.000852817 | 0.00174666 | 0.001357868 | 0.003133938 | 0.00113811 | 0.001573747 | 0.000928257 | 0.000978782 | 0.020971349 | 0.006779166 | 0.002132011 | 1.97689664 | 0.019 | 0.012 | 0.020 |  | 0.020 | 0.015 | 0.014 | 0.020 | 0.07 | 0.08 | 0.03 | 0.019 | 0.021 | 0.021 | 0.024 | 0.09 | 0.017 | 0.03 | 0.320 | 0.01 | 0.150 |  | 0.02 | 0.01 | 0.01 | 0.02 | 0.06 | 0.07 | 0.03 | 0.020 | 0.02 | 0.02 | 0.02 | 0.07 | 0.020 | 0.03
ETPV012_014 | 30.570 | 0.007 | 15.310 |  | 0.090 | 0.020 | 0.009 | 0.019 | 0.04 | 0.05 | 0.02 | 0.013 | 0.014 | 0.013 | 0.015 | 0.18 | 0.58 | 0.020 | 0.02 | 53.13 | 100.130165 | 3.936450581 | 0.000554777 | 2.052154975 | 0.063549419 | 1.988605556 |  | 0.003885405 | 0.002976115 | 0.00083284 | 0.001257914 | 0.00179214 | 0.001348836 | 0.003261822 | 0.001232472 | 0.001631938 | 0.000899639 | 0.000945167 | 0.034261534 | 0.002256086 | 0.002400455 | 1.963338011 | 0.019 | 0.011 | 0.020 |  | 0.020 | 0.016 | 0.014 | 0.029 | 0.07 | 0.08 | 0.03 | 0.021 | 0.022 | 0.020 | 0.024 | 0.08 | 0.018 | 0.04 | 0.320 | 0.01 | 0.150 |  | 0.02 | 0.01 | 0.01 | 0.02 | 0.05 | 0.07 | 0.03 | 0.02 | 0.02 | 0.02 | 0.02 | 0.07 | 0.020 | 0.03
ETPV012_015 | 30.670 | <0.010 | 15.340 |  | 0.080 | <0.014 | 0.040 | <0.023 | <0.07 | <0.09 | 0.05 | <0.021 | <0.020 | <0.020 | <0.024 | 0.12 | 0.54 | 0.040 | <0.03 | 52.98 | 99.86 | 3.936711833 | 0.000489384 | 2.049608005 | 0.063288167 | 1.986319838 |  | 0.003442661 | 0.001388373 | 0.003597743 | 0.000997999 | 0.001850598 | 0.001510034 | 0.007840373 | 0.001270485 | 0.001513233 | 0.000910284 | 0.000942148 | 0.02276806 | 0.004497758 | 0.002306858 | 1.974925082 | 0.020 | 0.010 | 0.020 |  | 0.020 | 0.014 | 0.014 | 0.023 | 0.07 | 0.09 | 0.04 | 0.021 | 0.020 | 0.020 | 0.024 | 0.08 | 0.017 | 0.03 | 0.320 | 0.01 | 0.150 |  | 0.02 | 0.01 | 0.01 | 0.02 | 0.06 | 0.07 | 0.03 | 0.02 | 0.02 | 0.02 | 0.02 | 0.07 | 0.020 | 0.03
ETPV012_016 | 30.180 | <0.012 | 15.430 |  | 0.130 | 0.020 | <0.014 | <0.022 | <0.07 | <0.08 | <0.03 | <0.022 | 0.020 | <0.021 | <0.024 | 0.13 | 0.62 | 0.090 | <0.04 | 53.24 | 99.86 | 3.905112347 | 0.000572272 | 2.078288443 | 0.094887653 | 1.98340079 |  | 0.00563952 | 0.002990575 | 0.000819205 | 0.000928672 | 0.001889812 | 0.00139151 | 0.003226296 | 0.001304914 | 0.002346858 | 0.000931266 | 0.000965857 | 0.024864663 | 0.010201713 | 0.002372138 | 1.972763199 | 0.020 | 0.012 | 0.021 |  | 0.021 | 0.015 | 0.014 | 0.022 | 0.07 | 0.08 | 0.03 | 0.022 | 0.020 | 0.021 | 0.024 | 0.08 | 0.016 | 0.04 | 0.310 | 0.01 | 0.150 |  | 0.02 | 0.01 | 0.01 | 0.02 | 0.06 | 0.07 | 0.03 | 0.02 | 0.02 | 0.02 | 0.02 | 0.07 | 0.020 | 0.03
ETPV012_017 | 30.700 | <0.011 | 15.190 |  | 0.070 | 0.020 | <0.014 | <0.021 | <0.06 | <0.08 | 0.05 | <0.020 | <0.020 | <0.021 | <0.023 | 0.11 | 0.56 | 0.080 | <0.04 | 53.08 | 99.86 | 3.944804166 | 0.000524205 | 2.03175083 | 0.055195834 | 1.976554996 |  | 0.003015571 | 0.002969802 | 0.00080181 | 0.000905143 | 0.001678575 | 0.001409174 | 0.007848812 | 0.001169864 | 0.00153001 | 0.000947353 | 0.000931173 | 0.020893187 | 0.009005199 | 0.002560788 | 1.976546025 | 0.020 | 0.011 | 0.021 |  | 0.021 | 0.015 | 0.014 | 0.021 | 0.06 | 0.08 | 0.03 | 0.020 | 0.020 | 0.021 | 0.023 | 0.08 | 0.018 | 0.04 | 0.320 | 0.01 | 0.150 |  | 0.02 | 0.01 | 0.01 | 0.02 | 0.05 | 0.07 | 0.03 | 0.02 | 0.02 | 0.02 | 0.02 | 0.07 | 0.020 | 0.03
ETPV012_018 | 30.150 | <0.012 | 15.050 |  | 0.050 | 0.020 | <0.014 | <0.022 | <0.07 | <0.08 | 0.06 | 0.040 | 0.020 | <0.020 | <0.024 | 0.11 | 0.72 | 0.060 | <0.04 | 53.61 | 99.89 | 3.936155004 | 0.000577395 | 2.045252702 | 0.063844996 | 1.981407706 |  | 0.002188464 | 0.003017347 | 0.000814646 | 0.000941323 | 0.001800649 | 0.001365787 | 0.009569362 | 0.003750985 | 0.002367868 | 0.000921269 | 0.000974503 | 0.021227678 | 0.006862027 | 0.002595063 | 1.976177259 | 0.019 | 0.012 | 0.021 |  | 0.021 | 0.015 | 0.014 | 0.022 | 0.07 | 0.08 | 0.03 | 0.019 | 0.020 | 0.020 | 0.024 | 0.08 | 0.016 | 0.04 | 0.310 | 0.01 | 0.150 |  | 0.02 | 0.01 | 0.01 | 0.02 | 0.06 | 0.07 | 0.03 | 0.020 | 0.02 | 0.02 | 0.02 | 0.07 | 0.020 | 0.03
ETPV012_019 | 30.510 | <0.011 | 15.150 |  | 0.120 | 0.020 | 0.020 | <0.020 | <0.06 | <0.09 | 0.07 | <0.021 | <0.021 | <0.020 | <0.024 | 0.10 | 0.6 | 0.080 | <0.03 | 53.21 | 99.88 | 3.93901037 | 0.000551307 | 2.036025198 | 0.06098963 | 1.975035568 |  | 0.005194104 | 0.002983907 | 0.001809361 | 0.000866544 | 0.001689238 | 0.00146392 | 0.011040527 | 0.001289949 | 0.001590549 | 0.000906527 | 0.000963703 | 0.019084019 | 0.009047971 | 0.002167396 | 1.978748585 | 0.019 | 0.011 | 0.020 |  | 0.020 | 0.014 | 0.014 | 0.020 | 0.06 | 0.09 | 0.03 | 0.021 | 0.021 | 0.020 | 0.024 | 0.08 | 0.016 | 0.03 | 0.320 | 0.01 | 0.150 |  | 0.02 | 0.01 | 0.01 | 0.02 | 0.05 | 0.07 | 0.04 | 0.02 | 0.02 | 0.02 | 0.02 | 0.07 | 0.020 | 0.03
ETPV012_020 | 30.180 | <0.010 | 15.020 |  | 0.030 | 0.020 | <0.014 | <0.021 | <0.07 | <0.08 | 0.05 | <0.020 | <0.020 | <0.021 | <0.024 | 0.10 | 0.74 | 0.030 | <0.04 | 53.69 | 99.86 | 3.945409213 | 0.000493444 | 2.043940978 | 0.054590787 | 1.989350191 |  | 0.001314857 | 0.003021435 | 0.000845522 | 0.000912192 | 0.001786746 | 0.001454527 | 0.007985271 | 0.001226825 | 0.001541199 | 0.000950055 | 0.000979889 | 0.019324032 | 0.003435661 | 0.002914985 | 1.977760983 | 0.019 | 0.010 | 0.021 |  | 0.020 | 0.015 | 0.014 | 0.021 | 0.07 | 0.08 | 0.03 | 0.020 | 0.020 | 0.021 | 0.024 | 0.08 | 0.017 | 0.04 | 0.310 | 0.01 | 0.150 |  | 0.02 | 0.01 | 0.01 | 0.02 | 0.06 | 0.07 | 0.03 | 0.02 | 0.02 | 0.02 | 0.02 | 0.07 | 0.020 | 0.03
ETPV012_021 | 30.570 | <0.011 | 15.240 |  | 0.060 | 0.020 | <0.015 | <0.023 | <0.07 | <0.08 | <0.03 | 0.020 | 0.020 | <0.021 | <0.024 | 0.11 | 0.59 | 0.060 | <0.029 | 53.18 | 99.87 | 3.939095098 | 0.000530585 | 2.044144502 | 0.060904902 | 1.983239601 |  | 0.00259201 | 0.002978115 | 0.000862744 | 0.000967617 | 0.001838983 | 0.001360019 | 0.003509582 | 0.001851107 | 0.00233708 | 0.00093191 | 0.000945802 | 0.02095167 | 0.006772805 | 0.001950851 | 1.977097479 | 0.019 | 0.011 | 0.020 |  | 0.021 | 0.014 | 0.015 | 0.023 | 0.07 | 0.08 | 0.03 | 0.020 | 0.020 | 0.021 | 0.024 | 0.08 | 0.015 | 0.029 | 0.320 | 0.01 | 0.150 |  | 0.02 | 0.01 | 0.01 | 0.02 | 0.06 | 0.07 | 0.03 | 0.02 | 0.02 | 0.02 | 0.02 | 0.07 | 0.020 | 0.030
ETPV012_022 | 30.080 | <0.011 | 15.160 |  | 0.800 | <0.015 | <0.014 | <0.022 | <0.07 | <0.08 | <0.03 | 0.040 | <0.020 | <0.020 | <0.024 | 0.11 | 0.51 | 0.520 | <0.04 | 52.62 | 99.84 | 3.855335605 | 0.000537536 | 2.022596064 | 0.144664395 | 1.877931669 |  | 0.034376275 | 0.00143448 | 0.000840641 | 0.000936917 | 0.001781133 | 0.001345969 | 0.003378957 | 0.003682518 | 0.00151102 | 0.000913453 | 0.00094077 | 0.020840204 | 0.058385362 | 0.002521293 | 1.976638502 | 0.019 | 0.011 | 0.021 |  | 0.021 | 0.015 | 0.014 | 0.022 | 0.07 | 0.08 | 0.03 | 0.021 | 0.020 | 0.020 | 0.024 | 0.08 | 0.018 | 0.04 | 0.310 | 0.01 | 0.150 |  | 0.040 | 0.01 | 0.01 | 0.02 | 0.06 | 0.07 | 0.03 | 0.02 | 0.02 | 0.02 | 0.02 | 0.07 | 0.040 | 0.03
ETPV012_023 | 30.030 | <0.011 | 15.000 |  | 0.120 | <0.015 | <0.014 | <0.021 | <0.07 | <0.08 | 0.05 | <0.020 | <0.020 | <0.020 | <0.023 | 0.14 | 0.76 | 0.050 | <0.04 | 53.72 | 99.87 | 3.935905553 | 0.000559677 | 2.046473826 | 0.064094447 | 1.982379379 |  | 0.005272967 | 0.001506276 | 0.000841729 | 0.00092325 | 0.001826845 | 0.001419941 | 0.008005827 | 0.001242222 | 0.001568344 | 0.000934095 | 0.000945724 | 0.027123286 | 0.005740842 | 0.002510776 | 1.970365938 | 0.019 | 0.011 | 0.021 |  | 0.021 | 0.015 | 0.014 | 0.021 | 0.07 | 0.08 | 0.03 | 0.020 | 0.020 | 0.020 | 0.023 | 0.08 | 0.018 | 0.04 | 0.310 | 0.01 | 0.150 |  | 0.02 | 0.01 | 0.01 | 0.02 | 0.06 | 0.07 | 0.03 | 0.02 | 0.02 | 0.02 | 0.02 | 0.07 | 0.020 | 0.03
ETPV012_024 | 30.170 | 0.008 | 15.180 |  | 0.070 | 0.020 | 0.009 | 0.014 | 0.05 | 0.05 | 0.06 | 0.013 | 0.013 | 0.013 | 0.016 | 0.06 | 0.71 | 0.011 | 0.02 | 53.58 | 100.06157 | 3.936058755 | 0.000576998 | 2.061501396 | 0.063941245 | 1.997560152 |  | 0.003061743 | 0.003015273 | 0.000790317 | 0.000940676 | 0.001924446 | 0.001390862 | 0.009562784 | 0.001230415 | 0.001591888 | 0.000934377 | 0.000977891 | 0.010654755 | 0.001203458 | 0.002257362 | 1.987087883 | 0.020 | 0.012 | 0.022 |  | 0.020 | 0.016 | 0.013 | 0.022 | 0.07 | 0.08 | 0.03 | 0.020 | 0.021 | 0.020 | 0.024 | 0.09 | 0.016 | 0.03 | 0.310 | 0.01 | 0.150 |  | 0.02 | 0.01 | 0.01 | 0.02 | 0.06 | 0.07 | 0.03 | 0.02 | 0.02 | 0.02 | 0.02 | 0.07 | 0.01 | 0.03
ETPV012_025 | 30.420 | <0.014 | 15.090 |  | 0.140 | <0.015 | 0.020 | <0.021 | <0.06 | <0.08 | <0.03 | 0.030 | <0.020 | <0.021 | <0.024 | 0.10 | 0.65 | 0.040 | <0.03 | 53.37 | 99.86 | 3.946126002 | 0.000692421 | 2.037635872 | 0.053873998 | 1.983761875 |  | 0.006088695 | 0.001432362 | 0.001817992 | 0.000892229 | 0.001672972 | 0.001363992 | 0.003471378 | 0.002795333 | 0.001521671 | 0.000960948 | 0.000948128 | 0.019175057 | 0.004545566 | 0.002090893 | 1.97873405 | 0.020 | 0.014 | 0.021 |  | 0.020 | 0.015 | 0.014 | 0.021 | 0.06 | 0.08 | 0.03 | 0.020 | 0.020 | 0.021 | 0.024 | 0.08 | 0.015 | 0.03 | 0.320 | 0.01 | 0.150 |  | 0.02 | 0.01 | 0.01 | 0.02 | 0.05 | 0.07 | 0.03 | 0.02 | 0.02 | 0.02 | 0.02 | 0.07 | 0.020 | 0.03
ETPV012_026 | 29.970 | <0.011 | 15.010 |  | 0.050 | 0.020 | <0.014 | <0.021 | <0.06 | <0.08 | 0.06 | 0.020 | <0.028 | <0.020 | <0.024 | <0.08 | 0.79 | 0.030 | <0.03 | 53.87 | 99.82 | 3.938656562 | 0.000541147 | 2.053372124 | 0.061343438 | 1.992028686 |  | 0.002203007 | 0.003037398 | 0.000844003 | 0.000917012 | 0.001727734 | 0.001446489 | 0.009632954 | 0.001887956 | 0.002130345 | 0.000927392 | 0.000997329 | 0.010619294 | 0.003453814 | 0.002246855 | 1.98713385 | 0.019 | 0.011 | 0.021 |  | 0.020 | 0.014 | 0.014 | 0.021 | 0.06 | 0.08 | 0.03 | 0.019 | 0.028 | 0.020 | 0.024 | 0.08 | 0.016 | 0.03 | 0.310 | 0.01 | 0.150 |  | 0.02 | 0.01 | 0.01 | 0.02 | 0.05 | 0.07 | 0.03 | 0.020 | 0.02 | 0.02 | 0.02 | 0.07 | 0.020 | 0.03
ETPV012_027 | 29.950 | <0.011 | 14.880 |  | 0.040 | 0.020 | 0.020 | <0.020 | <0.06 | <0.08 | <0.03 | <0.022 | <0.019 | <0.020 | <0.024 | 0.09 | 0.82 | 0.040 | <0.03 | 53.99 | 99.85 | 3.946686631 | 0.000562709 | 2.041100308 | 0.053313369 | 1.987786939 |  | 0.001767178 | 0.003045623 | 0.001846784 | 0.000884467 | 0.001732413 | 0.001394352 | 0.003421715 | 0.001372001 | 0.001506931 | 0.000939156 | 0.000995931 | 0.017530862 | 0.004617555 | 0.00221901 | 1.980250129 | 0.019 | 0.011 | 0.021 |  | 0.021 | 0.015 | 0.014 | 0.020 | 0.06 | 0.08 | 0.03 | 0.022 | 0.019 | 0.020 | 0.024 | 0.08 | 0.016 | 0.03 | 0.310 | 0.01 | 0.150 |  | 0.02 | 0.01 | 0.01 | 0.02 | 0.05 | 0.07 | 0.03 | 0.02 | 0.020 | 0.02 | 0.02 | 0.07 | 0.020 | 0.03
ETPV012_028 | 30.360 | 0.007 | 15.130 |  | 0.030 | 0.009 | 0.009 | 0.014 | 0.04 | 0.05 | 0.04 | 0.014 | 0.013 | 0.013 | 0.015 | 0.15 | 0.67 | 0.020 | 0.02 | 53.44 | 100.050015 | 3.94453338 | 0.000534993 | 2.046248601 | 0.05546662 | 1.990781981 |  | 0.001306771 | 0.001424854 | 0.000822569 | 0.000915217 | 0.001651239 | 0.001445582 | 0.006348932 | 0.001273876 | 0.001508746 | 0.000921406 | 0.000961741 | 0.028807798 | 0.002276356 | 0.002221302 | 1.9689709 | 0.019 | 0.011 | 0.021 |  | 0.021 | 0.015 | 0.014 | 0.021 | 0.06 | 0.08 | 0.03 | 0.021 | 0.020 | 0.020 | 0.024 | 0.08 | 0.015 | 0.03 | 0.320 | 0.01 | 0.150 |  | 0.02 | 0.01 | 0.01 | 0.02 | 0.05 | 0.07 | 0.03 | 0.02 | 0.02 | 0.02 | 0.02 | 0.07 | 0.01 | 0.03
ETPV012_029 | 30.540 | 0.007 | 15.220 |  | 0.070 | 0.010 | 0.009 | 0.014 | 0.05 | 0.05 | 0.02 | 0.013 | 0.012 | 0.013 | 0.015 | 0.15 | 0.61 | 0.011 | 0.018 | 53.25 | 100.085505 | 3.945334578 | 0.000546724 | 2.046704091 | 0.054665422 | 1.992038669 |  | 0.003031777 | 0.00148467 | 0.000835539 | 0.00093147 | 0.001900228 | 0.001430485 | 0.00353911 | 0.001236467 | 0.001355472 | 0.000925232 | 0.000948231 | 0.028643824 | 0.00122846 | 0.001862724 | 1.969493452 | 0.019 | 0.011 | 0.021 |  | 0.021 | 0.015 | 0.014 | 0.022 | 0.07 | 0.08 | 0.03 | 0.021 | 0.018 | 0.020 | 0.024 | 0.08 | 0.017 | 0.028 | 0.320 | 0.01 | 0.150 |  | 0.02 | 0.01 | 0.01 | 0.02 | 0.06 | 0.07 | 0.03 | 0.02 | 0.01 | 0.02 | 0.02 | 0.07 | 0.01 | 0.030
ETPV012_030 | 29.930 | 0.007 | 15.020 |  | 0.040 | 0.009 |  | 0.014 | 0.04 | 0.05 | 0.04 | 0.014 | 0.014 | 0.013 | 0.015 | 0.12 | 0.81 | 0.010 | 0.03 | 53.93 | 100.10333 | 3.938870264 | 0.000546917 | 2.057597822 | 0.061129736 | 1.996468086 |  | 0.001764857 | 0.001433365 |  | 0.000909541 | 0.001741105 | 0.001368029 | 0.006430901 | 0.001302611 | 0.001613557 | 0.000933302 | 0.000974157 | 0.023343778 | 0.001131544 | 0.002656603 | 1.973999619 | 0.019 | 0.011 | 0.020 |  | 0.022 | 0.015 |  | 0.021 | 0.06 | 0.08 | 0.03 | 0.021 | 0.021 | 0.020 | 0.024 | 0.08 | 0.015 | 0.04 | 0.310 | 0.01 | 0.150 |  | 0.02 | 0.01 |  | 0.02 | 0.05 | 0.07 | 0.03 | 0.02 | 0.02 | 0.02 | 0.02 | 0.07 | 0.01 | 0.03
ETPV012_031 | 30.150 | <0.011 | 15.050 |  | 0.080 | <0.016 | <0.014 | <0.021 | <0.07 | <0.08 | 0.04 | <0.021 | 0.020 | <0.020 | <0.024 | 0.14 | 0.73 | 0.030 | <0.03 | 53.66 | 99.9 | 3.939682523 | 0.000538057 | 2.047085625 | 0.060317477 | 1.986768148 |  | 0.00350468 | 0.001560611 | 0.000845135 | 0.000898749 | 0.001870324 | 0.001459072 | 0.006385292 | 0.001305574 | 0.00236999 | 0.000908332 | 0.000983505 | 0.027041257 | 0.003434088 | 0.002200378 | 1.970758365 | 0.019 | 0.011 | 0.021 |  | 0.020 | 0.016 | 0.014 | 0.021 | 0.07 | 0.08 | 0.03 | 0.021 | 0.020 | 0.020 | 0.024 | 0.08 | 0.018 | 0.03 | 0.310 | 0.01 | 0.150 |  | 0.02 | 0.01 | 0.01 | 0.02 | 0.06 | 0.07 | 0.03 | 0.02 | 0.02 | 0.02 | 0.02 | 0.07 | 0.020 | 0.03
ETPV012_032 | 30.370 | <0.011 | 15.100 |  | 0.140 | <0.015 | <0.014 | <0.022 | <0.06 | <0.08 | <0.03 | 0.030 | <0.021 | <0.020 | <0.023 | 0.10 | 0.67 | 0.050 | <0.04 | 53.43 | 99.89 | 3.942606596 | 0.000554354 | 2.040521611 | 0.057393404 | 1.983128206 |  | 0.00609328 | 0.001452943 | 0.000845548 | 0.00094035 | 0.001674231 | 0.00139263 | 0.003319363 | 0.002797438 | 0.00159934 | 0.00092521 | 0.000944804 | 0.019189497 | 0.005686237 | 0.002814469 | 1.977996035 | 0.019 | 0.011 | 0.021 |  | 0.020 | 0.015 | 0.014 | 0.022 | 0.06 | 0.08 | 0.03 | 0.019 | 0.021 | 0.020 | 0.023 | 0.08 | 0.017 | 0.04 | 0.320 | 0.01 | 0.150 |  | 0.02 | 0.01 | 0.01 | 0.02 | 0.05 | 0.07 | 0.03 | 0.020 | 0.02 | 0.02 | 0.02 | 0.07 | 0.020 | 0.03
ETPV012_033 | 29.960 | <0.013 | 14.850 |  | 0.110 | 0.020 | <0.014 | <0.021 | <0.07 | <0.08 | 0.05 | <0.021 | 0.030 | <0.020 | <0.024 | 0.15 | 0.8 | 0.060 | <0.03 | 53.87 | 99.9 | 3.940680986 | 0.000646918 | 2.033206654 | 0.059319014 | 1.97388764 |  | 0.004850725 | 0.003039974 | 0.000820755 | 0.000913419 | 0.001797709 | 0.00138652 | 0.008034268 | 0.001271199 | 0.003578436 | 0.000928178 | 0.000973629 | 0.029163904 | 0.006913485 | 0.002025239 | 1.968810857 | 0.020 | 0.013 | 0.021 |  | 0.020 | 0.015 | 0.014 | 0.021 | 0.07 | 0.08 | 0.03 | 0.021 | 0.020 | 0.020 | 0.024 | 0.08 | 0.017 | 0.03 | 0.310 | 0.01 | 0.150 |  | 0.02 | 0.01 | 0.01 | 0.02 | 0.05 | 0.07 | 0.03 | 0.02 | 0.02 | 0.02 | 0.02 | 0.07 | 0.020 | 0.03
ETPV012_034 | 30.210 | <0.009 | 15.030 |  | 0.070 | 0.030 | <0.014 | <0.023 | <0.08 | <0.08 | <0.03 | <0.021 | <0.020 | <0.020 | <0.024 | 0.15 | 0.72 | 0.050 | <0.04 | 53.57 | 99.83 | 3.940931812 | 0.000427737 | 2.040951925 | 0.059068188 | 1.981883737 |  | 0.003061475 | 0.004522513 | 0.000814015 | 0.000992608 | 0.002103659 | 0.001447965 | 0.003345884 | 0.001248579 | 0.00156099 | 0.000915976 | 0.000969691 | 0.028924402 | 0.005713924 | 0.002465414 | 1.968610184 | 0.019 | 0.009 | 0.021 |  | 0.021 | 0.014 | 0.014 | 0.023 | 0.08 | 0.08 | 0.03 | 0.021 | 0.020 | 0.020 | 0.024 | 0.08 | 0.015 | 0.04 | 0.310 | 0.010 | 0.150 |  | 0.02 | 0.01 | 0.01 | 0.02 | 0.06 | 0.07 | 0.03 | 0.02 | 0.02 | 0.02 | 0.02 | 0.07 | 0.020 | 0.03
ETPV012_035 | 30.240 | <0.012 | 15.210 |  | 0.120 | <0.016 | 0.020 | <0.021 | <0.07 | <0.08 | 0.04 | <0.021 | <0.020 | <0.021 | <0.024 | <0.08 | 0.67 | 0.070 | <0.028 | 53.44 | 99.81 | 3.928920212 | 0.000574619 | 2.057056573 | 0.071079788 | 1.985976785 |  | 0.005227056 | 0.001522439 | 0.00182084 | 0.000897943 | 0.001775748 | 0.001431757 | 0.006348897 | 0.001249604 | 0.00154703 | 0.000939646 | 0.00098194 | 0.010485979 | 0.0079672 | 0.001866686 | 1.987647335 | 0.019 | 0.012 | 0.021 |  | 0.020 | 0.016 | 0.014 | 0.021 | 0.07 | 0.08 | 0.03 | 0.021 | 0.020 | 0.021 | 0.024 | 0.08 | 0.018 | 0.028 | 0.310 | 0.01 | 0.150 |  | 0.02 | 0.01 | 0.01 | 0.02 | 0.06 | 0.07 | 0.03 | 0.02 | 0.02 | 0.02 | 0.02 | 0.07 | 0.020 | 0.02
ETPV012_036 | 30.390 | 0.008 | 15.330 |  | 0.013 | 0.020 | 0.020 | 0.014 | 0.04 | 0.05 | 0.04 | 0.013 | 0.013 | 0.013 | 0.015 | 0.13 | 0.62 | 0.011 | 0.02 | 53.28 | 100.0484 | 3.932322008 | 0.000577211 | 2.064838683 | 0.067677992 | 1.997160691 |  | 0.000572417 | 0.002990603 | 0.001813421 | 0.000945878 | 0.001755034 | 0.001388083 | 0.00632303 | 0.001250554 | 0.001494963 | 0.000917647 | 0.000953793 | 0.024864897 | 0.001245187 | 0.002338843 | 1.97279626 | 0.020 | 0.012 | 0.020 |  | 0.020 | 0.015 | 0.014 | 0.022 | 0.07 | 0.08 | 0.03 | 0.021 | 0.020 | 0.020 | 0.024 | 0.08 | 0.017 | 0.04 | 0.320 | 0.01 | 0.150 |  | 0.02 | 0.01 | 0.01 | 0.02 | 0.05 | 0.07 | 0.03 | 0.02 | 0.02 | 0.02 | 0.02 | 0.07 | 0.01 | 0.03
ETPV012_037 | 30.290 | 0.007 | 15.140 |  | 0.014 | 0.030 | 0.009 | 0.015 | 0.04 | 0.05 | 0.02 | 0.014 | 0.014 | 0.013 | 0.015 | 0.15 | 0.69 | 0.011 | 0.02 | 53.51 | 100.05661 | 3.942038503 | 0.000570624 | 2.05103496 | 0.057961497 | 1.993073463 |  | 0.00060125 | 0.004511835 | 0.000841732 | 0.000968643 | 0.001719084 | 0.001377077 | 0.003296647 | 0.001282088 | 0.001618676 | 0.000913813 | 0.000906686 | 0.02885611 | 0.001244975 | 0.002265239 | 1.968878652 | 0.019 | 0.012 | 0.020 |  | 0.021 | 0.014 | 0.014 | 0.022 | 0.06 | 0.08 | 0.03 | 0.021 | 0.021 | 0.020 | 0.022 | 0.08 | 0.017 | 0.03 | 0.310 | 0.01 | 0.150 |  | 0.02 | 0.01 | 0.01 | 0.02 | 0.05 | 0.07 | 0.03 | 0.02 | 0.02 | 0.02 | 0.02 | 0.07 | 0.01 | 0.03
ETPV012_038 | 30.200 | <0.011 | 15.070 |  | 0.040 | 0.030 | 0.030 | <0.021 | <0.07 | <0.08 | 0.04 | <0.021 | <0.020 | <0.021 | <0.024 | 0.09 | 0.72 | 0.040 | <0.03 | 53.65 | 99.91 | 3.940481332 | 0.000557174 | 2.046827216 | 0.059518668 | 1.987308547 |  | 0.001749793 | 0.004523494 | 0.002742925 | 0.000897443 | 0.001818673 | 0.001448279 | 0.006376013 | 0.001267125 | 0.001553637 | 0.000939078 | 0.000957727 | 0.017358403 | 0.00457213 | 0.002318126 | 1.980323471 | 0.019 | 0.011 | 0.021 |  | 0.020 | 0.014 | 0.014 | 0.021 | 0.07 | 0.08 | 0.03 | 0.021 | 0.020 | 0.021 | 0.024 | 0.08 | 0.017 | 0.03 | 0.310 | 0.01 | 0.150 |  | 0.02 | 0.01 | 0.01 | 0.02 | 0.06 | 0.07 | 0.03 | 0.02 | 0.02 | 0.02 | 0.02 | 0.07 | 0.020 | 0.03
ETPV012_039 | 29.950 | <0.011 | 15.030 |  | 0.060 | <0.014 | <0.014 | <0.021 | <0.06 | <0.08 | <0.03 | <0.020 | <0.019 | <0.020 | <0.024 | 0.14 | 0.79 | 0.030 | <0.03 | 53.84 | 99.84 | 3.935617662 | 0.000536081 | 2.055893692 | 0.064382338 | 1.991511354 |  | 0.002643332 | 0.001421354 | 0.00082596 | 0.000925649 | 0.00175767 | 0.001455072 | 0.003359945 | 0.001239314 | 0.001494959 | 0.000941135 | 0.000968616 | 0.027193746 | 0.003453453 | 0.002253388 | 1.970552866 | 0.019 | 0.011 | 0.021 |  | 0.021 | 0.014 | 0.014 | 0.021 | 0.06 | 0.08 | 0.03 | 0.020 | 0.019 | 0.020 | 0.024 | 0.08 | 0.017 | 0.03 | 0.310 | 0.01 | 0.150 |  | 0.02 | 0.01 | 0.01 | 0.02 | 0.05 | 0.07 | 0.03 | 0.02 | 0.020 | 0.02 | 0.02 | 0.07 | 0.020 | 0.03
ETPV012_040 | 29.310 | <0.011 | 14.760 |  | 0.090 | 0.020 | 0.030 | <0.021 | <0.06 | <0.08 | <0.03 | <0.021 | <0.018 | <0.020 | <0.024 | 0.12 | 0.98 | 0.080 | <0.04 | 54.45 | 99.84 | 3.923948427 | 0.000546162 | 2.056929605 | 0.076051573 | 1.980878032 |  | 0.004039564 | 0.003094196 | 0.002814356 | 0.000911918 | 0.001665206 | 0.001437945 | 0.003316823 | 0.001331377 | 0.001452049 | 0.000954134 | 0.001003487 | 0.023747268 | 0.009382395 | 0.002447437 | 1.973805295 | 0.019 | 0.011 | 0.020 |  | 0.022 | 0.014 | 0.014 | 0.021 | 0.06 | 0.08 | 0.03 | 0.021 | 0.018 | 0.020 | 0.024 | 0.08 | 0.017 | 0.04 | 0.310 | 0.01 | 0.150 |  | 0.02 | 0.01 | 0.01 | 0.02 | 0.05 | 0.07 | 0.03 | 0.02 | 0.020 | 0.02 | 0.02 | 0.07 | 0.020 | 0.03
ETPV012_041 | 30.270 | 0.007 | 15.280 |  | 0.050 | 0.010 | 0.009 | 0.014 | 0.05 | 0.06 | 0.08 | 0.014 | 0.014 | 0.014 | 0.015 | 0.10 | 0.66 | 0.020 | 0.03 | 53.37 | 100.05542 | 3.930038608 | 0.000554412 | 2.065063208 | 0.069961392 | 1.995101816 |  | 0.002176401 | 0.001501858 | 0.000786502 | 0.000901623 | 0.00195573 | 0.001494603 | 0.01268882 | 0.001291153 | 0.001683693 | 0.000952657 | 0.000948942 | 0.019191518 | 0.002274734 | 0.002634246 | 1.978174236 | 0.020 | 0.011 | 0.020 |  | 0.021 | 0.015 | 0.013 | 0.021 | 0.07 | 0.09 | 0.03 | 0.021 | 0.022 | 0.021 | 0.024 | 0.09 | 0.017 | 0.04 | 0.310 | 0.01 | 0.150 |  | 0.02 | 0.01 | 0.01 | 0.02 | 0.06 | 0.07 | 0.03 | 0.02 | 0.02 | 0.02 | 0.02 | 0.07 | 0.020 | 0.03
ETPV012_042 | 29.870 | 0.007 | 15.230 |  | 0.040 | 0.020 | 0.009 | 0.014 | 0.04 | 0.05 | 0.05 | 0.013 | 0.020 | 0.013 | 0.016 | 0.11 | 0.77 | 0.011 | 0.02 | 53.75 | 100.054935 | 3.919693059 | 0.000545348 | 2.080378418 | 0.080306941 | 2.000071478 |  | 0.001759792 | 0.003032894 | 0.000860683 | 0.000915652 | 0.001583002 | 0.001400735 | 0.008015557 | 0.001243732 | 0.002380068 | 0.000930623 | 0.000979524 | 0.021337054 | 0.001247852 | 0.002311099 | 1.976351847 | 0.019 | 0.011 | 0.021 |  | 0.020 | 0.015 | 0.014 | 0.021 | 0.06 | 0.08 | 0.03 | 0.020 | 0.020 | 0.020 | 0.024 | 0.08 | 0.017 | 0.03 | 0.310 | 0.01 | 0.150 |  | 0.02 | 0.01 | 0.01 | 0.02 | 0.05 | 0.07 | 0.03 | 0.02 | 0.02 | 0.02 | 0.02 | 0.07 | 0.01 | 0.03
ETPV012_043 | 30.560 | 0.010 | 15.310 |  | 0.080 | 0.009 | 0.009 | 0.014 | 0.04 | 0.06 | 0.02 | 0.014 | 0.030 | 0.014 | 0.015 | 0.14 | 0.58 | 0.020 | 0.02 | 53.09 | 100.037695 | 3.936485779 | 0.000766144 | 2.052844847 | 0.063514221 | 1.989330626 |  | 0.003454855 | 0.001364263 | 0.000821386 | 0.000911652 | 0.001674658 | 0.001484561 | 0.003375433 | 0.001262957 | 0.003504444 | 0.000940642 | 0.000949491 | 0.026656818 | 0.002256844 | 0.002500762 | 1.97084242 | 0.019 | 0.016 | 0.021 |  | 0.019 | 0.014 | 0.014 | 0.021 | 0.06 | 0.09 | 0.03 | 0.021 | 0.020 | 0.021 | 0.024 | 0.08 | 0.017 | 0.04 | 0.320 | 0.01 | 0.150 |  | 0.020 | 0.01 | 0.01 | 0.02 | 0.05 | 0.07 | 0.03 | 0.02 | 0.02 | 0.02 | 0.02 | 0.07 | 0.020 | 0.03
ETPV012_044 | 29.750 | <0.014 | 14.980 |  | 0.060 | 0.020 | <0.014 | <0.021 | <0.07 | <0.08 | 0.05 | 0.030 | 0.020 | <0.020 | <0.024 | 0.09 | 0.84 | 0.060 | <0.04 | 54 | 99.9 | 3.927093943 | 0.000679436 | 2.058361893 | 0.072906057 | 1.985455836 |  | 0.002655339 | 0.003050877 | 0.000847749 | 0.000929853 | 0.002046178 | 0.001402021 | 0.008063084 | 0.002844501 | 0.00239418 | 0.000926873 | 0.000964805 | 0.017561102 | 0.00693828 | 0.002521935 | 1.979916963 | 0.019 | 0.014 | 0.021 |  | 0.021 | 0.015 | 0.014 | 0.021 | 0.07 | 0.08 | 0.03 | 0.020 | 0.020 | 0.020 | 0.024 | 0.08 | 0.016 | 0.04 | 0.310 | 0.01 | 0.150 |  | 0.02 | 0.01 | 0.01 | 0.02 | 0.06 | 0.07 | 0.03 | 0.02 | 0.02 | 0.02 | 0.02 | 0.07 | 0.020 | 0.03
ETPV012_045 | 29.960 |  | 15.360 |  | 0.080 | 0.020 | <0.014 | <0.022 | <0.06 | <0.08 | <0.03 | <0.020 | 0.030 | <0.020 | <0.024 | <0.08 | 0.71 | 0.040 | <0.03 | 53.59 | 99.79 | 3.911141617 |  | 2.087269597 | 0.088858383 | 1.998411214 |  | 0.003501355 | 0.003017186 | 0.000820549 | 0.000949949 | 0.001759755 | 0.001429922 | 0.003317202 | 0.001219005 | 0.003551612 | 0.000925803 | 0.000986632 | 0.010435742 | 0.004574441 | 0.002238626 | 1.987325631 | 0.020 |  | 0.021 |  | 0.021 | 0.015 | 0.014 | 0.022 | 0.06 | 0.08 | 0.03 | 0.020 | 0.020 | 0.020 | 0.024 | 0.08 | 0.015 | 0.03 | 0.310 |  | 0.150 |  | 0.02 | 0.01 | 0.01 | 0.02 | 0.05 | 0.07 | 0.03 | 0.02 | 0.02 | 0.02 | 0.02 | 0.07 | 0.020 | 0.03
ETPV012_046 | 30.050 | <0.011 | 15.170 |  | 0.070 | 0.020 | <0.014 | <0.022 | <0.06 | <0.08 | 0.060 | <0.022 | <0.020 | <0.020 | <0.023 | <0.08 | 0.72 | 0.040 | <0.04 | 53.59 | 99.72 | 3.92883115 | 0.000533375 | 2.064572166 | 0.07116885 | 1.993403316 |  | 0.003068325 | 0.003021755 | 0.000821792 | 0.000960075 | 0.001569017 | 0.00141297 | 0.009583342 | 0.001318519 | 0.001564483 | 0.000936386 | 0.000923064 | 0.010501793 | 0.004581368 | 0.002679647 | 1.98681856 | 0.019 | 0.011 | 0.020 |  | 0.021 | 0.015 | 0.014 | 0.022 | 0.06 | 0.08 | 0.028 | 0.022 | 0.020 | 0.020 | 0.023 | 0.08 | 0.017 | 0.04 | 0.310 | 0.01 | 0.150 |  | 0.02 | 0.01 | 0.01 | 0.02 | 0.05 | 0.07 | 0.030 | 0.02 | 0.02 | 0.02 | 0.02 | 0.07 | 0.020 | 0.03
ETPV012_047 | 29.670 | <0.012 | 15.120 |  | 0.100 | 0.020 | <0.014 | <0.021 | <0.07 | <0.08 | 0.06 | <0.021 | 0.030 | <0.021 | <0.024 | 0.10 | 0.83 | 0.050 | <0.03 | 53.96 | 99.94 | 3.912827534 | 0.000588287 | 2.075632919 | 0.087172466 | 1.988460453 |  | 0.004421378 | 0.00304799 | 0.000834933 | 0.000911446 | 0.001829926 | 0.001434003 | 0.009666545 | 0.001317652 | 0.003587872 | 0.000949145 | 0.000980298 | 0.019493871 | 0.005776429 | 0.002173195 | 1.978332933 | 0.019 | 0.012 | 0.020 |  | 0.021 | 0.015 | 0.014 | 0.021 | 0.07 | 0.08 | 0.03 | 0.021 | 0.019 | 0.021 | 0.024 | 0.08 | 0.014 | 0.03 | 0.310 | 0.01 | 0.150 |  | 0.02 | 0.01 | 0.01 | 0.02 | 0.06 | 0.07 | 0.03 | 0.02 | 0.020 | 0.02 | 0.02 | 0.07 | 0.020 | 0.03
ETPV012_048 | 29.280 | <0.013 | 14.920 |  | 0.050 | 0.030 | 0.030 | <0.022 | <0.07 | <0.08 | 0.04 | <0.022 | 0.030 | <0.020 | <0.025 | 0.14 | 0.96 | 0.040 | <0.04 | 54.36 | 99.88 | 3.912848 | 0.000657267 | 2.075469365 | 0.087152 | 1.988317365 |  | 0.002240146 | 0.004632907 | 0.00280927 | 0.000972434 | 0.001845957 | 0.001412253 | 0.006530234 | 0.001341449 | 0.00363568 | 0.000952409 | 0.001043237 | 0.027655077 | 0.00468272 | 0.002759573 | 1.96958535 | 0.019 | 0.013 | 0.021 |  | 0.021 | 0.015 | 0.014 | 0.022 | 0.07 | 0.08 | 0.03 | 0.022 | 0.019 | 0.020 | 0.025 | 0.08 | 0.014 | 0.04 | 0.310 | 0.01 | 0.150 |  | 0.02 | 0.01 | 0.01 | 0.02 | 0.06 | 0.07 | 0.03 | 0.02 | 0.020 | 0.02 | 0.02 | 0.07 | 0.01 | 0.03
ETPV012_049 | 29.880 | 0.005 | 14.880 |  | 0.014 | 0.010 | 0.009 | 0.013 | 0.04 | 0.05 | 0.06 | 0.012 | 0.013 | 0.013 | 0.015 | 0.05 | 0.85 | 0.010 | 0.02 | 54.08 | 100.0334 | 3.949512742 | 0.000388047 | 2.047347 | 0.050487258 | 1.996859742 |  | 0.000607776 | 0.001558785 | 0.000872961 | 0.000882781 | 0.001729453 | 0.001303738 | 0.0096886 | 0.001147862 | 0.001612832 | 0.000923468 | 0.000957869 | 0.010591739 | 0.001174133 | 0.002613785 | 1.986794476 | 0.019 | 0.008 | 0.021 |  | 0.021 | 0.016 | 0.015 | 0.020 | 0.06 | 0.07 | 0.03 | 0.019 | 0.021 | 0.020 | 0.023 | 0.08 | 0.016 | 0.04 | 0.310 | 0.010 | 0.150 |  | 0.02 | 0.01 | 0.01 | 0.02 | 0.05 | 0.06 | 0.03 | 0.020 | 0.02 | 0.02 | 0.02 | 0.07 | 0.01 | 0.03
ETPV012_050 | 30.510 | <0.011 | 15.240 |  | 0.060 | 0.020 | <0.014 | <0.021 | <0.07 | <0.08 | 0.04 | <0.020 | <0.019 | <0.020 | <0.023 | 0.09 | 0.61 | 0.060 | <0.03 | 53.28 | 99.91 | 3.937980147 | 0.000551162 | 2.047584724 | 0.062019853 | 1.985564871 |  | 0.002596373 | 0.002983127 | 0.000805407 | 0.000917782 | 0.001823254 | 0.001393192 | 0.006307223 | 0.001187166 | 0.001460792 | 0.000910821 | 0.000939365 | 0.017171125 | 0.006784203 | 0.002200062 | 1.980628813 | 0.019 | 0.011 | 0.020 |  | 0.021 | 0.014 | 0.014 | 0.021 | 0.07 | 0.08 | 0.03 | 0.020 | 0.019 | 0.020 | 0.023 | 0.08 | 0.016 | 0.03 | 0.320 | 0.01 | 0.150 |  | 0.02 | 0.01 | 0.01 | 0.02 | 0.06 | 0.07 | 0.03 | 0.02 | 0.020 | 0.02 | 0.02 | 0.07 | 0.020 | 0.03
ETPV015_002 | 31.510 | <0.018 | 15.590 |  | 0.060 | 0.020 | 0.110 | <0.021 | <0.13 | <0.07 | <0.03 | <0.022 | <0.020 | <0.019 | <0.022 | 0.10 | 0.29 | 0.030 | <0.05 | 52.18 | 99.89 | 3.94868707 | 0.000879129 | 2.033649147 | 0.05131293 | 1.982336217 |  | 0.00252081 | 0.002896308 | 0.009659337 | 0.000878579 | 0.003281903 | 0.001082782 | 0.003343519 | 0.001298886 | 0.001469986 | 0.000831518 | 0.000873051 | 0.018523764 | 0.00329338 | 0.003110477 | 1.978365759 | 0.019 | 0.018 | 0.020 |  | 0.020 | 0.015 | 0.014 | 0.021 | 0.13 | 0.07 | 0.03 | 0.022 | 0.020 | 0.019 | 0.022 | 0.08 | 0.011 | 0.05 | 0.590 | 0.020 | 0.170 |  | 0.02 | 0.01 | 0.020 | 0.02 | 0.1 | 0.05 | 0.03 | 0.02 | 0.02 | 0.020 | 0.02 | 0.07 | 0.01 | 0.04
ETPV015_003 | 31.760 | <0.019 | 15.640 |  | 0.240 | 0.020 | 0.020 | <0.022 | <0.13 | <0.06 | 0.030 | <0.021 | <0.021 | <0.019 | <0.023 | 0.10 | 0.18 | 0.130 | <0.05 | 51.76 | 99.88 | 3.940668724 | 0.000879899 | 2.020001915 | 0.059331276 | 1.96067064 |  | 0.009983553 | 0.002867674 | 0.001738881 | 0.000911121 | 0.003352861 | 0.001044039 | 0.004547341 | 0.001216529 | 0.001565161 | 0.000827654 | 0.000875997 | 0.018340635 | 0.014130224 | 0.003073337 | 1.978586028 | 0.020 | 0.019 | 0.021 |  | 0.020 | 0.015 | 0.015 | 0.022 | 0.13 | 0.06 | 0.028 | 0.021 | 0.021 | 0.019 | 0.023 | 0.08 | 0.010 | 0.05 | 0.590 | 0.020 | 0.170 |  | 0.02 | 0.01 | 0.01 | 0.02 | 0.1 | 0.05 | 0.030 | 0.02 | 0.02 | 0.020 | 0.02 | 0.07 | 0.020 | 0.04
ETPV015_004 | 31.470 | 0.013 | 15.240 |  | 0.040 | 0.010 | 0.009 | 0.014 | 0.10 | 0.04 | 0.030 | 0.013 | 0.013 | 0.013 | 0.015 | 0.06 | 0.39 | 0.007 | 0.03 | 52.54 | 100.040915 | 3.979947873 | 0.000964364 | 2.006278445 | 0.020052127 | 1.986226318 |  | 0.001695997 | 0.001472435 | 0.00078916 | 0.000878256 | 0.003999803 | 0.001054075 | 0.004634989 | 0.001175026 | 0.001528236 | 0.000856927 | 0.000924348 | 0.010863167 | 0.000770538 | 0.002683203 | 1.98645363 | 0.019 | 0.020 | 0.021 |  | 0.020 | 0.016 | 0.014 | 0.021 | 0.15 | 0.06 | 0.027 | 0.020 | 0.021 | 0.019 | 0.024 | 0.09 | 0.011 | 0.04 | 0.590 | 0.02 | 0.160 |  | 0.02 | 0.01 | 0.01 | 0.02 | 0.1 | 0.05 | 0.030 | 0.02 | 0.02 | 0.020 | 0.02 | 0.08 | 0.01 | 0.04
ETPV015_005 | 32.040 | 0.013 | 15.500 |  | 0.100 | 0.010 | 0.020 | 0.013 | 0.08 | 0.04 | 0.02 | 0.014 | 0.014 | 0.013 | 0.015 | 0.11 | 0.19 | 0.007 | 0.03 | 51.91 | 100.14638 | 3.978179805 | 0.000918383 | 2.003314795 | 0.021820195 | 1.9814946 |  | 0.004162712 | 0.001482903 | 0.001740092 | 0.000812741 | 0.003381066 | 0.001077776 | 0.003273333 | 0.001223174 | 0.001536976 | 0.000841308 | 0.000903639 | 0.020188754 | 0.000763564 | 0.002902842 | 1.976908404 | 0.020 | 0.019 | 0.021 |  | 0.021 | 0.016 | 0.014 | 0.020 | 0.13 | 0.07 | 0.03 | 0.021 | 0.021 | 0.019 | 0.023 | 0.08 | 0.011 | 0.05 | 0.600 | 0.020 | 0.160 |  | 0.02 | 0.01 | 0.01 | 0.02 | 0.1 | 0.05 | 0.03 | 0.02 | 0.02 | 0.020 | 0.02 | 0.07 | 0.01 | 0.04
ETPV015_006 | 31.420 | 0.012 | 15.640 |  | 0.080 | 0.020 | 0.030 | 0.014 | 0.10 | 0.04 | 0.05 | 0.020 | 0.014 | 0.012 | 0.015 | 0.12 | 0.3 | 0.007 | 0.03 | 52.18 | 100.10817 | 3.944886306 | 0.000919094 | 2.044045968 | 0.055113694 | 1.988932274 |  | 0.003367462 | 0.002901808 | 0.002639368 | 0.000905279 | 0.003942101 | 0.001084839 | 0.007669113 | 0.001803677 | 0.001539386 | 0.000846321 | 0.000913758 | 0.022270732 | 0.000743518 | 0.003323281 | 1.974405987 | 0.019 | 0.019 | 0.021 |  | 0.021 | 0.015 | 0.014 | 0.022 | 0.15 | 0.07 | 0.03 | 0.020 | 0.021 | 0.019 | 0.023 | 0.08 | 0.010 | 0.05 | 0.580 | 0.020 | 0.170 |  | 0.02 | 0.01 | 0.01 | 0.02 | 0.1 | 0.05 | 0.03 | 0.02 | 0.02 | 0.020 | 0.02 | 0.07 | 0.01 | 0.04
ETPV015_007 | 31.790 | <0.019 | 15.450 |  | 0.020 | <0.015 | 0.020 | <0.022 | <0.14 | <0.06 | <0.03 | <0.021 | <0.021 | <0.019 | <0.022 | <0.09 | 0.27 | 0.030 | <0.03 | 52.15 | 99.73 | 3.974153322 | 0.000886538 | 2.010518961 | 0.025846678 | 1.984672283 |  | 0.00083824 | 0.001436711 | 0.001752001 | 0.000909688 | 0.003586528 | 0.000993754 | 0.003166686 | 0.001208198 | 0.001518019 | 0.000811954 | 0.000847613 | 0.010678104 | 0.003285425 | 0.001924868 | 1.987397028 | 0.019 | 0.019 | 0.021 |  | 0.020 | 0.015 | 0.014 | 0.022 | 0.14 | 0.06 | 0.03 | 0.021 | 0.021 | 0.019 | 0.022 | 0.09 | 0.011 | 0.03 | 0.590 | 0.020 | 0.160 |  | 0.02 | 0.01 | 0.01 | 0.02 | 0.1 | 0.05 | 0.03 | 0.02 | 0.02 | 0.020 | 0.02 | 0.08 | 0.01 | 0.03
ETPV015_008 | 31.470 | 0.012 | 15.370 |  | 0.030 | 0.010 | 0.020 | 0.015 | 0.09 | 0.04 | 0.02 | 0.014 | 0.013 | 0.012 | 0.016 | 0.12 | 0.36 | 0.007 | 0.03 | 52.45 | 100.10444 | 3.968714943 | 0.000899135 | 2.017681584 | 0.031285057 | 1.986396527 |  | 0.001268408 | 0.001496697 | 0.001767394 | 0.000938632 | 0.003460391 | 0.001129891 | 0.003534989 | 0.001242366 | 0.00147932 | 0.000845653 | 0.000960963 | 0.022369658 | 0.000804268 | 0.003279595 | 1.974350747 | 0.019 | 0.019 | 0.021 |  | 0.021 | 0.016 | 0.014 | 0.022 | 0.13 | 0.07 | 0.04 | 0.021 | 0.020 | 0.019 | 0.025 | 0.08 | 0.011 | 0.05 | 0.590 | 0.020 | 0.160 |  | 0.02 | 0.01 | 0.01 | 0.02 | 0.1 | 0.06 | 0.03 | 0.02 | 0.02 | 0.020 | 0.02 | 0.07 | 0.01 | 0.04
ETPV015_009 | 31.500 | <0.019 | 15.840 |  | 0.060 | <0.015 | 0.020 | <0.021 | <0.17 | <0.06 | 0.04 | <0.021 | <0.021 | <0.019 | <0.023 | <0.09 | 0.24 | 0.050 | <0.04 | 51.93 | 99.68 | 3.932373266 | 0.000918611 | 2.058377176 | 0.067626734 | 1.990750442 |  | 0.002511192 | 0.001397186 | 0.001749543 | 0.000887671 | 0.004502227 | 0.001065375 | 0.006100298 | 0.001200674 | 0.001537965 | 0.00085026 | 0.000896899 | 0.010351261 | 0.005468025 | 0.002468602 | 1.987180137 | 0.019 | 0.019 | 0.021 |  | 0.020 | 0.015 | 0.015 | 0.021 | 0.17 | 0.06 | 0.03 | 0.021 | 0.021 | 0.019 | 0.023 | 0.09 | 0.011 | 0.04 | 0.590 | 0.020 | 0.170 |  | 0.02 | 0.01 | 0.01 | 0.02 | 0.1 | 0.05 | 0.03 | 0.02 | 0.02 | 0.020 | 0.02 | 0.07 | 0.01 | 0.03
ETPV015_010 | 30.910 | <0.019 | 15.320 |  | 0.100 | <0.015 | <0.014 | <0.020 | <0.16 | <0.07 | <0.03 | <0.021 | <0.020 | <0.019 | <0.023 | <0.09 | 0.48 | 0.090 | <0.05 | 52.79 | 99.69 | 3.943219876 | 0.000919272 | 2.03440003 | 0.056780124 | 1.977619906 |  | 0.004276972 | 0.001446947 | 0.000830906 | 0.000843528 | 0.004255293 | 0.001122622 | 0.00310993 | 0.001232924 | 0.001503966 | 0.000855443 | 0.000912572 | 0.010737283 | 0.01005798 | 0.003074493 | 1.986188224 | 0.019 | 0.019 | 0.021 |  | 0.020 | 0.015 | 0.014 | 0.020 | 0.16 | 0.07 | 0.03 | 0.021 | 0.020 | 0.019 | 0.023 | 0.09 | 0.011 | 0.05 | 0.580 | 0.020 | 0.160 |  | 0.02 | 0.01 | 0.01 | 0.02 | 0.1 | 0.05 | 0.03 | 0.02 | 0.02 | 0.020 | 0.02 | 0.07 | 0.01 | 0.04
ETPV015_011 | 31.350 | <0.018 | 15.460 |  | 0.080 | <0.015 | <0.014 | <0.021 | <0.13 | <0.06 | 0.06 | <0.020 | <0.021 | <0.019 | <0.023 | 0.16 | 0.35 | 0.050 | <0.05 | 52.38 | 99.89 | 3.949882994 | 0.000879079 | 2.027597628 | 0.050117006 | 1.977480622 |  | 0.003379256 | 0.00142905 | 0.000803412 | 0.000883331 | 0.003407278 | 0.00107189 | 0.009235168 | 0.001194144 | 0.001544777 | 0.000836015 | 0.000916959 | 0.029798308 | 0.005518651 | 0.003425755 | 1.966775938 | 0.020 | 0.018 | 0.021 |  | 0.022 | 0.015 | 0.014 | 0.021 | 0.13 | 0.06 | 0.03 | 0.020 | 0.021 | 0.019 | 0.023 | 0.08 | 0.011 | 0.05 | 0.580 | 0.020 | 0.170 |  | 0.02 | 0.01 | 0.01 | 0.02 | 0.1 | 0.05 | 0.03 | 0.02 | 0.02 | 0.020 | 0.02 | 0.07 | 0.01 | 0.04
ETPV015_012 | 31.360 | <0.019 | 15.600 |  | 0.050 | <0.015 | <0.014 | <0.020 | <0.15 | <0.06 | <0.03 | <0.019 | <0.021 | <0.020 | <0.024 | 0.24 | 0.32 | 0.030 | <0.05 | 52.18 | 99.78 | 3.941690136 | 0.000920106 | 2.041064006 | 0.058309864 | 1.982754143 |  | 0.002106982 | 0.00141619 | 0.00080149 | 0.000847806 | 0.003967393 | 0.001082692 | 0.003213827 | 0.001126734 | 0.001526264 | 0.000860492 | 0.000949948 | 0.044590527 | 0.003303269 | 0.002951528 | 1.952457945 | 0.020 | 0.019 | 0.021 |  | 0.020 | 0.015 | 0.014 | 0.020 | 0.15 | 0.06 | 0.03 | 0.019 | 0.021 | 0.020 | 0.024 | 0.09 | 0.010 | 0.05 | 0.580 | 0.020 | 0.170 |  | 0.02 | 0.01 | 0.01 | 0.02 | 0.1 | 0.05 | 0.03 | 0.020 | 0.02 | 0.02 | 0.02 | 0.08 | 0.01 | 0.04
ETPV015_013 | 31.620 | 0.013 | 15.630 |  | 0.013 | 0.010 | 0.009 | 0.014 | 0.09 | 0.04 | 0.02 | 0.015 | 0.014 | 0.012 | 0.015 | 0.06 | 0.28 | 0.007 | 0.03 | 52.19 | 100.090435 | 3.958239814 | 0.000968872 | 2.036689453 | 0.041760186 | 1.994929268 |  | 0.000545592 | 0.001438651 | 0.000798237 | 0.000873482 | 0.003750467 | 0.001114907 | 0.003141142 | 0.001332567 | 0.001564343 | 0.000826235 | 0.000879905 | 0.010921049 | 0.000812596 | 0.003178065 | 1.985900885 | 0.020 | 0.020 | 0.020 |  | 0.020 | 0.015 | 0.014 | 0.021 | 0.14 | 0.07 | 0.03 | 0.023 | 0.021 | 0.019 | 0.023 | 0.09 | 0.011 | 0.05 | 0.590 | 0.02 | 0.170 |  | 0.02 | 0.01 | 0.01 | 0.02 | 0.1 | 0.05 | 0.03 | 0.02 | 0.02 | 0.020 | 0.02 | 0.08 | 0.01 | 0.04
ETPV015_014 | 31.360 | <0.018 | 15.630 |  | 0.250 | 0.020 | 0.040 | <0.022 | <0.13 | <0.07 | 0.08 | <0.021 | <0.021 | <0.019 | <0.024 | 0.13 | 0.26 | 0.110 | <0.04 | 51.96 | 99.84 | 3.9264119 | 0.00086403 | 2.037062624 | 0.0735881 | 1.963474524 |  | 0.010494078 | 0.002893745 | 0.003509378 | 0.000915244 | 0.003485077 | 0.001083488 | 0.012236484 | 0.00123928 | 0.001535108 | 0.000848365 | 0.000915113 | 0.024059583 | 0.01206504 | 0.002475863 | 1.973464554 | 0.019 | 0.018 | 0.020 |  | 0.020 | 0.016 | 0.014 | 0.022 | 0.13 | 0.07 | 0.03 | 0.021 | 0.021 | 0.019 | 0.024 | 0.08 | 0.011 | 0.04 | 0.580 | 0.020 | 0.170 |  | 0.02 | 0.01 | 0.01 | 0.02 | 0.1 | 0.05 | 0.04 | 0.02 | 0.02 | 0.020 | 0.02 | 0.07 | 0.020 | 0.03
ETPV015_015 | 32.770 | <0.018 | 15.900 |  | 0.080 | <0.015 | <0.014 | <0.022 | <0.14 | <0.06 | 0.06 | <0.021 | <0.022 | <0.019 | <0.023 | <0.09 |  | 0.080 | <0.04 | 51.62 | 100.51 | 3.968303825 | 0.000840292 | 2.004246795 | 0.031696175 | 1.97255062 |  | 0.003247902 | 0.00140079 | 0.00078873 | 0.000881184 | 0.003514518 | 0.00099803 | 0.00887619 | 0.001181649 | 0.001584665 | 0.000790764 | 0.000862484 | 0.010180634 | 0.00848662 | 0.002594164 | 1.987225202 | 0.020 | 0.018 | 0.020 |  | 0.019 | 0.015 | 0.014 | 0.022 | 0.14 | 0.06 | 0.03 | 0.021 | 0.022 | 0.019 | 0.023 | 0.09 | 0.012 | 0.04 | 0.610 | 0.020 | 0.170 |  | 0.020 | 0.01 | 0.01 | 0.02 | 0.1 | 0.05 | 0.03 | 0.02 | 0.02 | 0.020 | 0.02 | 0.07 | 0.01 | 0.03
ETPV015_016 | 31.230 | <0.020 | 15.360 |  | 0.080 | <0.016 | <0.014 | <0.023 | <0.14 | <0.07 | <0.03 | <0.020 | <0.021 | <0.019 | <0.024 | 0.12 | 0.4 | 0.040 | <0.05 | 52.54 | 99.77 | 3.956159892 | 0.000946647 | 2.02543666 | 0.043840108 | 1.981596551 |  | 0.003397632 | 0.001503428 | 0.000813551 | 0.000968108 | 0.003684457 | 0.001108029 | 0.003470413 | 0.001206551 | 0.001530776 | 0.000858351 | 0.000929825 | 0.022470257 | 0.004438928 | 0.003046452 | 1.974483291 | 0.019 | 0.020 | 0.021 |  | 0.020 | 0.016 | 0.014 | 0.023 | 0.14 | 0.07 | 0.03 | 0.020 | 0.021 | 0.019 | 0.024 | 0.09 | 0.011 | 0.05 | 0.580 | 0.02 | 0.160 |  | 0.02 | 0.01 | 0.01 | 0.02 | 0.1 | 0.05 | 0.03 | 0.02 | 0.02 | 0.020 | 0.02 | 0.08 | 0.01 | 0.04
ETPV015_017 | 31.340 | <0.019 | 15.550 |  | 0.140 | <0.015 | <0.014 | <0.022 | <0.14 | <0.07 | <0.03 | <0.020 | <0.021 | <0.019 | <0.024 | 0.10 | 0.32 | 0.070 | <0.05 | 52.24 | 99.76 | 3.942341521 | 0.000920845 | 2.03615692 | 0.057658479 | 1.978498441 |  | 0.005904291 | 0.001407879 | 0.000807864 | 0.000919543 | 0.003774018 | 0.001110317 | 0.003116521 | 0.001198117 | 0.001579395 | 0.000847934 | 0.000950712 | 0.018594315 | 0.007713821 | 0.00319358 | 1.978212105 | 0.019 | 0.019 | 0.021 |  | 0.020 | 0.015 | 0.014 | 0.022 | 0.14 | 0.07 | 0.03 | 0.020 | 0.021 | 0.019 | 0.024 | 0.08 | 0.012 | 0.05 | 0.580 | 0.020 | 0.170 |  | 0.02 | 0.01 | 0.01 | 0.02 | 0.1 | 0.05 | 0.03 | 0.02 | 0.02 | 0.020 | 0.02 | 0.07 | 0.01 | 0.04
ETPV015_018 | 31.170 | <0.008 | 15.470 |  | 0.140 | <0.015 | <0.014 | <0.020 | <0.13 | <0.07 | 0.04 | <0.021 | <0.020 | <0.019 | <0.022 | 0.14 | 0.39 | 0.050 | <0.04 | 52.51 | 99.91 | 3.943246841 | 0.00039069 | 2.037197219 | 0.056753159 | 1.98044406 |  | 0.005937856 | 0.001415882 | 0.000818218 | 0.000857515 | 0.003394839 | 0.001109902 | 0.006181929 | 0.001210835 | 0.001498888 | 0.00083943 | 0.000869554 | 0.026180029 | 0.005541195 | 0.002280137 | 1.971539834 | 0.020 | 0.008 | 0.020 |  | 0.020 | 0.015 | 0.014 | 0.020 | 0.13 | 0.07 | 0.03 | 0.021 | 0.020 | 0.019 | 0.022 | 0.08 | 0.011 | 0.04 | 0.580 | 0.010 | 0.160 |  | 0.02 | 0.01 | 0.01 | 0.02 | 0.1 | 0.05 | 0.03 | 0.02 | 0.02 | 0.020 | 0.02 | 0.07 | 0.01 | 0.03
ETPV015_019 | 32.070 | 0.012 | 15.660 |  | 0.013 | 0.010 | 0.009 | 0.013 | 0.08 | 0.04 | 0.02 | 0.014 | 0.014 | 0.012 | 0.015 | 0.06 | 0.18 | 0.007 | 0.03 | 51.9 | 100.16269 | 3.972046359 | 0.000906665 | 2.018983202 | 0.027953641 | 1.991029562 |  | 0.000545211 | 0.001386198 | 0.00078414 | 0.000835421 | 0.003272056 | 0.001002666 | 0.003137374 | 0.001277972 | 0.00152587 | 0.000808787 | 0.000885993 | 0.01107907 | 0.000803988 | 0.002895655 | 1.986025274 | 0.019 | 0.019 | 0.021 |  | 0.020 | 0.015 | 0.014 | 0.020 | 0.13 | 0.06 | 0.03 | 0.022 | 0.021 | 0.019 | 0.023 | 0.09 | 0.011 | 0.05 | 0.600 | 0.020 | 0.170 |  | 0.02 | 0.01 | 0.01 | 0.02 | 0.1 | 0.05 | 0.03 | 0.02 | 0.02 | 0.020 | 0.02 | 0.08 | 0.01 | 0.04
ETPV015_020 | 31.090 | <0.019 | 15.540 |  | 0.100 | <0.015 | <0.014 | <0.022 | <0.13 | <0.06 | 0.06 | <0.021 | <0.021 | <0.019 | <0.023 | 0.15 | 0.4 | 0.050 | <0.04 | 52.52 | 99.91 | 3.934861408 | 0.000897536 | 2.047318129 | 0.065138592 | 1.982179537 |  | 0.004243197 | 0.001454534 | 0.000824344 | 0.000933589 | 0.003528182 | 0.00105319 | 0.009276984 | 0.001229096 | 0.001566693 | 0.000862018 | 0.000921111 | 0.028062406 | 0.00554364 | 0.002600502 | 1.969337091 | 0.019 | 0.019 | 0.021 |  | 0.020 | 0.015 | 0.014 | 0.022 | 0.13 | 0.06 | 0.03 | 0.021 | 0.021 | 0.019 | 0.023 | 0.08 | 0.011 | 0.04 | 0.580 | 0.020 | 0.170 |  | 0.02 | 0.01 | 0.01 | 0.02 | 0.1 | 0.05 | 0.03 | 0.02 | 0.02 | 0.020 | 0.02 | 0.07 | 0.01 | 0.03
ETPV015_022 | 31.900 | 0.013 | 15.670 |  | 0.030 | 0.010 | 0.009 | 0.014 | 0.08 | 0.04 | 0.05 | 0.015 | 0.014 | 0.012 | 0.014 | 0.11 | 0.2 | 0.020 | 0.03 | 51.92 | 100.155905 | 3.961051297 | 0.000927911 | 2.025416666 | 0.038948703 | 1.986467963 |  | 0.001248894 | 0.001436363 | 0.000797448 | 0.000903562 | 0.003231234 | 0.001071243 | 0.007584669 | 0.001304416 | 0.001566352 | 0.000819565 | 0.000857354 | 0.02019005 | 0.002175535 | 0.003069281 | 1.976740669 | 0.020 | 0.020 | 0.019 |  | 0.019 | 0.015 | 0.014 | 0.022 | 0.12 | 0.06 | 0.03 | 0.023 | 0.021 | 0.019 | 0.022 | 0.09 | 0.011 | 0.05 | 0.590 | 0.02 | 0.170 |  | 0.020 | 0.01 | 0.01 | 0.02 | 0.1 | 0.05 | 0.03 | 0.02 | 0.02 | 0.020 | 0.02 | 0.07 | 0.01 | 0.04
ETPV015_023 | 30.980 | <0.019 | 15.490 |  | 0.310 | 0.020 | 0.040 | <0.022 | <0.12 | <0.06 | 0.07 | <0.020 | 0.040 | <0.020 | <0.023 | <0.08 | 0.38 | 0.140 | <0.05 | 52.38 | 99.85 | 3.917657204 | 0.000925713 | 2.039022584 | 0.082342796 | 1.956679789 |  | 0.013142899 | 0.002922708 | 0.003544503 | 0.000911799 | 0.00307206 | 0.00108929 | 0.010814088 | 0.001169026 | 0.004587199 | 0.000887934 | 0.000916407 | 0.010181865 | 0.015509198 | 0.003438386 | 1.986379749 | 0.019 | 0.019 | 0.021 |  | 0.022 | 0.016 | 0.015 | 0.022 | 0.12 | 0.06 | 0.03 | 0.020 | 0.020 | 0.020 | 0.023 | 0.08 | 0.011 | 0.05 | 0.580 | 0.020 | 0.170 |  | 0.030 | 0.01 | 0.01 | 0.02 | 0.09 | 0.05 | 0.04 | 0.02 | 0.02 | 0.02 | 0.02 | 0.07 | 0.020 | 0.04
ETPV015_024 | 31.430 | <0.018 | 15.600 |  | 0.120 | 0.020 | <0.014 | <0.022 | <0.15 | <0.06 | <0.03 | <0.019 | <0.021 | <0.019 | <0.022 | 0.10 | 0.3 | 0.060 | <0.04 | 52.14 | 99.77 | 3.943287244 | 0.000880161 | 2.03734337 | 0.056712756 | 1.980630614 |  | 0.00504754 | 0.002899709 | 0.000811458 | 0.00091713 | 0.003975845 | 0.001057369 | 0.003028641 | 0.001136396 | 0.001582646 | 0.000814876 | 0.00086237 | 0.018545518 | 0.006594495 | 0.002474506 | 1.978979976 | 0.019 | 0.018 | 0.020 |  | 0.021 | 0.014 | 0.014 | 0.022 | 0.15 | 0.06 | 0.03 | 0.019 | 0.021 | 0.019 | 0.022 | 0.08 | 0.011 | 0.04 | 0.580 | 0.020 | 0.170 |  | 0.02 | 0.01 | 0.01 | 0.02 | 0.1 | 0.05 | 0.03 | 0.020 | 0.02 | 0.020 | 0.02 | 0.07 | 0.01 | 0.03
ETPV015_025 | 31.860 | 0.020 | 15.840 |  | 0.220 | 0.020 | 0.020 | <0.022 | <0.15 | <0.07 | 0.04 | <0.021 | <0.022 | <0.019 | <0.023 | <0.09 | 0.1 | 0.140 | <0.03 | 51.46 | 99.72 | 3.930304477 | 0.001447196 | 2.034048018 | 0.069695523 | 1.964352495 |  | 0.009098872 | 0.002851155 | 0.001728864 | 0.000901773 | 0.003965816 | 0.001079021 | 0.006028195 | 0.00123256 | 0.001563417 | 0.000831548 | 0.000882461 | 0.010371146 | 0.015129506 | 0.002013795 | 1.987615058 | 0.020 | 0.019 | 0.021 |  | 0.020 | 0.015 | 0.014 | 0.022 | 0.15 | 0.07 | 0.03 | 0.021 | 0.022 | 0.019 | 0.023 | 0.09 | 0.012 | 0.03 | 0.590 | 0.020 | 0.170 |  | 0.02 | 0.01 | 0.01 | 0.02 | 0.1 | 0.05 | 0.03 | 0.02 | 0.02 | 0.020 | 0.02 | 0.08 | 0.020 | 0.03
ETPV015_026 | 31.020 | <0.022 | 15.660 |  | 0.210 | 0.020 | <0.014 | <0.022 | <0.12 | <0.06 | 0.110 | <0.022 | <0.021 | <0.019 | <0.023 | <0.08 | 0.37 | 0.060 | <0.04 | 52.4 | 99.85 | 3.921395291 | 0.001041077 | 2.060706716 | 0.078604709 | 1.982102007 |  | 0.008900258 | 0.002921724 | 0.000823377 | 0.000903091 | 0.003260661 | 0.001078841 | 0.016987848 | 0.001304382 | 0.001579758 | 0.000856568 | 0.000908235 | 0.010312045 | 0.006644562 | 0.00270161 | 1.986986345 | 0.019 | 0.022 | 0.020 |  | 0.020 | 0.016 | 0.014 | 0.022 | 0.12 | 0.06 | 0.028 | 0.022 | 0.021 | 0.019 | 0.023 | 0.08 | 0.011 | 0.04 | 0.580 | 0.02 | 0.170 |  | 0.02 | 0.01 | 0.01 | 0.02 | 0.1 | 0.05 | 0.040 | 0.02 | 0.02 | 0.020 | 0.02 | 0.07 | 0.01 | 0.04
ETPV015_027 | 32.310 | <0.018 | 15.820 |  | 0.110 | 0.020 | <0.014 | <0.021 | <0.15 | <0.06 | 0.06 | <0.020 | <0.021 | <0.020 | <0.023 | <0.08 | 0.04 | 0.070 | <0.04 | 51.31 | 99.74 | 3.958178574 | 0.000854751 | 2.017392974 | 0.041821426 | 1.975571548 |  | 0.004517889 | 0.002831384 | 0.000786758 | 0.000850744 | 0.003925554 | 0.001032455 | 0.00897959 | 0.001155377 | 0.001509248 | 0.000838685 | 0.000864911 | 0.009957884 | 0.007512297 | 0.002321571 | 1.987720545 | 0.019 | 0.018 | 0.022 |  | 0.020 | 0.016 | 0.014 | 0.021 | 0.15 | 0.06 | 0.03 | 0.020 | 0.021 | 0.020 | 0.023 | 0.08 | 0.011 | 0.04 | 0.600 | 0.020 | 0.170 |  | 0.02 | 0.01 | 0.01 | 0.02 | 0.1 | 0.05 | 0.03 | 0.02 | 0.02 | 0.02 | 0.02 | 0.07 | 0.01 | 0.03
ETPV015_028 | 31.250 | 0.012 | 15.470 |  | 0.030 | 0.010 | 0.009 | 0.014 | 0.08 | 0.04 | 0.02 | 0.013 | 0.014 | 0.012 | 0.015 | 0.14 | 0.4 | 0.020 | 0.02 | 52.61 | 100.18494 | 3.952287859 | 0.000858319 | 2.036640893 | 0.047712141 | 1.988928752 |  | 0.00127205 | 0.001500995 | 0.000835276 | 0.000899304 | 0.003101424 | 0.001087743 | 0.003494926 | 0.001222314 | 0.001580485 | 0.000830321 | 0.000932254 | 0.02617288 | 0.002215873 | 0.00238372 | 1.9714434 | 0.019 | 0.018 | 0.021 |  | 0.020 | 0.016 | 0.015 | 0.021 | 0.12 | 0.06 | 0.03 | 0.021 | 0.021 | 0.019 | 0.024 | 0.09 | 0.011 | 0.04 | 0.580 | 0.01 | 0.160 |  | 0.02 | 0.01 | 0.01 | 0.02 | 0.1 | 0.05 | 0.03 | 0.02 | 0.02 | 0.020 | 0.02 | 0.08 | 0.01 | 0.03
ETPV015_029 | 31.060 | 0.013 | 15.350 |  | 0.060 | 0.020 | 0.009 | 0.014 | 0.09 | 0.04 | 0.04 | 0.013 | 0.013 | 0.012 | 0.015 | 0.12 | 0.46 | 0.020 | 0.03 | 52.77 | 100.144335 | 3.952892445 | 0.000936486 | 2.033515679 | 0.047107555 | 1.986408124 |  | 0.002560055 | 0.002941399 | 0.000788345 | 0.00091763 | 0.003531864 | 0.001106407 | 0.006218998 | 0.001146792 | 0.001492872 | 0.000857868 | 0.000914351 | 0.022574582 | 0.002229769 | 0.002700141 | 1.974725277 | 0.019 | 0.019 | 0.022 |  | 0.020 | 0.015 | 0.014 | 0.022 | 0.13 | 0.07 | 0.03 | 0.019 | 0.020 | 0.019 | 0.023 | 0.08 | 0.011 | 0.04 | 0.580 | 0.020 | 0.160 |  | 0.02 | 0.01 | 0.01 | 0.02 | 0.1 | 0.05 | 0.03 | 0.020 | 0.02 | 0.020 | 0.02 | 0.07 | 0.01 | 0.03
ETPV015_030 | 31.610 | <0.019 | 15.640 |  | 0.070 | <0.016 | <0.015 | <0.022 | <0.17 | <0.06 | 0.06 | <0.020 | <0.023 | <0.019 | <0.023 | <0.08 | 0.26 | 0.030 | <0.04 | 52.05 | 99.72 | 3.952124605 | 0.000920013 | 2.035487693 | 0.047875395 | 1.987612298 |  | 0.002934193 | 0.00148384 | 0.00082573 | 0.000905643 | 0.004331961 | 0.001055367 | 0.009164404 | 0.001179156 | 0.001658229 | 0.00082083 | 0.000894378 | 0.009910564 | 0.003285819 | 0.002839359 | 1.987250077 | 0.019 | 0.019 | 0.020 |  | 0.019 | 0.016 | 0.015 | 0.022 | 0.17 | 0.06 | 0.03 | 0.020 | 0.023 | 0.019 | 0.023 | 0.08 | 0.011 | 0.04 | 0.590 | 0.020 | 0.170 |  | 0.020 | 0.01 | 0.01 | 0.02 | 0.1 | 0.05 | 0.03 | 0.02 | 0.02 | 0.020 | 0.02 | 0.07 | 0.01 | 0.04
ETPV015_031 | 32.220 | 0.013 | 15.790 |  | 0.013 | 0.020 | 0.020 | 0.013 | 0.10 | 0.04 | 0.06 | 0.014 | 0.012 | 0.013 | 0.015 | 0.05 | 0.09 | 0.007 | 0.03 | 51.52 | 100.0424 | 3.966309157 | 0.000915221 | 2.02333948 | 0.033690843 | 1.989648637 |  | 0.000549937 | 0.002845125 | 0.001725208 | 0.000846692 | 0.003877921 | 0.001003102 | 0.00902317 | 0.001212711 | 0.001371446 | 0.000838433 | 0.000869109 | 0.010006212 | 0.000771051 | 0.002858994 | 1.987134795 | 0.020 | 0.020 | 0.021 |  | 0.021 | 0.015 | 0.014 | 0.021 | 0.15 | 0.06 | 0.03 | 0.021 | 0.019 | 0.019 | 0.023 | 0.08 | 0.011 | 0.05 | 0.600 | 0.02 | 0.170 |  | 0.02 | 0.01 | 0.01 | 0.02 | 0.1 | 0.05 | 0.03 | 0.02 | 0.020 | 0.020 | 0.02 | 0.07 | 0.01 | 0.04
ETPV015_032 | 30.330 | 0.015 | 15.650 |  | 0.070 | 0.030 | 0.050 | 0.014 | 0.10 | 0.04 | 0.28 | 0.080 | 0.030 | 0.013 | 0.015 | 0.20 | 0.49 | 0.007 | 0.03 | 52.59 | 100.034585 | 3.891681309 | 0.001110506 | 2.090281608 | 0.108318691 | 1.981962918 |  | 0.003011254 | 0.004448325 | 0.004495574 | 0.00089532 | 0.004135627 | 0.001144487 | 0.04389042 | 0.007373188 | 0.00349083 | 0.00090095 | 0.00093383 | 0.037933227 | 0.000796381 | 0.002715703 | 1.95935107 | 0.019 | 0.023 | 0.021 |  | 0.020 | 0.015 | 0.014 | 0.021 | 0.15 | 0.07 | 0.03 | 0.021 | 0.020 | 0.020 | 0.023 | 0.08 | 0.011 | 0.04 | 0.560 | 0.02 | 0.170 |  | 0.02 | 0.01 | 0.01 | 0.02 | 0.1 | 0.06 | 0.05 | 0.02 | 0.02 | 0.02 | 0.02 | 0.07 | 0.01 | 0.03
ETPV015_033 | 30.960 | <0.019 | 15.720 |  | 0.140 | 0.030 | <0.015 | <0.020 | <0.14 | <0.07 | 0.07 | 0.030 | <0.022 | <0.019 | <0.023 | 0.11 | 0.37 | 0.060 | <0.04 | 52.3 | 99.79 | 3.914950479 | 0.000935314 | 2.069204727 | 0.085049521 | 1.984155206 |  | 0.005935234 | 0.004383863 | 0.000846655 | 0.000819321 | 0.003701586 | 0.001116135 | 0.010813598 | 0.002724878 | 0.001617488 | 0.00083906 | 0.000920298 | 0.020560939 | 0.006646498 | 0.002878215 | 1.976560846 | 0.020 | 0.019 | 0.020 |  | 0.019 | 0.015 | 0.015 | 0.020 | 0.14 | 0.07 | 0.03 | 0.021 | 0.022 | 0.019 | 0.023 | 0.08 | 0.010 | 0.04 | 0.580 | 0.020 | 0.170 |  | 0.020 | 0.01 | 0.01 | 0.02 | 0.1 | 0.05 | 0.04 | 0.02 | 0.02 | 0.020 | 0.02 | 0.07 | 0.01 | 0.04
ETPV015_034 | 31.960 | <0.017 | 16.010 |  | 0.070 | <0.016 | 0.080 | <0.021 | <0.12 | <0.06 | <0.04 | <0.021 | <0.019 | <0.018 | <0.022 | <0.09 | 0.09 | 0.100 | <0.04 | 51.54 | 99.85 | 3.930089482 | 0.000815784 | 2.04933331 | 0.069910518 | 1.979422792 |  | 0.002885879 | 0.001477881 | 0.00689344 | 0.0008417 | 0.002966815 | 0.000984047 | 0.003603149 | 0.001217154 | 0.001391723 | 0.000790046 | 0.000849055 | 0.010208165 | 0.010772387 | 0.002703953 | 1.987087881 | 0.020 | 0.017 | 0.021 |  | 0.019 | 0.016 | 0.014 | 0.021 | 0.12 | 0.06 | 0.04 | 0.021 | 0.019 | 0.018 | 0.022 | 0.09 | 0.011 | 0.04 | 0.590 | 0.01 | 0.170 |  | 0.020 | 0.01 | 0.020 | 0.02 | 0.1 | 0.05 | 0.03 | 0.02 | 0.020 | 0.020 | 0.02 | 0.07 | 0.020 | 0.03
ETPV015_035 | 30.550 | <0.018 | 15.640 |  | 0.350 | <0.016 | 0.020 | <0.022 | <0.16 | <0.06 | 0.07 | 0.070 | <0.027 | <0.019 | <0.023 | 0.09 | 0.42 | 0.220 | <0.05 | 52.41 | 99.84 | 3.882000064 | 0.000891441 | 2.068743619 | 0.117999936 | 1.950743682 |  | 0.014910659 | 0.001546262 | 0.001780839 | 0.000920439 | 0.004103573 | 0.00107092 | 0.010866488 | 0.006389147 | 0.001999915 | 0.000861008 | 0.000908991 | 0.016904867 | 0.02448969 | 0.003127864 | 1.979967269 | 0.019 | 0.018 | 0.021 |  | 0.021 | 0.016 | 0.014 | 0.022 | 0.16 | 0.06 | 0.03 | 0.021 | 0.027 | 0.019 | 0.023 | 0.08 | 0.012 | 0.05 | 0.570 | 0.020 | 0.170 |  | 0.030 | 0.01 | 0.01 | 0.02 | 0.1 | 0.05 | 0.03 | 0.02 | 0.02 | 0.020 | 0.02 | 0.07 | 0.020 | 0.04
ETPV015_036 | 32.080 | <0.019 | 15.830 |  | 0.130 | <0.016 | 0.030 | <0.021 | <0.16 | <0.06 | 0.040 | <0.020 | <0.021 | <0.019 | <0.023 | 0.09 | 0.08 | 0.080 | <0.04 | 51.42 | 99.78 | 3.947122089 | 0.00088193 | 2.027461959 | 0.052877911 | 1.974584048 |  | 0.005362583 | 0.001515702 | 0.002586532 | 0.000846274 | 0.00414517 | 0.000994428 | 0.006012472 | 0.001148921 | 0.001494064 | 0.000807781 | 0.000876332 | 0.016368679 | 0.008622882 | 0.002420389 | 1.981210931 | 0.020 | 0.019 | 0.021 |  | 0.020 | 0.016 | 0.013 | 0.021 | 0.16 | 0.06 | 0.027 | 0.020 | 0.021 | 0.019 | 0.023 | 0.09 | 0.012 | 0.04 | 0.600 | 0.020 | 0.170 |  | 0.02 | 0.01 | 0.01 | 0.02 | 0.1 | 0.05 | 0.030 | 0.02 | 0.02 | 0.020 | 0.02 | 0.07 | 0.01 | 0.03
ETPV015_037 | 30.580 | <0.019 | 15.130 |  | 0.150 | <0.015 | 0.020 | <0.021 | <0.14 | <0.06 | <0.03 | <0.020 | <0.020 | <0.019 | <0.023 | <0.09 | 0.59 | 0.140 | <0.04 | 53.17 | 99.78 | 3.937463808 | 0.000937654 | 2.027886393 | 0.062536192 | 1.965350201 |  | 0.006475224 | 0.00147977 | 0.001804511 | 0.000902726 | 0.003798643 | 0.001014979 | 0.003425186 | 0.001178281 | 0.001533156 | 0.000863412 | 0.000929083 | 0.010923909 | 0.015791501 | 0.002917477 | 1.986158614 | 0.019 | 0.019 | 0.021 |  | 0.020 | 0.015 | 0.014 | 0.021 | 0.14 | 0.06 | 0.03 | 0.020 | 0.020 | 0.019 | 0.023 | 0.09 | 0.011 | 0.04 | 0.570 | 0.020 | 0.160 |  | 0.02 | 0.01 | 0.01 | 0.02 | 0.1 | 0.05 | 0.03 | 0.02 | 0.02 | 0.020 | 0.02 | 0.08 | 0.020 | 0.04
ETPV015_038 | 32.250 | <0.019 | 15.610 |  | 0.240 | <0.015 | <0.014 | <0.021 | <0.15 | <0.06 | <0.03 | <0.019 | <0.022 | <0.019 | <0.023 | <0.09 | 0.04 | 0.270 | <0.04 | 51.31 | 99.72 | 3.946104813 | 0.00087239 | 1.988233558 | 0.053895187 | 1.934338371 |  | 0.009845428 | 0.00137865 | 0.000757952 | 0.000861924 | 0.003747507 | 0.001001943 | 0.002953743 | 0.001108293 | 0.001572357 | 0.000803316 | 0.000863877 | 0.010216378 | 0.02894136 | 0.002432214 | 1.987351407 | 0.020 | 0.019 | 0.020 |  | 0.020 | 0.015 | 0.014 | 0.021 | 0.15 | 0.06 | 0.03 | 0.019 | 0.022 | 0.019 | 0.023 | 0.09 | 0.011 | 0.04 | 0.600 | 0.020 | 0.170 |  | 0.02 | 0.01 | 0.01 | 0.02 | 0.1 | 0.05 | 0.03 | 0.020 | 0.02 | 0.020 | 0.02 | 0.07 | 0.020 | 0.03
ETPV015_039 | 31.640 | <0.019 | 15.580 |  | 0.100 | <0.015 | 0.020 | <0.020 | <0.15 | <0.06 | <0.03 | <0.021 | <0.022 | <0.019 | <0.022 | <0.09 | 0.26 | 0.060 | <0.04 | 52.09 | 99.75 | 3.954152442 | 0.000881493 | 2.026795756 | 0.045847558 | 1.980948198 |  | 0.004189878 | 0.001408095 | 0.001751448 | 0.00084296 | 0.00383015 | 0.001046601 | 0.003205381 | 0.001196147 | 0.001591207 | 0.000816085 | 0.000870667 | 0.010434581 | 0.006568776 | 0.002754459 | 1.98681096 | 0.020 | 0.019 | 0.021 |  | 0.019 | 0.015 | 0.014 | 0.020 | 0.15 | 0.06 | 0.03 | 0.021 | 0.022 | 0.019 | 0.022 | 0.09 | 0.012 | 0.04 | 0.590 | 0.020 | 0.170 |  | 0.020 | 0.01 | 0.01 | 0.02 | 0.1 | 0.05 | 0.03 | 0.02 | 0.02 | 0.020 | 0.02 | 0.07 | 0.01 | 0.03
ETPV015_040 | 28.690 | <0.019 | 15.480 |  | 0.410 | 0.020 | 0.030 | <0.023 | <0.14 | <0.07 | 0.05 | 0.040 | <0.021 | <0.020 | <0.024 | 0.18 | 0.88 | 0.210 | <0.05 | 53.86 | 99.85 | 3.818310922 | 0.000953957 | 2.144555534 | 0.181689078 | 1.962866456 |  | 0.018294016 | 0.003075963 | 0.002797772 | 0.001025942 | 0.003865358 | 0.001169407 | 0.008129383 | 0.003823853 | 0.001623929 | 0.000925149 | 0.001001713 | 0.035410999 | 0.024483658 | 0.003358246 | 1.961230755 | 0.020 | 0.019 | 0.022 |  | 0.022 | 0.015 | 0.014 | 0.023 | 0.14 | 0.07 | 0.03 | 0.020 | 0.021 | 0.020 | 0.024 | 0.08 | 0.011 | 0.05 | 0.540 | 0.020 | 0.170 |  | 0.030 | 0.01 | 0.01 | 0.02 | 0.1 | 0.05 | 0.03 | 0.02 | 0.02 | 0.02 | 0.02 | 0.07 | 0.020 | 0.04
ETPV015_041 | 30.800 | 0.012 | 15.450 |  | 0.050 | 0.020 | 0.020 | 0.014 | 0.08 | 0.04 | 0.07 | 0.030 | 0.013 | 0.013 | 0.015 | 0.11 | 0.5 | 0.007 | 0.02 | 52.89 | 100.161455 | 3.937094291 | 0.000911375 | 2.055792051 | 0.062905709 | 1.992886342 |  | 0.00214279 | 0.002954374 | 0.001791453 | 0.00093442 | 0.003342374 | 0.001080701 | 0.010931254 | 0.002754526 | 0.001522062 | 0.000870628 | 0.000914408 | 0.02078465 | 0.000837052 | 0.002422415 | 1.976792935 | 0.019 | 0.019 | 0.021 |  | 0.020 | 0.016 | 0.014 | 0.022 | 0.13 | 0.06 | 0.03 | 0.020 | 0.020 | 0.019 | 0.023 | 0.09 | 0.012 | 0.04 | 0.570 | 0.020 | 0.170 |  | 0.02 | 0.01 | 0.01 | 0.02 | 0.1 | 0.05 | 0.04 | 0.02 | 0.02 | 0.020 | 0.02 | 0.07 | 0.01 | 0.03
ETPV015_042 | 31.670 | 0.013 | 15.720 |  | 0.030 | 0.020 | 0.020 | 0.015 | 0.08 | 0.04 | 0.02 | 0.013 | 0.014 | 0.012 | 0.014 | 0.16 | 0.24 | 0.007 | 0.03 | 51.99 | 100.11338 | 3.94930758 | 0.000941387 | 2.040567833 | 0.05069242 | 1.989875414 |  | 0.001254234 | 0.002882128 | 0.001747645 | 0.000932287 | 0.003341181 | 0.001032724 | 0.003495488 | 0.001164439 | 0.001587752 | 0.000801179 | 0.000857141 | 0.029492923 | 0.000773979 | 0.002812695 | 1.967694382 | 0.019 | 0.020 | 0.022 |  | 0.020 | 0.014 | 0.014 | 0.023 | 0.13 | 0.06 | 0.04 | 0.020 | 0.022 | 0.018 | 0.022 | 0.08 | 0.011 | 0.04 | 0.590 | 0.02 | 0.170 |  | 0.02 | 0.01 | 0.01 | 0.02 | 0.1 | 0.05 | 0.03 | 0.02 | 0.02 | 0.020 | 0.02 | 0.07 | 0.01 | 0.04
ETPV015_044 | 31.780 | 0.012 | 15.560 |  | 0.020 | 0.010 | 0.009 | 0.013 | 0.08 | 0.04 | 0.02 | 0.014 | 0.014 | 0.012 | 0.015 | 0.11 | 0.26 | 0.007 | 0.02 | 52.14 | 100.14209 | 3.967325396 | 0.000866255 | 2.021990549 | 0.032674604 | 1.989315945 |  | 0.000837063 | 0.001500333 | 0.000790355 | 0.000854487 | 0.003303192 | 0.001003975 | 0.003380325 | 0.001288101 | 0.001574757 | 0.00081958 | 0.000908546 | 0.020298388 | 0.000781927 | 0.002037881 | 1.977663731 | 0.019 | 0.018 | 0.021 |  | 0.019 | 0.016 | 0.014 | 0.021 | 0.13 | 0.06 | 0.03 | 0.022 | 0.021 | 0.019 | 0.023 | 0.09 | 0.011 | 0.03 | 0.590 | 0.020 | 0.170 |  | 0.020 | 0.01 | 0.01 | 0.02 | 0.1 | 0.05 | 0.03 | 0.02 | 0.02 | 0.020 | 0.02 | 0.08 | 0.01 | 0.03
ETPV015_045 | 31.820 | 0.012 | 15.700 |  | 0.040 | 0.011 | 0.009 | 0.013 | 0.09 | 0.04 | 0.040 | 0.013 | 0.014 | 0.012 | 0.015 | 0.09 | 0.21 | 0.020 | 0.02 | 51.93 | 100.106295 | 3.956856929 | 0.000900812 | 2.032242006 | 0.043143071 | 1.989098935 |  | 0.001667611 | 0.001522515 | 0.000798607 | 0.000842897 | 0.003704865 | 0.001029821 | 0.006076549 | 0.001184389 | 0.001619938 | 0.00081639 | 0.000881804 | 0.016543127 | 0.002178695 | 0.002254076 | 1.981202797 | 0.020 | 0.019 | 0.021 |  | 0.020 | 0.016 | 0.014 | 0.020 | 0.14 | 0.06 | 0.028 | 0.020 | 0.022 | 0.019 | 0.023 | 0.09 | 0.011 | 0.04 | 0.590 | 0.020 | 0.170 |  | 0.02 | 0.01 | 0.01 | 0.02 | 0.1 | 0.05 | 0.030 | 0.02 | 0.02 | 0.020 | 0.02 | 0.07 | 0.01 | 0.03
ETPV015_046 | 31.450 | <0.020 | 15.770 |  | 0.070 | <0.015 | <0.013 | <0.022 | <0.16 | <0.06 | <0.03 | <0.023 | <0.015 | <0.018 | <0.022 | <0.08 | 0.25 | 0.070 | <0.04 | 51.97 | 99.58 | 3.934281134 | 0.000934827 | 2.05353464 | 0.065718866 | 1.987815774 |  | 0.002935805 | 0.001371897 | 0.000763507 | 0.000893671 | 0.004154505 | 0.001042643 | 0.003377411 | 0.00133166 | 0.001120842 | 0.000808106 | 0.000836509 | 0.010084282 | 0.007671125 | 0.002750732 | 1.987164986 | 0.020 | 0.020 | 0.019 |  | 0.020 | 0.015 | 0.013 | 0.022 | 0.16 | 0.06 | 0.03 | 0.023 | 0.015 | 0.018 | 0.022 | 0.08 | 0.011 | 0.04 | 0.580 | 0.02 | 0.170 |  | 0.02 | 0.01 | 0.01 | 0.02 | 0.1 | 0.05 | 0.03 | 0.02 | 0.01 | 0.020 | 0.02 | 0.07 | 0.01 | 0.03
ETPV015_047 | 31.210 | 0.012 | 15.660 |  | 0.080 | 0.010 | 0.030 | 0.013 | 0.10 | 0.04 | 0.100 | 0.014 | 0.013 | 0.013 | 0.015 | 0.11 | 0.34 | 0.020 | 0.02 | 52.25 | 100.056165 | 3.934186203 | 0.00090835 | 2.054842309 | 0.065813797 | 1.989028513 |  | 0.003380925 | 0.001524442 | 0.00264992 | 0.000862825 | 0.003997256 | 0.001097554 | 0.015399549 | 0.001241817 | 0.001500958 | 0.000858556 | 0.000921332 | 0.020496455 | 0.002208551 | 0.002375844 | 1.977127701 | 0.019 | 0.019 | 0.021 |  | 0.019 | 0.016 | 0.014 | 0.021 | 0.15 | 0.07 | 0.028 | 0.021 | 0.020 | 0.019 | 0.024 | 0.08 | 0.011 | 0.04 | 0.580 | 0.020 | 0.170 |  | 0.020 | 0.01 | 0.01 | 0.02 | 0.1 | 0.05 | 0.040 | 0.02 | 0.02 | 0.020 | 0.02 | 0.07 | 0.01 | 0.03
ETPV015_048 | 31.180 | <0.019 | 15.870 |  | 0.090 | 0.020 | 0.020 | <0.020 | <0.14 | <0.06 | 0.08 | 0.030 | <0.021 | <0.019 | <0.023 | <0.09 | 0.31 | 0.040 | <0.05 | 52.23 | 99.87 | 3.917720222 | 0.000900628 | 2.075677288 | 0.082279778 | 1.99339751 |  | 0.003791266 | 0.002904007 | 0.001760912 | 0.00084334 | 0.00361524 | 0.001072299 | 0.012279881 | 0.002707566 | 0.00152574 | 0.000846963 | 0.000906635 | 0.010394384 | 0.004402847 | 0.002937574 | 1.986668042 | 0.020 | 0.019 | 0.020 |  | 0.021 | 0.015 | 0.014 | 0.020 | 0.14 | 0.06 | 0.03 | 0.021 | 0.021 | 0.019 | 0.023 | 0.09 | 0.011 | 0.05 | 0.580 | 0.020 | 0.170 |  | 0.02 | 0.01 | 0.01 | 0.02 | 0.1 | 0.05 | 0.04 | 0.02 | 0.02 | 0.020 | 0.02 | 0.07 | 0.01 | 0.04
ETPV015_049 | 30.900 | <0.019 | 15.220 |  | 0.090 | <0.014 | 0.020 | <0.022 | <0.16 | <0.07 | 0.04 | <0.023 | <0.021 | <0.019 | <0.023 | 0.12 | 0.5 | 0.060 | <0.05 | 52.84 | 99.79 | 3.950747728 | 0.000945699 | 2.025634435 | 0.049252272 | 1.976382163 |  | 0.003857872 | 0.001382952 | 0.001791848 | 0.000934626 | 0.004182218 | 0.001113232 | 0.006247808 | 0.001361036 | 0.001552544 | 0.000857353 | 0.000930516 | 0.022679162 | 0.006720295 | 0.003134032 | 1.974186806 | 0.019 | 0.019 | 0.021 |  | 0.020 | 0.014 | 0.015 | 0.022 | 0.16 | 0.07 | 0.03 | 0.023 | 0.021 | 0.019 | 0.023 | 0.09 | 0.010 | 0.05 | 0.570 | 0.020 | 0.160 |  | 0.02 | 0.01 | 0.01 | 0.02 | 0.1 | 0.05 | 0.03 | 0.02 | 0.02 | 0.020 | 0.02 | 0.08 | 0.01 | 0.04
ETPV015_050 | 30.200 | <0.021 | 15.150 |  | 0.260 | <0.016 | 0.020 | <0.023 | <0.14 | <0.06 | <0.03 | <0.021 | <0.020 | <0.019 | <0.024 | 0.14 | 0.66 | 0.090 | <0.05 | 53.28 | 99.8 | 3.9225547 | 0.001039948 | 2.048331754 | 0.0774453 | 1.970886454 |  | 0.011321915 | 0.001521985 | 0.001820298 | 0.000971044 | 0.003664097 | 0.001080836 | 0.003145735 | 0.001249232 | 0.001554225 | 0.000875526 | 0.000965489 | 0.026879119 | 0.010240493 | 0.003498158 | 1.969622723 | 0.019 | 0.021 | 0.021 |  | 0.020 | 0.016 | 0.014 | 0.023 | 0.14 | 0.06 | 0.03 | 0.021 | 0.020 | 0.019 | 0.024 | 0.08 | 0.011 | 0.05 | 0.560 | 0.02 | 0.160 |  | 0.02 | 0.01 | 0.01 | 0.02 | 0.1 | 0.05 | 0.03 | 0.02 | 0.02 | 0.020 | 0.02 | 0.07 | 0.01 | 0.04
ETPV016_002 | 30.830 | <0.011 | 15.370 |  | 0.110 | <0.015 | <0.015 | <0.023 | <0.06 | <0.08 | 0.04 | <0.019 | <0.021 | <0.021 | <0.024 | <0.08 | 0.5 | 0.070 | <0.03 | 52.9 | 99.82 | 3.939696951 | 0.000531063 | 2.044507737 | 0.060303049 | 1.984204688 |  | 0.004712664 | 0.001439807 | 0.000843958 | 0.000972342 | 0.00169862 | 0.001423498 | 0.006244478 | 0.001151491 | 0.001559249 | 0.000937651 | 0.000945918 | 0.009650507 | 0.007836166 | 0.002105789 | 1.988243704 | 0.019 | 0.011 | 0.020 |  | 0.021 | 0.015 | 0.015 | 0.023 | 0.06 | 0.08 | 0.03 | 0.019 | 0.021 | 0.021 | 0.024 | 0.08 | 0.014 | 0.03 | 0.320 | 0.01 | 0.150 |  | 0.02 | 0.01 | 0.01 | 0.02 | 0.05 | 0.07 | 0.03 | 0.020 | 0.02 | 0.02 | 0.02 | 0.07 | 0.020 | 0.03
ETPV016_003 | 30.800 | <0.011 | 15.390 |  | 0.440 | 0.050 | <0.014 | <0.023 | <0.07 | <0.08 | 0.04 | 0.060 | <0.021 | <0.020 | <0.023 | <0.08 | 0.45 | 0.080 | <0.04 | 52.59 | 99.9 | 3.925422152 | 0.000529654 | 2.04173734 | 0.074577848 | 1.967159492 |  | 0.018800647 | 0.007364039 | 0.000801085 | 0.000952823 | 0.001845468 | 0.001399391 | 0.006227912 | 0.005492719 | 0.001570138 | 0.000890419 | 0.000919625 | 0.009502452 | 0.00893186 | 0.002677759 | 1.98781979 | 0.020 | 0.011 | 0.021 |  | 0.021 | 0.015 | 0.014 | 0.023 | 0.07 | 0.08 | 0.03 | 0.021 | 0.021 | 0.020 | 0.023 | 0.08 | 0.015 | 0.04 | 0.320 | 0.01 | 0.150 |  | 0.030 | 0.01 | 0.01 | 0.02 | 0.06 | 0.07 | 0.03 | 0.02 | 0.02 | 0.02 | 0.02 | 0.07 | 0.020 | 0.03
ETPV016_004 | 30.780 | <0.011 | 15.580 |  | 0.210 | 0.070 | <0.014 | <0.021 | <0.06 | <0.08 | <0.03 | <0.021 | <0.020 | <0.020 | <0.023 | <0.08 | 0.44 | 0.090 | <0.04 | 52.66 | 99.83 | 3.915649637 | 0.000523829 | 2.063137924 | 0.084350363 | 1.978787561 |  | 0.008956513 | 0.01029067 | 0.000811198 | 0.000883437 | 0.001696295 | 0.001362993 | 0.003182042 | 0.001271051 | 0.001522254 | 0.000906644 | 0.000913975 | 0.009790526 | 0.01002984 | 0.002351827 | 1.987857648 | 0.019 | 0.011 | 0.020 |  | 0.020 | 0.016 | 0.014 | 0.021 | 0.06 | 0.08 | 0.03 | 0.021 | 0.020 | 0.020 | 0.023 | 0.08 | 0.017 | 0.04 | 0.320 | 0.01 | 0.150 |  | 0.02 | 0.020 | 0.01 | 0.02 | 0.05 | 0.07 | 0.03 | 0.02 | 0.02 | 0.02 | 0.02 | 0.07 | 0.020 | 0.03
ETPV016_005 | 30.320 | <0.010 | 15.400 |  | 0.440 | 0.020 | <0.014 | <0.023 | <0.07 | <0.08 | 0.06 | 0.110 | <0.021 | <0.021 | <0.023 | 0.09 | 0.51 | 0.210 | <0.03 | 52.67 | 99.83 | 3.890398368 | 0.000484318 | 2.056890619 | 0.109601632 | 1.947288987 |  | 0.018927882 | 0.00296555 | 0.000800662 | 0.000963535 | 0.001836571 | 0.001371338 | 0.00940509 | 0.010138134 | 0.001603454 | 0.000923473 | 0.000917867 | 0.017069953 | 0.023604807 | 0.002272998 | 1.98065705 | 0.019 | 0.010 | 0.020 |  | 0.020 | 0.015 | 0.014 | 0.023 | 0.07 | 0.08 | 0.03 | 0.019 | 0.021 | 0.021 | 0.023 | 0.08 | 0.017 | 0.03 | 0.320 | 0.01 | 0.150 |  | 0.030 | 0.01 | 0.01 | 0.02 | 0.06 | 0.07 | 0.03 | 0.020 | 0.02 | 0.02 | 0.02 | 0.07 | 0.030 | 0.03
ETPV016_006 | 31.460 | <0.012 | 15.510 |  | 0.060 | <0.016 | <0.015 | <0.020 | <0.06 | <0.08 | 0.04 | 0.030 | <0.021 | <0.020 | <0.024 | <0.08 | 0.33 | 0.040 | <0.04 | 52.34 | 99.81 | 3.956630073 | 0.000556231 | 2.030505295 | 0.043369927 | 1.987135368 |  | 0.002529895 | 0.001464273 | 0.000830612 | 0.000848315 | 0.00168486 | 0.001347489 | 0.006145731 | 0.00271012 | 0.001549419 | 0.000896331 | 0.000954429 | 0.009739576 | 0.004406999 | 0.002415746 | 1.987844678 | 0.019 | 0.012 | 0.021 |  | 0.020 | 0.016 | 0.015 | 0.020 | 0.06 | 0.08 | 0.03 | 0.020 | 0.021 | 0.020 | 0.024 | 0.08 | 0.015 | 0.04 | 0.330 | 0.01 | 0.150 |  | 0.02 | 0.01 | 0.01 | 0.02 | 0.05 | 0.07 | 0.03 | 0.02 | 0.02 | 0.02 | 0.02 | 0.07 | 0.020 | 0.03
ETPV016_007 | 29.030 | <0.011 | 15.900 |  | 0.160 | 0.960 | <0.014 | <0.021 | <0.06 | <0.08 | <0.03 | 0.020 | <0.020 | <0.020 | <0.024 | <0.08 | 0.63 | 0.090 | <0.03 | 53.02 | 99.81 | 3.780227019 | 0.000556057 | 2.155229732 | 0.219772981 | 1.935456751 |  | 0.006985143 | 0.144461619 | 0.000848146 | 0.000891317 | 0.001573566 | 0.001405563 | 0.003267519 | 0.001870688 | 0.001558199 | 0.000932624 | 0.000963907 | 0.010334493 | 0.010266671 | 0.002273245 | 1.987392262 | 0.019 | 0.011 | 0.020 |  | 0.020 | 0.016 | 0.014 | 0.021 | 0.06 | 0.08 | 0.03 | 0.020 | 0.020 | 0.020 | 0.024 | 0.08 | 0.016 | 0.03 | 0.300 | 0.01 | 0.150 |  | 0.02 | 0.040 | 0.01 | 0.02 | 0.05 | 0.07 | 0.03 | 0.02 | 0.02 | 0.02 | 0.02 | 0.07 | 0.020 | 0.03
ETPV016_008 | 29.230 | <0.013 | 15.180 |  | 0.070 | <0.014 | <0.014 | <0.021 | <0.06 | <0.08 | <0.03 | 0.020 | <0.020 | <0.021 | <0.024 | <0.09 | 0.94 | 0.050 | <0.04 | 54.34 | 99.83 | 3.89698927 | 0.000640474 | 2.106676086 | 0.10301073 | 2.003665356 |  | 0.003128837 | 0.001442071 | 0.000850143 | 0.000912561 | 0.001783288 | 0.001490458 | 0.003662998 | 0.001915274 | 0.001579619 | 0.000964214 | 0.000986881 | 0.011298148 | 0.005839648 | 0.002430409 | 1.986271443 | 0.019 | 0.013 | 0.020 |  | 0.019 | 0.014 | 0.014 | 0.021 | 0.06 | 0.08 | 0.03 | 0.020 | 0.020 | 0.021 | 0.024 | 0.09 | 0.019 | 0.04 | 0.310 | 0.01 | 0.150 |  | 0.020 | 0.01 | 0.01 | 0.02 | 0.05 | 0.07 | 0.03 | 0.02 | 0.02 | 0.02 | 0.02 | 0.07 | 0.020 | 0.03
ETPV016_009 | 29.610 | <0.010 | 15.370 |  | 0.090 | 0.280 | <0.014 | <0.021 | <0.07 | <0.08 | 0.04 | 0.140 | <0.021 | <0.020 | <0.024 | <0.08 | 0.73 | 0.060 | <0.03 | 53.52 | 99.84 | 3.879312609 | 0.000499513 | 2.096118531 | 0.120687391 | 1.975431139 |  | 0.00395315 | 0.042392087 | 0.000841394 | 0.000918529 | 0.001779714 | 0.001442016 | 0.006402111 | 0.013174826 | 0.001621779 | 0.000929123 | 0.000982021 | 0.009969648 | 0.006886268 | 0.002064493 | 1.987965858 | 0.019 | 0.010 | 0.021 |  | 0.020 | 0.015 | 0.014 | 0.021 | 0.07 | 0.08 | 0.03 | 0.022 | 0.021 | 0.020 | 0.024 | 0.08 | 0.017 | 0.03 | 0.310 | 0.01 | 0.150 |  | 0.02 | 0.020 | 0.01 | 0.02 | 0.05 | 0.07 | 0.03 | 0.02 | 0.02 | 0.02 | 0.02 | 0.07 | 0.020 | 0.03
ETPV016_010 | 29.650 | <0.011 | 15.520 |  | 0.270 | 0.340 | <0.015 | <0.04 | <0.06 | <0.08 | <0.03 | 0.040 | <0.020 | <0.020 | <0.023 | <0.08 | 0.65 | 0.130 | <0.04 | 53.21 | 99.81 | 3.856116553 | 0.000535525 | 2.10108088 | 0.143883447 | 1.957197433 |  | 0.011772635 | 0.051099279 | 0.000864852 | 0.00175879 | 0.001704364 | 0.001452206 | 0.003449309 | 0.00373668 | 0.001556243 | 0.00091319 | 0.000934382 | 0.009971641 | 0.014811024 | 0.002658836 | 1.987369523 | 0.019 | 0.011 | 0.021 |  | 0.021 | 0.015 | 0.015 | 0.04 | 0.06 | 0.08 | 0.03 | 0.021 | 0.020 | 0.020 | 0.023 | 0.08 | 0.017 | 0.04 | 0.310 | 0.01 | 0.150 |  | 0.02 | 0.030 | 0.01 | 0.03 | 0.05 | 0.07 | 0.03 | 0.02 | 0.02 | 0.02 | 0.02 | 0.07 | 0.020 | 0.03
ETPV016_012 | 29.770 | <0.012 | 15.480 |  | 0.110 | 0.020 | <0.013 | <0.022 | <0.06 | <0.08 | 0.04 | <0.020 | <0.022 | <0.021 | <0.024 | <0.09 | 0.73 | 0.100 | <0.04 | 53.61 | 99.86 | 3.88779081 | 0.000572601 | 2.10436277 | 0.11220919 | 1.99215358 |  | 0.004816163 | 0.003018314 | 0.000791115 | 0.000932946 | 0.001654298 | 0.001411361 | 0.006381619 | 0.00124385 | 0.001678172 | 0.000939904 | 0.000987001 | 0.011405812 | 0.011440377 | 0.002535368 | 1.986058819 | 0.019 | 0.012 | 0.021 |  | 0.021 | 0.014 | 0.013 | 0.022 | 0.06 | 0.08 | 0.04 | 0.020 | 0.022 | 0.021 | 0.024 | 0.09 | 0.016 | 0.04 | 0.310 | 0.01 | 0.150 |  | 0.02 | 0.01 | 0.01 | 0.02 | 0.05 | 0.07 | 0.03 | 0.02 | 0.02 | 0.02 | 0.02 | 0.08 | 0.020 | 0.03
ETPV016_013 | 30.280 | <0.012 | 15.300 |  | 0.070 | 0.020 | 0.040 | <0.023 | <0.07 | <0.08 | 0.04 | <0.022 | <0.022 | <0.020 | <0.025 | 0.09 | 0.63 | 0.090 | <0.04 | 53.28 | 99.84 | 3.919975048 | 0.000567617 | 2.061790156 | 0.080024952 | 1.981765204 |  | 0.003038155 | 0.002992043 | 0.003628589 | 0.000967841 | 0.001799034 | 0.001393914 | 0.006326074 | 0.001323687 | 0.001694089 | 0.000927178 | 0.000998542 | 0.017222448 | 0.01020672 | 0.002419968 | 1.980357584 | 0.019 | 0.012 | 0.021 |  | 0.021 | 0.015 | 0.013 | 0.023 | 0.07 | 0.08 | 0.03 | 0.022 | 0.022 | 0.020 | 0.025 | 0.08 | 0.017 | 0.04 | 0.310 | 0.01 | 0.150 |  | 0.02 | 0.01 | 0.01 | 0.02 | 0.06 | 0.07 | 0.03 | 0.02 | 0.02 | 0.02 | 0.02 | 0.07 | 0.020 | 0.03
ETPV016_014 | 29.020 | 0.060 | 15.190 |  | 0.610 | 0.180 | <0.014 | <0.022 | <0.07 | <0.08 | 0.04 | 0.060 | <0.021 | <0.021 | <0.024 | <0.08 | 0.82 | 0.210 | <0.04 | 53.63 | 99.82 | 3.842436904 | 0.00465991 | 2.09359518 | 0.157563096 | 1.936032084 |  | 0.02707844 | 0.027541795 | 0.000838278 | 0.00097669 | 0.001820704 | 0.001466148 | 0.006470177 | 0.005706385 | 0.001599997 | 0.000957596 | 0.000975989 | 0.01040641 | 0.024358184 | 0.002747831 | 1.986845759 | 0.019 | 0.011 | 0.020 |  | 0.021 | 0.014 | 0.014 | 0.022 | 0.07 | 0.08 | 0.03 | 0.021 | 0.021 | 0.021 | 0.024 | 0.08 | 0.017 | 0.04 | 0.300 | 0.01 | 0.150 |  | 0.030 | 0.020 | 0.01 | 0.02 | 0.06 | 0.07 | 0.03 | 0.02 | 0.02 | 0.02 | 0.02 | 0.07 | 0.030 | 0.03
ETPV016_015 | 29.730 | <0.013 | 15.310 |  | 0.080 | 0.030 | <0.015 | <0.021 | <0.06 | <0.08 | 0.04 | <0.022 | <0.021 | <0.021 | <0.024 | <0.08 | 0.78 | 0.080 | <0.04 | 53.77 | 99.82 | 3.901272691 | 0.000670419 | 2.091280021 | 0.098727309 | 1.992552712 |  | 0.00351954 | 0.004549284 | 0.000878602 | 0.000920001 | 0.001714214 | 0.001480957 | 0.006412365 | 0.001353996 | 0.001608906 | 0.000953647 | 0.000983594 | 0.010452116 | 0.009196396 | 0.002473251 | 1.987074633 | 0.019 | 0.013 | 0.020 |  | 0.021 | 0.015 | 0.015 | 0.021 | 0.06 | 0.08 | 0.03 | 0.022 | 0.021 | 0.021 | 0.024 | 0.08 | 0.017 | 0.04 | 0.310 | 0.01 | 0.150 |  | 0.02 | 0.01 | 0.01 | 0.02 | 0.05 | 0.07 | 0.03 | 0.02 | 0.02 | 0.02 | 0.02 | 0.07 | 0.020 | 0.03
ETPV016_016 | 30.010 | <0.010 | 15.340 |  | 0.070 | 0.180 | <0.013 | <0.022 | <0.06 | <0.08 | 0.07 | <0.021 | <0.020 | <0.020 | <0.024 | <0.08 | 0.68 | 0.050 | 0.030 | 53.42 | 99.85 | 3.904923083 | 0.00050107 | 2.077769884 | 0.095076917 | 1.982692966 |  | 0.003053718 | 0.027066331 | 0.000794173 | 0.000929564 | 0.001751319 | 0.001446026 | 0.011127341 | 0.001263641 | 0.001503344 | 0.000918223 | 0.000983422 | 0.009939211 | 0.005699448 | 0.003092645 | 1.986968144 | 0.020 | 0.010 | 0.020 |  | 0.021 | 0.015 | 0.013 | 0.022 | 0.06 | 0.08 | 0.03 | 0.021 | 0.020 | 0.020 | 0.024 | 0.08 | 0.016 | 0.023 | 0.310 | 0.01 | 0.150 |  | 0.02 | 0.020 | 0.01 | 0.02 | 0.05 | 0.07 | 0.03 | 0.02 | 0.02 | 0.02 | 0.02 | 0.07 | 0.020 | 0.030
ETPV016_017 | 30.320 | <0.013 | 15.240 |  | 0.150 | 0.040 | <0.015 | <0.022 | <0.07 | <0.08 | <0.04 | <0.021 | <0.022 | <0.020 | <0.023 | 0.09 | 0.63 | 0.100 | <0.04 | 53.29 | 99.86 | 3.923084474 | 0.000621583 | 2.052622235 | 0.076915526 | 1.975706709 |  | 0.006506901 | 0.005980932 | 0.000854536 | 0.000950134 | 0.001876264 | 0.001393179 | 0.003729626 | 0.001292784 | 0.001647434 | 0.000903977 | 0.000929603 | 0.01721337 | 0.011334823 | 0.002625248 | 1.980161382 | 0.019 | 0.013 | 0.020 |  | 0.022 | 0.015 | 0.015 | 0.022 | 0.07 | 0.08 | 0.04 | 0.021 | 0.022 | 0.020 | 0.023 | 0.08 | 0.016 | 0.04 | 0.320 | 0.01 | 0.150 |  | 0.02 | 0.01 | 0.01 | 0.02 | 0.06 | 0.07 | 0.03 | 0.02 | 0.02 | 0.02 | 0.02 | 0.07 | 0.020 | 0.03
ETPV016_018 | 28.420 | <0.0037 | 16.250 |  | 0.200 | 0.070 | <0.014 | <0.022 | <0.07 | 0.46 | 0.14 | 1.640 | <0.020 | <0.020 | <0.023 | 0.09 | 0.57 | 0.110 | <0.04 | 51.98 | 99.93 | 3.73912696 | 0.0001856 | 2.225487209 | 0.26087304 | 1.964614169 |  | 0.008821869 | 0.010642768 | 0.000856931 | 0.000979238 | 0.002036672 | 0.012376963 | 0.022501995 | 0.154985287 | 0.001566583 | 0.000937665 | 0.000953431 | 0.017503044 | 0.012678127 | 0.00242552 | 1.980071436 | 0.019 | 0.0037 | 0.021 |  | 0.020 | 0.015 | 0.014 | 0.022 | 0.07 | 0.08 | 0.03 | 0.023 | 0.020 | 0.020 | 0.023 | 0.08 | 0.016 | 0.04 | 0.300 |  | 0.150 |  | 0.02 | 0.020 | 0.01 | 0.02 | 0.06 | 0.08 | 0.04 | 0.060 | 0.02 | 0.02 | 0.02 | 0.07 | 0.020 | 0.03
ETPV016_020 | 29.690 | <0.010 | 15.530 |  | 0.190 | 0.020 | 0.020 | <0.022 | <0.06 | <0.08 | <0.03 | 0.030 | <0.020 | <0.020 | <0.024 | <0.08 | 0.72 | 0.110 | <0.03 | 53.54 | 99.85 | 3.878309704 | 0.000498038 | 2.111686018 | 0.121690296 | 1.989995722 |  | 0.008320901 | 0.003019067 | 0.001830681 | 0.000972242 | 0.00170642 | 0.001415186 | 0.003516351 | 0.002814842 | 0.001547691 | 0.000935552 | 0.000979121 | 0.010153578 | 0.012587551 | 0.00234765 | 1.987498772 | 0.020 | 0.010 | 0.021 |  | 0.021 | 0.015 | 0.013 | 0.022 | 0.06 | 0.08 | 0.03 | 0.021 | 0.020 | 0.020 | 0.024 | 0.08 | 0.016 | 0.03 | 0.310 | 0.01 | 0.150 |  | 0.02 | 0.01 | 0.01 | 0.02 | 0.05 | 0.07 | 0.03 | 0.02 | 0.02 | 0.02 | 0.02 | 0.07 | 0.020 | 0.03
ETPV016_021 | 29.700 | 0.020 | 15.280 |  | 0.090 | 0.100 | <0.014 | <0.021 | <0.06 | <0.08 | <0.03 | <0.023 | <0.020 | <0.020 | <0.023 | <0.09 | 0.77 | 0.070 | <0.04 | 53.79 | 99.82 | 3.899517199 | 0.001540286 | 2.088350277 | 0.100482801 | 1.987867476 |  | 0.003961698 | 0.015172767 | 0.000837233 | 0.000924878 | 0.001671405 | 0.001380557 | 0.003409277 | 0.001422185 | 0.00155563 | 0.000931132 | 0.000935141 | 0.01081119 | 0.00805135 | 0.002467874 | 1.986720936 | 0.019 | 0.011 | 0.021 |  | 0.021 | 0.015 | 0.014 | 0.021 | 0.06 | 0.08 | 0.03 | 0.023 | 0.020 | 0.020 | 0.023 | 0.09 | 0.017 | 0.04 | 0.310 | 0.01 | 0.150 |  | 0.02 | 0.020 | 0.01 | 0.02 | 0.05 | 0.07 | 0.03 | 0.02 | 0.02 | 0.02 | 0.02 | 0.07 | 0.020 | 0.03
ETPV016_022 | 30.060 | <0.010 | 15.240 |  | 0.080 | 0.020 | <0.015 | <0.020 | <0.08 | <0.09 | <0.03 | <0.020 | <0.020 | <0.020 | <0.024 | <0.08 | 0.71 | 0.060 | <0.04 | 53.55 | 99.72 | 3.922406759 | 0.000517401 | 2.070018461 | 0.077593241 | 1.99242522 |  | 0.003499759 | 0.00301581 | 0.000861778 | 0.000862802 | 0.002207526 | 0.001483041 | 0.003481474 | 0.001242818 | 0.001530638 | 0.000907057 | 0.000969949 | 0.009942031 | 0.006858532 | 0.00275501 | 1.987302959 | 0.020 | 0.010 | 0.020 |  | 0.021 | 0.015 | 0.015 | 0.020 | 0.08 | 0.09 | 0.03 | 0.020 | 0.020 | 0.020 | 0.024 | 0.08 | 0.016 | 0.04 | 0.310 | 0.01 | 0.150 |  | 0.02 | 0.01 | 0.01 | 0.02 | 0.06 | 0.07 | 0.03 | 0.02 | 0.02 | 0.02 | 0.02 | 0.07 | 0.020 | 0.03
ETPV016_023 | 30.810 | <0.012 | 15.250 |  | 0.160 | 0.020 | <0.014 | <0.021 | <0.06 | <0.08 | <0.04 | <0.023 | <0.020 | <0.020 | <0.024 | <0.08 | 0.52 | 0.120 | <0.03 | 52.96 | 99.84 | 3.940344778 | 0.000604637 | 2.030196004 | 0.059655222 | 1.970540782 |  | 0.006860361 | 0.002955854 | 0.000815519 | 0.000883894 | 0.001726648 | 0.001310752 | 0.003645836 | 0.001349475 | 0.001492669 | 0.000915964 | 0.000950665 | 0.009621495 | 0.013444357 | 0.002252394 | 1.988126111 | 0.019 | 0.012 | 0.020 |  | 0.020 | 0.014 | 0.014 | 0.021 | 0.06 | 0.08 | 0.04 | 0.023 | 0.020 | 0.020 | 0.024 | 0.08 | 0.016 | 0.03 | 0.320 | 0.01 | 0.150 |  | 0.02 | 0.01 | 0.01 | 0.02 | 0.05 | 0.07 | 0.03 | 0.02 | 0.02 | 0.02 | 0.02 | 0.07 | 0.020 | 0.03
ETPV016_024 | 30.450 | <0.011 | 15.130 |  | 0.160 | 0.020 | <0.014 | <0.020 | <0.07 | <0.08 | <0.03 | 0.030 | <0.021 | <0.020 | <0.023 | <0.08 | 0.64 | 0.080 | <0.04 | 53.38 | 99.89 | 3.940365484 | 0.000537782 | 2.038044847 | 0.059634516 | 1.978410331 |  | 0.006941505 | 0.002990815 | 0.000813377 | 0.00086855 | 0.001838738 | 0.001413984 | 0.003288209 | 0.002788502 | 0.00156372 | 0.000904082 | 0.000925687 | 0.010145598 | 0.009068918 | 0.002558916 | 1.987295486 | 0.019 | 0.011 | 0.021 |  | 0.020 | 0.014 | 0.014 | 0.020 | 0.07 | 0.08 | 0.03 | 0.021 | 0.021 | 0.020 | 0.023 | 0.08 | 0.016 | 0.04 | 0.320 | 0.01 | 0.150 |  | 0.02 | 0.01 | 0.01 | 0.02 | 0.06 | 0.07 | 0.03 | 0.02 | 0.02 | 0.02 | 0.02 | 0.07 | 0.020 | 0.03
ETPV016_025 | 30.500 | <0.010 | 15.300 |  | 0.090 | 0.050 | <0.014 | <0.022 | <0.07 | <0.08 | <0.04 | 0.050 | <0.021 | <0.020 | <0.024 | <0.08 | 0.59 | 0.070 | <0.04 | 53.2 | 99.85 | 3.930729446 | 0.000511019 | 2.052533919 | 0.069270554 | 1.983263365 |  | 0.003888663 | 0.007446526 | 0.000827668 | 0.000942085 | 0.001995025 | 0.001427059 | 0.003592036 | 0.004628538 | 0.001564935 | 0.000918491 | 0.000957984 | 0.009844162 | 0.007902921 | 0.002515291 | 1.987640548 | 0.020 | 0.010 | 0.021 |  | 0.021 | 0.015 | 0.014 | 0.022 | 0.07 | 0.08 | 0.04 | 0.022 | 0.021 | 0.020 | 0.024 | 0.08 | 0.015 | 0.04 | 0.320 | 0.01 | 0.150 |  | 0.02 | 0.020 | 0.01 | 0.02 | 0.06 | 0.07 | 0.03 | 0.02 | 0.02 | 0.02 | 0.02 | 0.07 | 0.020 | 0.03
ETPV016_026 | 29.610 | <0.011 | 15.300 |  | 0.200 | 0.320 | <0.015 | <0.022 | <0.07 | <0.09 | 0.04 | 0.030 | <0.020 | <0.021 | <0.023 | <0.11 | 0.73 | 0.100 | <0.04 | 53.56 | 99.89 | 3.875775622 | 0.000543973 | 2.084669677 | 0.124224378 | 1.9604453 |  | 0.008776769 | 0.048403927 | 0.000876398 | 0.000948137 | 0.001832634 | 0.001513781 | 0.006396274 | 0.002820603 | 0.001527711 | 0.000951253 | 0.000948557 | 0.014123368 | 0.011466648 | 0.002702964 | 1.983173668 | 0.019 | 0.011 | 0.021 |  | 0.021 | 0.015 | 0.015 | 0.022 | 0.07 | 0.09 | 0.03 | 0.020 | 0.020 | 0.021 | 0.023 | 0.11 | 0.016 | 0.04 | 0.310 | 0.01 | 0.150 |  | 0.02 | 0.030 | 0.01 | 0.02 | 0.05 | 0.07 | 0.03 | 0.02 | 0.02 | 0.02 | 0.02 | 0.09 | 0.020 | 0.03
ETPV016_027 | 30.350 | <0.012 | 15.370 |  | 0.260 | 0.060 | <0.014 | <0.022 | <0.06 | <0.09 | <0.03 | 0.110 | <0.019 | <0.021 | <0.024 | <0.08 | 0.56 | 0.120 | <0.04 | 53 | 99.83 | 3.908912511 | 0.000584352 | 2.060614357 | 0.091087489 | 1.969526868 |  | 0.011226776 | 0.008930153 | 0.000815409 | 0.000937207 | 0.001577832 | 0.001462105 | 0.003323845 | 0.010176312 | 0.00144247 | 0.000935994 | 0.000969393 | 0.00987503 | 0.013539255 | 0.002473898 | 1.987651072 | 0.020 | 0.012 | 0.021 |  | 0.021 | 0.015 | 0.014 | 0.022 | 0.06 | 0.09 | 0.03 | 0.020 | 0.019 | 0.021 | 0.024 | 0.08 | 0.017 | 0.04 | 0.320 | 0.01 | 0.150 |  | 0.02 | 0.020 | 0.01 | 0.02 | 0.05 | 0.07 | 0.03 | 0.02 | 0.020 | 0.02 | 0.02 | 0.07 | 0.020 | 0.03
ETPV016_028 | 30.370 | <0.008 | 15.170 |  | 0.160 | 0.060 | <0.014 | <0.020 | <0.07 | <0.08 | <0.03 | 0.080 | <0.020 | <0.021 | <0.024 | <0.12 | 0.63 | 0.080 | <0.03 | 53.3 | 99.85 | 3.930713891 | 0.000414511 | 2.043797302 | 0.069286109 | 1.974511194 |  | 0.006942743 | 0.008974046 | 0.000831207 | 0.000873005 | 0.001874121 | 0.001348858 | 0.003566287 | 0.007437331 | 0.001518223 | 0.000936051 | 0.000982209 | 0.015507128 | 0.009070535 | 0.002166136 | 1.982326736 | 0.018 | 0.008 | 0.020 |  | 0.020 | 0.014 | 0.014 | 0.020 | 0.07 | 0.08 | 0.03 | 0.022 | 0.020 | 0.021 | 0.024 | 0.12 | 0.016 | 0.03 | 0.320 | 0.010 | 0.150 |  | 0.02 | 0.020 | 0.01 | 0.02 | 0.06 | 0.07 | 0.03 | 0.02 | 0.02 | 0.02 | 0.02 | 0.1 | 0.020 | 0.03
ETPV016_029 | 30.130 | <0.0008 | 15.130 |  | 0.120 | 0.020 | <0.013 | <0.023 | <0.06 | <0.08 | 0.04 | <0.023 | <0.022 | <0.020 | <0.024 | <0.08 | 0.71 | 0.100 | <0.04 | 53.59 | 99.84 | 3.927078969 | 3.98e-05 | 2.052745128 | 0.072921031 | 1.979824097 |  | 0.00524368 | 0.003012388 | 0.000789561 | 0.000974422 | 0.001729801 | 0.001304635 | 0.006369089 | 0.0013692 | 0.001690243 | 0.000924331 | 0.00096074 | 0.010156163 | 0.011417914 | 0.00238944 | 1.987454397 | 0.020 | 0.0008 | 0.020 |  | 0.022 | 0.014 | 0.013 | 0.023 | 0.06 | 0.08 | 0.03 | 0.023 | 0.022 | 0.020 | 0.024 | 0.08 | 0.018 | 0.04 | 0.310 |  | 0.150 |  | 0.02 | 0.01 | 0.01 | 0.02 | 0.05 | 0.07 | 0.03 | 0.02 | 0.02 | 0.02 | 0.02 | 0.07 | 0.020 | 0.03
ETPV016_030 | 30.520 | <0.012 | 15.320 |  | 0.550 | <0.015 | <0.014 | <0.022 | <0.07 | <0.08 | 0.05 | 0.060 | <0.020 | <0.021 | <0.023 | 0.14 | 0.49 | 0.120 | <0.04 | 52.59 | 99.84 | 3.911667003 | 0.000581507 | 2.043909733 | 0.088332997 | 1.955576735 |  | 0.023633307 | 0.001453711 | 0.000828952 | 0.000949678 | 0.001773093 | 0.001432837 | 0.007828782 | 0.005523687 | 0.001526106 | 0.000922437 | 0.000912851 | 0.026523468 | 0.013473328 | 0.002560853 | 1.970915678 | 0.020 | 0.012 | 0.021 |  | 0.020 | 0.015 | 0.014 | 0.022 | 0.07 | 0.08 | 0.03 | 0.022 | 0.020 | 0.021 | 0.023 | 0.08 | 0.017 | 0.04 | 0.320 | 0.01 | 0.150 |  | 0.030 | 0.01 | 0.01 | 0.02 | 0.06 | 0.07 | 0.03 | 0.02 | 0.02 | 0.02 | 0.02 | 0.07 | 0.020 | 0.03
ETPV016_031 | 29.820 | <0.011 | 15.140 |  | 0.250 | <0.015 | <0.014 | <0.021 | <0.07 | <0.08 | <0.03 | 0.070 | <0.020 | <0.020 | <0.025 | <0.08 | 0.76 | 0.110 | <0.04 | 53.69 | 99.84 | 3.910106965 | 0.000554925 | 2.066486028 | 0.089893035 | 1.976592993 |  | 0.010990197 | 0.001506941 | 0.000860017 | 0.000914944 | 0.00186863 | 0.001457172 | 0.003540137 | 0.006592946 | 0.001538119 | 0.000939111 | 0.001019549 | 0.010683539 | 0.012635428 | 0.002532141 | 1.98678432 | 0.020 | 0.011 | 0.020 |  | 0.020 | 0.015 | 0.014 | 0.021 | 0.07 | 0.08 | 0.03 | 0.019 | 0.020 | 0.020 | 0.025 | 0.08 | 0.015 | 0.04 | 0.310 | 0.01 | 0.150 |  | 0.02 | 0.01 | 0.01 | 0.02 | 0.06 | 0.07 | 0.03 | 0.020 | 0.02 | 0.02 | 0.02 | 0.07 | 0.020 | 0.03
ETPV016_032 | 29.370 | <0.010 | 15.500 |  | 0.480 | 0.070 | <0.014 | <0.022 | <0.07 | 0.16 | 0.09 | 0.590 | <0.020 | <0.021 | <0.025 | <0.08 | 0.62 | 0.210 | 0.030 | 52.72 | 99.84 | 3.834725184 | 0.000517719 | 2.106626759 | 0.165274816 | 1.941351943 |  | 0.021011449 | 0.010561819 | 0.000826625 | 0.000967452 | 0.001803558 | 0.004272287 | 0.014355544 | 0.055332819 | 0.001546971 | 0.000958037 | 0.001011153 | 0.009709784 | 0.024019605 | 0.003103229 | 1.987186987 | 0.020 | 0.010 | 0.021 |  | 0.022 | 0.015 | 0.014 | 0.022 | 0.07 | 0.08 | 0.03 | 0.023 | 0.020 | 0.021 | 0.025 | 0.08 | 0.017 | 0.029 | 0.310 | 0.01 | 0.150 |  | 0.030 | 0.020 | 0.01 | 0.02 | 0.05 | 0.08 | 0.04 | 0.040 | 0.02 | 0.02 | 0.02 | 0.07 | 0.030 | 0.030
ETPV016_033 | 30.450 | <0.012 | 15.340 |  | 0.220 | 0.040 | <0.014 | <0.021 | <0.07 | <0.08 | <0.03 | 0.030 | <0.021 | <0.021 | <0.024 | <0.08 | 0.57 | 0.100 | <0.04 | 53.06 | 99.81 | 3.92043525 | 0.000579241 | 2.055880879 | 0.07956475 | 1.976316129 |  | 0.009496294 | 0.005951376 | 0.000809263 | 0.000911215 | 0.001743599 | 0.001399986 | 0.003179564 | 0.002774398 | 0.001601347 | 0.00092663 | 0.000965053 | 0.00947576 | 0.01127881 | 0.00236033 | 1.988163911 | 0.019 | 0.012 | 0.020 |  | 0.022 | 0.016 | 0.014 | 0.021 | 0.07 | 0.08 | 0.03 | 0.020 | 0.021 | 0.021 | 0.024 | 0.08 | 0.016 | 0.04 | 0.320 | 0.01 | 0.150 |  | 0.02 | 0.020 | 0.01 | 0.02 | 0.06 | 0.07 | 0.03 | 0.02 | 0.02 | 0.02 | 0.02 | 0.06 | 0.020 | 0.03
ETPV016_034 | 30.020 | <0.011 | 15.230 |  | 0.270 | 0.020 | <0.014 | <0.021 | <0.07 | <0.09 | 0.06 | 0.070 | <0.019 | <0.020 | <0.023 | <0.08 | 0.68 | 0.100 | <0.04 | 53.37 | 99.82 | 3.910342787 | 0.000541329 | 2.065045593 | 0.089657213 | 1.97538838 |  | 0.011791047 | 0.003010541 | 0.00083654 | 0.000926216 | 0.001915998 | 0.001485645 | 0.009547776 | 0.006549417 | 0.001489573 | 0.000932911 | 0.000931792 | 0.010375212 | 0.011410914 | 0.00255567 | 1.987069118 | 0.019 | 0.011 | 0.021 |  | 0.021 | 0.015 | 0.014 | 0.021 | 0.07 | 0.09 | 0.03 | 0.021 | 0.019 | 0.020 | 0.023 | 0.08 | 0.017 | 0.04 | 0.310 | 0.01 | 0.150 |  | 0.02 | 0.01 | 0.01 | 0.02 | 0.06 | 0.07 | 0.03 | 0.02 | 0.020 | 0.02 | 0.02 | 0.07 | 0.020 | 0.03
ETPV016_035 | 29.890 | <0.011 | 15.240 |  | 0.660 | 0.090 | <0.014 | <0.022 | <0.07 | <0.08 | 0.06 | 0.050 | <0.022 | <0.021 | <0.024 | <0.08 | 0.62 | 0.250 | <0.04 | 53.01 | 99.87 | 3.874154062 | 0.000553477 | 2.056181931 | 0.125845938 | 1.930335993 |  | 0.028680015 | 0.013480434 | 0.000796982 | 0.000951782 | 0.001866015 | 0.001445561 | 0.009500557 | 0.004655019 | 0.001642651 | 0.000937398 | 0.000951372 | 0.009551787 | 0.0283862 | 0.002549705 | 1.987898508 | 0.019 | 0.011 | 0.022 |  | 0.021 | 0.015 | 0.014 | 0.022 | 0.07 | 0.08 | 0.03 | 0.021 | 0.022 | 0.021 | 0.024 | 0.08 | 0.016 | 0.04 | 0.310 | 0.01 | 0.150 |  | 0.030 | 0.020 | 0.01 | 0.02 | 0.06 | 0.07 | 0.03 | 0.02 | 0.02 | 0.02 | 0.02 | 0.07 | 0.030 | 0.03
ETPV016_036 | 29.340 | <0.011 | 15.260 |  | 0.360 | 0.200 | <0.014 | <0.021 | <0.07 | <0.08 | 0.05 | 0.060 | <0.020 | <0.020 | <0.023 | <0.08 | 0.78 | 0.180 | <0.03 | 53.64 | 99.87 | 3.861213024 | 0.000551933 | 2.09046926 | 0.138786976 | 1.951682284 |  | 0.015883661 | 0.030416136 | 0.000851169 | 0.000922657 | 0.001880936 | 0.001453745 | 0.008038602 | 0.005671728 | 0.001574764 | 0.000937919 | 0.000957782 | 0.009799494 | 0.02075164 | 0.002209311 | 1.987991195 | 0.020 | 0.011 | 0.020 |  | 0.022 | 0.015 | 0.014 | 0.021 | 0.07 | 0.08 | 0.03 | 0.020 | 0.020 | 0.020 | 0.023 | 0.08 | 0.018 | 0.03 | 0.310 | 0.01 | 0.150 |  | 0.030 | 0.020 | 0.01 | 0.02 | 0.06 | 0.07 | 0.03 | 0.02 | 0.02 | 0.02 | 0.02 | 0.07 | 0.020 | 0.03
ETPV016_037 | 29.030 | <0.012 | 15.010 |  | 0.400 | 0.090 | <0.014 | <0.022 | <0.06 | <0.08 | <0.03 | 0.040 | <0.022 | <0.020 | <0.024 | <0.08 | 0.92 | 0.230 | <0.03 | 54.15 | 99.87 | 3.867010836 | 0.000584059 | 2.08129981 | 0.132989164 | 1.948310646 |  | 0.017863757 | 0.013854194 | 0.000849415 | 0.000960467 | 0.001781761 | 0.001499807 | 0.003490619 | 0.003827268 | 0.001719604 | 0.000954035 | 0.000998464 | 0.010238978 | 0.026839379 | 0.002188239 | 1.987572783 | 0.019 | 0.012 | 0.020 |  | 0.022 | 0.015 | 0.014 | 0.022 | 0.06 | 0.08 | 0.03 | 0.022 | 0.022 | 0.020 | 0.024 | 0.08 | 0.017 | 0.03 | 0.300 | 0.01 | 0.150 |  | 0.030 | 0.020 | 0.01 | 0.02 | 0.05 | 0.07 | 0.03 | 0.02 | 0.02 | 0.02 | 0.02 | 0.07 | 0.030 | 0.03
ETPV016_038 | 30.040 | <0.011 | 15.170 |  | 0.170 | 0.070 | <0.014 | <0.021 | <0.07 | <0.08 | <0.03 | 0.020 | <0.04 | <0.020 | <0.024 | <0.08 | 0.7 | 0.140 | <0.03 | 53.54 | 99.85 | 3.910821235 | 0.000565852 | 2.055792211 | 0.089178765 | 1.966613446 |  | 0.007419958 | 0.010531166 | 0.000853875 | 0.000917061 | 0.00180646 | 0.001422536 | 0.00324607 | 0.001870245 | 0.003200074 | 0.000927833 | 0.000963679 | 0.009906757 | 0.015966596 | 0.002219073 | 1.98787417 | 0.020 | 0.011 | 0.020 |  | 0.020 | 0.014 | 0.014 | 0.021 | 0.07 | 0.08 | 0.03 | 0.020 | 0.04 | 0.020 | 0.024 | 0.08 | 0.016 | 0.03 | 0.310 | 0.01 | 0.150 |  | 0.02 | 0.020 | 0.01 | 0.02 | 0.05 | 0.07 | 0.03 | 0.02 | 0.03 | 0.02 | 0.02 | 0.07 | 0.020 | 0.02
ETPV016_039 | 29.930 |  | 15.200 |  | 0.300 | 0.110 | <0.015 | <0.022 | 0.07 | <0.08 | 0.030 | <0.020 | <0.020 | <0.020 | <0.024 | <0.08 | 0.67 | 0.180 | <0.04 | 53.36 | 99.85 | 3.895802896 |  | 2.059488856 | 0.104197104 | 1.955291752 |  | 0.013091698 | 0.016546012 | 0.000859651 | 0.000964471 | 0.002920526 | 0.001301163 | 0.004770439 | 0.00119721 | 0.001557551 | 0.000904818 | 0.000975651 | 0.009692376 | 0.020524805 | 0.002600744 | 1.98770688 | 0.019 |  | 0.020 |  | 0.020 | 0.015 | 0.015 | 0.022 | 0.06 | 0.08 | 0.026 | 0.020 | 0.020 | 0.020 | 0.024 | 0.08 | 0.018 | 0.04 | 0.310 |  | 0.150 |  | 0.030 | 0.020 | 0.01 | 0.02 | 0.05 | 0.07 | 0.030 | 0.02 | 0.02 | 0.02 | 0.02 | 0.07 | 0.020 | 0.03
ETPV016_040 | 29.280 | <0.011 | 15.060 |  | 0.550 | 0.040 | <0.014 | <0.022 | <0.08 | <0.08 | 0.04 | 0.040 | <0.020 | <0.020 | <0.025 | <0.08 | 0.8 | 0.360 | <0.04 | 53.63 | 99.8 | 3.856060855 | 0.000537263 | 2.064540362 | 0.143939145 | 1.920601217 |  | 0.024283985 | 0.006087559 | 0.000863772 | 0.000945194 | 0.002085319 | 0.001411014 | 0.006435461 | 0.003783845 | 0.00156036 | 0.000915469 | 0.00100352 | 0.009895047 | 0.041532836 | 0.002482159 | 1.987622795 | 0.019 | 0.011 | 0.021 |  | 0.021 | 0.013 | 0.014 | 0.022 | 0.08 | 0.08 | 0.03 | 0.022 | 0.020 | 0.020 | 0.025 | 0.08 | 0.018 | 0.04 | 0.310 | 0.01 | 0.150 |  | 0.030 | 0.01 | 0.01 | 0.02 | 0.06 | 0.07 | 0.03 | 0.02 | 0.02 | 0.02 | 0.02 | 0.07 | 0.030 | 0.03
ETPV016_041 | 29.110 | <0.012 | 15.840 |  | 0.500 | 0.050 | <0.015 | <0.021 | <0.07 | <0.08 | 0.06 | 0.300 | <0.020 | <0.020 | <0.024 | 0.09 | 0.67 | 0.230 | <0.04 | 53.04 | 99.89 | 3.803745911 | 0.000597834 | 2.154517716 | 0.196254089 | 1.958263627 |  | 0.021904017 | 0.007550048 | 0.000874884 | 0.000911765 | 0.001796799 | 0.001460793 | 0.009577836 | 0.028157302 | 0.001540477 | 0.000917498 | 0.000963174 | 0.017383481 | 0.026327729 | 0.002705023 | 1.979911496 | 0.019 | 0.012 | 0.022 |  | 0.021 | 0.014 | 0.015 | 0.021 | 0.07 | 0.08 | 0.03 | 0.021 | 0.020 | 0.020 | 0.024 | 0.08 | 0.017 | 0.04 | 0.300 | 0.01 | 0.150 |  | 0.030 | 0.01 | 0.01 | 0.02 | 0.05 | 0.07 | 0.03 | 0.030 | 0.02 | 0.02 | 0.02 | 0.07 | 0.030 | 0.03
ETPV016_042 | 29.700 | <0.010 | 15.410 |  | 0.290 | 0.090 | <0.014 | <0.021 | <0.07 | <0.08 | 0.04 | 0.050 | <0.019 | <0.020 | <0.023 | <0.08 | 0.7 | 0.160 | <0.04 | 53.41 | 99.85 | 3.874787123 | 0.000492444 | 2.092761015 | 0.125212877 | 1.967548138 |  | 0.012684515 | 0.01356889 | 0.000843808 | 0.000923348 | 0.001886414 | 0.00137527 | 0.006375265 | 0.004685564 | 0.001438099 | 0.000934388 | 0.000925153 | 0.010153475 | 0.018286376 | 0.002573154 | 1.987273371 | 0.019 | 0.010 | 0.021 |  | 0.020 | 0.015 | 0.014 | 0.021 | 0.07 | 0.08 | 0.04 | 0.018 | 0.019 | 0.020 | 0.023 | 0.08 | 0.015 | 0.04 | 0.310 | 0.01 | 0.150 |  | 0.02 | 0.020 | 0.01 | 0.02 | 0.06 | 0.07 | 0.03 | 0.020 | 0.020 | 0.02 | 0.02 | 0.07 | 0.020 | 0.03
ETPV016_043 | 30.030 | <0.011 | 15.380 |  | 0.220 | 0.080 | <0.014 | <0.022 | <0.06 | <0.08 | 0.050 | 0.040 | <0.020 | <0.021 | <0.024 | <0.08 | 0.65 | 0.110 | <0.03 | 53.31 | 99.87 | 3.897620377 | 0.000529491 | 2.07790716 | 0.102379623 | 1.975527537 |  | 0.009573073 | 0.011998987 | 0.000845364 | 0.000944458 | 0.001646826 | 0.001421657 | 0.007927953 | 0.003729106 | 0.001545438 | 0.000943236 | 0.000948635 | 0.009926487 | 0.012507 | 0.002165533 | 1.98790798 | 0.019 | 0.011 | 0.021 |  | 0.021 | 0.015 | 0.014 | 0.022 | 0.06 | 0.08 | 0.028 | 0.021 | 0.020 | 0.021 | 0.024 | 0.08 | 0.017 | 0.03 | 0.310 | 0.01 | 0.150 |  | 0.02 | 0.020 | 0.01 | 0.02 | 0.05 | 0.07 | 0.030 | 0.02 | 0.02 | 0.02 | 0.02 | 0.07 | 0.020 | 0.03
ETPV016_044 | 30.060 | <0.012 | 15.100 |  | 0.190 | 0.040 | <0.014 | <0.020 | <0.07 | <0.08 | 0.04 | <0.022 | <0.021 | <0.021 | <0.024 | <0.08 | 0.71 | 0.130 | <0.04 | 53.56 | 99.83 | 3.919955267 | 0.000586684 | 2.049720673 | 0.080044733 | 1.96967594 |  | 0.008306732 | 0.006027851 | 0.000843421 | 0.000875261 | 0.001833927 | 0.001371173 | 0.006372341 | 0.001333368 | 0.001598863 | 0.000947694 | 0.000965287 | 0.009910759 | 0.014850865 | 0.002357083 | 1.987732158 | 0.019 | 0.012 | 0.021 |  | 0.021 | 0.015 | 0.014 | 0.020 | 0.07 | 0.08 | 0.03 | 0.022 | 0.021 | 0.021 | 0.024 | 0.08 | 0.016 | 0.04 | 0.310 | 0.01 | 0.150 |  | 0.02 | 0.01 | 0.01 | 0.02 | 0.06 | 0.07 | 0.03 | 0.02 | 0.02 | 0.02 | 0.02 | 0.07 | 0.020 | 0.03
ETPV016_045 | 29.160 | <0.013 | 15.190 |  | 0.370 | 0.250 | <0.015 | <0.021 | <0.08 | <0.08 | <0.04 | 0.060 | <0.020 | <0.020 | <0.023 | <0.08 | 0.83 | 0.170 | <0.029 | 53.79 | 99.82 | 3.858220294 | 0.000630579 | 2.092102095 | 0.141779706 | 1.950322389 |  | 0.016412914 | 0.038225213 | 0.000885891 | 0.000936426 | 0.002103344 | 0.001384196 | 0.003771848 | 0.005702315 | 0.001567658 | 0.000942977 | 0.000942372 | 0.009725215 | 0.019704467 | 0.002003192 | 1.988271593 | 0.019 | 0.013 | 0.022 |  | 0.021 | 0.015 | 0.015 | 0.021 | 0.08 | 0.08 | 0.04 | 0.019 | 0.020 | 0.020 | 0.023 | 0.08 | 0.017 | 0.029 | 0.300 | 0.01 | 0.150 |  | 0.030 | 0.020 | 0.01 | 0.02 | 0.06 | 0.07 | 0.03 | 0.020 | 0.02 | 0.02 | 0.02 | 0.06 | 0.020 | 0.030
ETPV016_046 | 30.120 | <0.011 | 15.410 |  | 0.170 | 0.020 | <0.014 | <0.021 | <0.06 | <0.08 | 0.06 | 0.080 | <0.021 | <0.020 | <0.025 | <0.08 | 0.63 | 0.110 | <0.04 | 53.26 | 99.86 | 3.902147851 | 0.000523582 | 2.078150476 | 0.097852149 | 1.980298326 |  | 0.007383838 | 0.002994258 | 0.000814313 | 0.000912597 | 0.001705894 | 0.001429389 | 0.009496134 | 0.007444563 | 0.00156552 | 0.00091422 | 0.000991222 | 0.010231961 | 0.012484114 | 0.002368387 | 1.987399652 | 0.019 | 0.011 | 0.021 |  | 0.020 | 0.015 | 0.014 | 0.021 | 0.06 | 0.08 | 0.03 | 0.022 | 0.021 | 0.020 | 0.025 | 0.08 | 0.016 | 0.04 | 0.310 | 0.01 | 0.150 |  | 0.02 | 0.01 | 0.01 | 0.02 | 0.05 | 0.07 | 0.03 | 0.02 | 0.02 | 0.02 | 0.02 | 0.07 | 0.020 | 0.03
ETPV016_047 | 29.500 | <0.011 | 15.050 |  | 0.120 | 0.020 | <0.014 | <0.022 | <0.07 | <0.08 | 0.07 | 0.060 | <0.020 | <0.021 | <0.025 | 0.10 | 0.87 | 0.080 | <0.04 | 54.07 | 99.94 | 3.908014794 | 0.000560644 | 2.075373573 | 0.091985206 | 1.983388367 |  | 0.005329665 | 0.003061784 | 0.000844746 | 0.000946383 | 0.001813367 | 0.001466907 | 0.011328674 | 0.00570934 | 0.001538354 | 0.000958092 | 0.001021817 | 0.019582093 | 0.009284114 | 0.00238769 | 1.978030217 | 0.019 | 0.011 | 0.020 |  | 0.021 | 0.015 | 0.014 | 0.022 | 0.07 | 0.08 | 0.03 | 0.021 | 0.020 | 0.021 | 0.025 | 0.08 | 0.016 | 0.04 | 0.310 | 0.01 | 0.150 |  | 0.02 | 0.01 | 0.01 | 0.02 | 0.05 | 0.07 | 0.03 | 0.02 | 0.02 | 0.02 | 0.02 | 0.07 | 0.020 | 0.03
ETPV016_048 | 29.710 | <0.013 | 15.220 |  | 0.200 | 0.020 | <0.014 | <0.023 | <0.07 | <0.08 | 0.040 | <0.020 | <0.020 | <0.021 | <0.025 | <0.08 | 0.76 | 0.140 | <0.03 | 53.66 | 99.75 | 3.897587717 | 0.000670237 | 2.078420885 | 0.102412283 | 1.976008603 |  | 0.008796455 | 0.003032031 | 0.000842512 | 0.001020007 | 0.002000739 | 0.001351507 | 0.006410621 | 0.001237253 | 0.001554337 | 0.000948781 | 0.001007807 | 0.009856853 | 0.016089315 | 0.002148305 | 1.987994841 | 0.019 | 0.013 | 0.020 |  | 0.021 | 0.015 | 0.014 | 0.023 | 0.07 | 0.08 | 0.029 | 0.020 | 0.020 | 0.021 | 0.025 | 0.08 | 0.014 | 0.03 | 0.310 | 0.01 | 0.150 |  | 0.02 | 0.01 | 0.01 | 0.02 | 0.06 | 0.07 | 0.030 | 0.02 | 0.02 | 0.02 | 0.02 | 0.07 | 0.020 | 0.03
ETPV016_049 | 29.820 | <0.011 | 15.300 |  | 0.330 | 0.030 | <0.014 | <0.021 | <0.06 | <0.08 | 0.040 | 0.030 | <0.021 | <0.020 | <0.024 | <0.08 | 0.71 | 0.170 | <0.04 | 53.49 | 99.92 | 3.888508814 | 0.000561803 | 2.076789496 | 0.111491186 | 1.96529831 |  | 0.014426928 | 0.004520715 | 0.000837449 | 0.000914223 | 0.001708883 | 0.001412721 | 0.006372096 | 0.002809941 | 0.001614175 | 0.000933924 | 0.000977417 | 0.009973023 | 0.019419616 | 0.002780043 | 1.987246935 | 0.019 | 0.011 | 0.021 |  | 0.020 | 0.015 | 0.014 | 0.021 | 0.06 | 0.08 | 0.029 | 0.024 | 0.021 | 0.020 | 0.024 | 0.08 | 0.018 | 0.04 | 0.310 | 0.01 | 0.150 |  | 0.030 | 0.01 | 0.01 | 0.02 | 0.05 | 0.07 | 0.030 | 0.02 | 0.02 | 0.02 | 0.02 | 0.07 | 0.020 | 0.03
ETPV016_050 | 30.220 | <0.013 | 15.280 |  | 0.240 | 0.030 | <0.015 | <0.022 | <0.06 | <0.08 | <0.03 | 0.040 | <0.021 | <0.021 | <0.024 | <0.09 | 0.63 | 0.130 | <0.04 | 53.29 | 99.86 | 3.91216018 | 0.000621904 | 2.05907005 | 0.08783982 | 1.97123023 |  | 0.010416405 | 0.00448801 | 0.000872665 | 0.000946322 | 0.001720795 | 0.001383572 | 0.003351197 | 0.003719484 | 0.001602498 | 0.000936257 | 0.000958267 | 0.010783992 | 0.014742862 | 0.002539936 | 1.986676072 | 0.019 | 0.013 | 0.021 |  | 0.021 | 0.015 | 0.015 | 0.022 | 0.06 | 0.08 | 0.03 | 0.020 | 0.021 | 0.021 | 0.024 | 0.09 | 0.016 | 0.04 | 0.310 | 0.01 | 0.150 |  | 0.02 | 0.01 | 0.01 | 0.02 | 0.05 | 0.07 | 0.03 | 0.02 | 0.02 | 0.02 | 0.02 | 0.07 | 0.020 | 0.03
ETPV018_001 | 30.270 | <0.011 | 15.220 |  | 0.580 | 0.030 | <0.014 | <0.022 | <0.07 | <0.08 | 0.04 | <0.021 | 0.040 | <0.020 | <0.024 | 0.12 | 0.54 | 0.240 | <0.03 | 52.83 | 99.91 | 3.892370166 | 0.00053439 | 2.037238926 | 0.107629834 | 1.929609092 |  | 0.02500427 | 0.004457931 | 0.000796534 | 0.000948525 | 0.001896798 | 0.001411904 | 0.0062836 | 0.001236752 | 0.004664491 | 0.000902895 | 0.000955844 | 0.022809087 | 0.027035178 | 0.00214547 | 1.975045444 | 0.019 | 0.011 | 0.021 |  | 0.021 | 0.014 | 0.014 | 0.022 | 0.07 | 0.08 | 0.03 | 0.021 | 0.020 | 0.020 | 0.024 | 0.08 | 0.018 | 0.03 | 0.310 | 0.01 | 0.150 |  | 0.030 | 0.01 | 0.01 | 0.02 | 0.06 | 0.07 | 0.03 | 0.02 | 0.02 | 0.02 | 0.02 | 0.07 | 0.030 | 0.03
ETPV018_002 | 29.680 | <0.012 | 15.240 |  | 0.050 | 0.030 | 0.100 | <0.021 | <0.07 | <0.08 | 0.15 | 0.100 | <0.019 | <0.020 | <0.023 | 0.14 | 0.74 | 0.120 | <0.03 | 53.54 | 99.89 | 3.889991238 | 0.000609642 | 2.079195338 | 0.110008762 | 1.969186577 |  | 0.002197046 | 0.00454377 | 0.009184067 | 0.000927595 | 0.001881439 | 0.00136069 | 0.024017225 | 0.009414239 | 0.001475618 | 0.000924882 | 0.000953867 | 0.027122998 | 0.013777875 | 0.002342016 | 1.970534986 | 0.019 | 0.012 | 0.020 |  | 0.021 | 0.014 | 0.014 | 0.021 | 0.07 | 0.08 | 0.03 | 0.019 | 0.019 | 0.020 | 0.023 | 0.08 | 0.016 | 0.03 | 0.310 | 0.01 | 0.150 |  | 0.02 | 0.01 | 0.020 | 0.02 | 0.06 | 0.07 | 0.04 | 0.020 | 0.020 | 0.02 | 0.02 | 0.07 | 0.020 | 0.03
ETPV018_003 | 29.550 | <0.013 | 15.070 |  | 0.130 | 0.020 | <0.013 | <0.022 | <0.07 | <0.08 | 0.07 | 0.060 | 0.030 | <0.021 | <0.024 | 0.10 | 0.85 | 0.060 | <0.03 | 54.01 | 99.95 | 3.908843749 | 0.000665725 | 2.075055307 | 0.091156251 | 1.983899056 |  | 0.005765257 | 0.003057252 | 0.000807345 | 0.000971354 | 0.001807927 | 0.00143836 | 0.011311904 | 0.005700889 | 0.003598774 | 0.000952029 | 0.000970935 | 0.019553106 | 0.006952778 | 0.002261541 | 1.978185352 | 0.019 | 0.013 | 0.020 |  | 0.020 | 0.015 | 0.013 | 0.022 | 0.07 | 0.08 | 0.04 | 0.020 | 0.019 | 0.021 | 0.024 | 0.08 | 0.015 | 0.03 | 0.310 | 0.01 | 0.150 |  | 0.02 | 0.01 | 0.01 | 0.02 | 0.05 | 0.07 | 0.04 | 0.02 | 0.020 | 0.02 | 0.02 | 0.07 | 0.020 | 0.03
ETPV018_004 | 28.630 | <0.011 | 15.730 |  | 0.140 | 0.040 | <0.014 | <0.021 | <0.07 | <0.08 | 0.08 | 0.030 | 0.020 | <0.021 | <0.023 | 0.11 | 0.92 | 0.060 | <0.04 | 54.13 | 99.89 | 3.823903351 | 0.000580525 | 2.186955171 | 0.176096649 | 2.010858522 |  | 0.006268997 | 0.006173848 | 0.000851682 | 0.000923088 | 0.001922869 | 0.001434566 | 0.013053362 | 0.002878109 | 0.002422468 | 0.000989404 | 0.00097205 | 0.021717167 | 0.007020258 | 0.002985045 | 1.975297787 | 0.019 | 0.011 | 0.021 |  | 0.021 | 0.015 | 0.014 | 0.021 | 0.07 | 0.08 | 0.03 | 0.022 | 0.020 | 0.021 | 0.023 | 0.08 | 0.016 | 0.04 | 0.300 | 0.01 | 0.150 |  | 0.02 | 0.01 | 0.01 | 0.02 | 0.06 | 0.07 | 0.04 | 0.02 | 0.02 | 0.02 | 0.02 | 0.07 | 0.020 | 0.03
ETPV018_005 | 30.380 | <0.011 | 15.280 |  | 0.060 | 0.020 | <0.014 | <0.022 | <0.07 | <0.09 | <0.03 | <0.021 | <0.020 | <0.021 | <0.024 | 0.13 | 0.63 | 0.050 | <0.04 | 53.29 | 99.84 | 3.930496266 | 0.000562335 | 2.05782563 | 0.069503734 | 1.988321896 |  | 0.002602528 | 0.002990198 | 0.000795531 | 0.000941452 | 0.001827576 | 0.001479046 | 0.003462181 | 0.001244345 | 0.001517639 | 0.000935691 | 0.000981831 | 0.024861533 | 0.005666905 | 0.002485101 | 1.972653366 | 0.019 | 0.011 | 0.021 |  | 0.021 | 0.015 | 0.014 | 0.022 | 0.07 | 0.09 | 0.03 | 0.021 | 0.020 | 0.021 | 0.024 | 0.08 | 0.015 | 0.04 | 0.320 | 0.01 | 0.150 |  | 0.02 | 0.01 | 0.01 | 0.02 | 0.06 | 0.07 | 0.03 | 0.02 | 0.02 | 0.02 | 0.02 | 0.07 | 0.020 | 0.03
ETPV018_006 | 29.840 | <0.011 | 15.680 |  | 0.090 | 0.040 | <0.014 | <0.022 | <0.07 | <0.08 | 0.07 | 0.050 | 0.030 | <0.020 | <0.024 | 0.12 | 0.64 | 0.090 | <0.04 | 53.24 | 99.89 | 3.871469235 | 0.000549073 | 2.117623029 | 0.128530765 | 1.989092263 |  | 0.003914749 | 0.005997184 | 0.00083322 | 0.000935472 | 0.001927315 | 0.001441806 | 0.011094861 | 0.004659588 | 0.003529724 | 0.000924653 | 0.000976516 | 0.023013526 | 0.010229061 | 0.002525483 | 1.974460991 | 0.020 | 0.011 | 0.021 |  | 0.021 | 0.015 | 0.014 | 0.022 | 0.07 | 0.08 | 0.03 | 0.019 | 0.021 | 0.020 | 0.024 | 0.08 | 0.018 | 0.04 | 0.310 | 0.01 | 0.150 |  | 0.02 | 0.01 | 0.01 | 0.02 | 0.06 | 0.07 | 0.03 | 0.020 | 0.02 | 0.02 | 0.02 | 0.07 | 0.020 | 0.03
ETPV018_007 | 29.270 | <0.0054 | 15.640 |  | 0.440 | 0.060 | 0.130 | <0.023 | <0.07 | <0.08 | 0.14 | 0.090 | 0.020 | <0.020 | <0.024 | 0.11 | 0.66 | 0.240 | <0.04 | 53.06 | 99.86 | 3.820172089 | 0.00026871 | 2.124821992 | 0.179827911 | 1.944994082 |  | 0.019252953 | 0.009049443 | 0.011889234 | 0.000975746 | 0.001767501 | 0.001405299 | 0.022322102 | 0.008437294 | 0.002367188 | 0.000934751 | 0.000970164 | 0.021221585 | 0.027440228 | 0.002634644 | 1.976143771 | 0.019 | 0.0054 | 0.020 |  | 0.021 | 0.015 | 0.014 | 0.023 | 0.07 | 0.08 | 0.03 | 0.020 | 0.020 | 0.020 | 0.024 | 0.08 | 0.016 | 0.04 | 0.310 |  | 0.150 |  | 0.030 | 0.020 | 0.020 | 0.02 | 0.06 | 0.07 | 0.04 | 0.02 | 0.02 | 0.02 | 0.02 | 0.07 | 0.030 | 0.03
ETPV018_008 | 30.800 | <0.012 | 15.500 |  | 0.280 | 0.030 | 0.040 | <0.020 | <0.07 | <0.08 | <0.03 | 0.020 | <0.021 | <0.021 | <0.024 | <0.08 | 0.44 | 0.080 | <0.03 | 52.59 | 99.78 | 3.922578272 | 0.000568116 | 2.05484089 | 0.077421728 | 1.977419162 |  | 0.01195538 | 0.004415222 | 0.003569696 | 0.000854804 | 0.001735341 | 0.001276485 | 0.003347411 | 0.00182958 | 0.001546479 | 0.000921072 | 0.000934803 | 0.009985029 | 0.008925389 | 0.002242966 | 1.987772005 | 0.019 | 0.012 | 0.021 |  | 0.021 | 0.014 | 0.014 | 0.020 | 0.07 | 0.08 | 0.03 | 0.019 | 0.021 | 0.021 | 0.024 | 0.08 | 0.015 | 0.03 | 0.320 | 0.01 | 0.150 |  | 0.030 | 0.01 | 0.01 | 0.02 | 0.06 | 0.06 | 0.03 | 0.020 | 0.02 | 0.02 | 0.02 | 0.07 | 0.020 | 0.03
ETPV018_010 | 30.640 | 0.008 | 15.290 |  | 0.050 | 0.030 | 0.009 | 0.013 | 0.04 | 0.05 | 0.070 | 0.013 | 0.012 | 0.013 | 0.015 | 0.12 | 0.57 | 0.020 | 0.02 | 53.09 | 100.08462 | 3.941763706 | 0.000583686 | 2.047551859 | 0.058236294 | 1.989315565 |  | 0.002156534 | 0.004459986 | 0.00081448 | 0.000880569 | 0.001739533 | 0.001441627 | 0.011001369 | 0.001243329 | 0.001448409 | 0.000916861 | 0.000920273 | 0.022819599 | 0.00225397 | 0.002391579 | 1.974788822 | 0.019 | 0.012 | 0.021 |  | 0.020 | 0.015 | 0.014 | 0.021 | 0.06 | 0.08 | 0.029 | 0.021 | 0.019 | 0.020 | 0.023 | 0.08 | 0.016 | 0.04 | 0.320 | 0.01 | 0.150 |  | 0.02 | 0.01 | 0.01 | 0.02 | 0.05 | 0.07 | 0.030 | 0.02 | 0.020 | 0.02 | 0.02 | 0.07 | 0.01 | 0.03
ETPV018_012 | 30.620 | <0.010 | 15.320 |  | 0.060 | 0.020 | 0.030 | <0.022 | <0.07 | <0.08 | 0.05 | <0.021 | <0.024 | <0.020 | <0.024 | 0.12 | 0.56 | 0.030 | <0.04 | 53.06 | 99.87 | 3.937585322 | 0.000490292 | 2.050733168 | 0.062414678 | 1.988318489 |  | 0.002586786 | 0.002972112 | 0.002703313 | 0.00094003 | 0.001835277 | 0.001282064 | 0.007854918 | 0.001230814 | 0.001796508 | 0.000902943 | 0.000971893 | 0.022810299 | 0.003379577 | 0.002463448 | 1.974726254 | 0.019 | 0.010 | 0.020 |  | 0.021 | 0.015 | 0.014 | 0.022 | 0.07 | 0.08 | 0.03 | 0.021 | 0.024 | 0.020 | 0.024 | 0.08 | 0.018 | 0.04 | 0.320 | 0.01 | 0.150 |  | 0.02 | 0.01 | 0.01 | 0.02 | 0.06 | 0.06 | 0.03 | 0.02 | 0.02 | 0.02 | 0.02 | 0.07 | 0.020 | 0.03
ETPV018_013 | 31.060 | <0.011 | 15.530 |  | 0.080 | 0.030 | 0.050 | <0.022 | <0.07 | <0.08 | 0.060 | <0.021 | <0.018 | <0.020 | <0.024 | 0.13 | 0.41 | 0.040 | <0.03 | 52.56 | 99.95 | 3.935503718 | 0.000526569 | 2.048311157 | 0.064496282 | 1.983814875 |  | 0.003398391 | 0.00439269 | 0.004439348 | 0.000917803 | 0.001853199 | 0.001364292 | 0.00928746 | 0.001265979 | 0.001307052 | 0.000880785 | 0.000926092 | 0.024348217 | 0.00443992 | 0.002244569 | 1.973407214 | 0.019 | 0.011 | 0.021 |  | 0.021 | 0.015 | 0.013 | 0.022 | 0.07 | 0.08 | 0.028 | 0.021 | 0.018 | 0.020 | 0.024 | 0.08 | 0.016 | 0.03 | 0.320 | 0.01 | 0.150 |  | 0.02 | 0.01 | 0.01 | 0.02 | 0.06 | 0.07 | 0.030 | 0.02 | 0.01 | 0.02 | 0.02 | 0.07 | 0.020 | 0.03
ETPV018_014 | 30.830 | <0.012 | 15.380 |  | 0.080 | 0.040 | 0.030 | <0.022 | <0.06 | <0.08 | 0.04 | <0.021 | <0.020 | <0.020 | <0.024 | 0.14 | 0.48 | 0.080 | <0.04 | 52.8 | 99.9 | 3.933320466 | 0.000569118 | 2.042526697 | 0.066679534 | 1.975847163 |  | 0.003421844 | 0.00589734 | 0.002681991 | 0.000928377 | 0.001475248 | 0.001339789 | 0.006234371 | 0.001221106 | 0.001504083 | 0.000895822 | 0.000956291 | 0.026402118 | 0.008941123 | 0.002325759 | 1.971272122 | 0.020 | 0.012 | 0.020 |  | 0.021 | 0.014 | 0.014 | 0.022 | 0.06 | 0.08 | 0.03 | 0.021 | 0.020 | 0.020 | 0.024 | 0.08 | 0.015 | 0.04 | 0.320 | 0.01 | 0.150 |  | 0.02 | 0.01 | 0.01 | 0.02 | 0.05 | 0.07 | 0.03 | 0.02 | 0.02 | 0.02 | 0.02 | 0.07 | 0.020 | 0.03
ETPV018_015 | 31.060 | 0.007 | 15.640 |  | 0.040 | 0.030 | 0.030 | 0.014 | 0.04 | 0.05 | 0.08 | 0.013 | 0.012 | 0.013 | 0.015 | 0.15 | 0.39 | 0.020 | 0.02 | 52.48 | 100.113635 | 3.930340351 | 0.000545177 | 2.060113066 | 0.069659649 | 1.990453418 |  | 0.001696966 | 0.004386927 | 0.002660114 | 0.000874553 | 0.00172422 | 0.001347363 | 0.012367034 | 0.001205238 | 0.001432141 | 0.000897399 | 0.00091307 | 0.028057237 | 0.002217047 | 0.002430598 | 1.969512165 | 0.020 | 0.011 | 0.021 |  | 0.021 | 0.015 | 0.014 | 0.021 | 0.07 | 0.08 | 0.03 | 0.020 | 0.019 | 0.020 | 0.023 | 0.08 | 0.016 | 0.04 | 0.320 | 0.01 | 0.150 |  | 0.02 | 0.01 | 0.01 | 0.02 | 0.05 | 0.07 | 0.04 | 0.02 | 0.020 | 0.02 | 0.02 | 0.07 | 0.01 | 0.03
ETPV018_016 | 30.560 | <0.010 | 15.580 |  | 0.180 | 0.040 | <0.013 | <0.021 | <0.06 | <0.08 | 0.06 | <0.020 | <0.021 | <0.021 | <0.024 | 0.10 | 0.49 | 0.080 | <0.04 | 52.74 | 99.83 | 3.908271034 | 0.000502226 | 2.074074617 | 0.091728966 | 1.982345651 |  | 0.007717707 | 0.005911555 | 0.000768898 | 0.000879622 | 0.001699958 | 0.001298818 | 0.009374097 | 0.001212108 | 0.001560478 | 0.00092492 | 0.000970529 | 0.018904111 | 0.008962674 | 0.002627725 | 1.978468164 | 0.020 | 0.010 | 0.020 |  | 0.021 | 0.014 | 0.013 | 0.021 | 0.06 | 0.08 | 0.03 | 0.020 | 0.021 | 0.021 | 0.024 | 0.08 | 0.016 | 0.04 | 0.320 | 0.01 | 0.150 |  | 0.02 | 0.01 | 0.01 | 0.02 | 0.05 | 0.07 | 0.03 | 0.02 | 0.02 | 0.02 | 0.02 | 0.07 | 0.020 | 0.03
ETPV018_017 | 30.590 |  | 15.130 |  | 0.150 | 0.020 | <0.014 | <0.022 | <0.07 | <0.09 | 0.06 | <0.020 | <0.021 | <0.020 | <0.024 | 0.10 | 0.58 | 0.110 | <0.03 | 53.11 | 99.85 | 3.940012877 |  | 2.028535869 | 0.059987123 | 1.968548746 |  | 0.006477298 | 0.002976861 | 0.000844781 | 0.000924413 | 0.001760387 | 0.001470736 | 0.009440962 | 0.001226767 | 0.001564016 | 0.000917952 | 0.000961428 | 0.019038955 | 0.012411582 | 0.002281667 | 1.978679378 | 0.019 |  | 0.021 |  | 0.021 | 0.015 | 0.014 | 0.022 | 0.07 | 0.09 | 0.03 | 0.020 | 0.021 | 0.020 | 0.024 | 0.08 | 0.017 | 0.03 | 0.320 |  | 0.150 |  | 0.02 | 0.01 | 0.01 | 0.02 | 0.06 | 0.07 | 0.03 | 0.02 | 0.02 | 0.02 | 0.02 | 0.07 | 0.020 | 0.03
ETPV018_018 | 30.500 | <0.011 | 15.300 |  | 0.050 | 0.030 | 0.060 | <0.022 | <0.07 | <0.08 | 0.05 | <0.021 | <0.019 | <0.020 | <0.024 | 0.12 | 0.58 | 0.080 | <0.04 | 53.13 | 99.9 | 3.927543872 | 0.000549882 | 2.050870488 | 0.072456128 | 1.97841436 |  | 0.002158617 | 0.004464295 | 0.005414056 | 0.000919928 | 0.001867311 | 0.001405361 | 0.007865712 | 0.001262567 | 0.001434627 | 0.000913226 | 0.000969223 | 0.022841645 | 0.00902459 | 0.002427046 | 1.974731309 | 0.019 | 0.011 | 0.020 |  | 0.021 | 0.015 | 0.014 | 0.022 | 0.07 | 0.08 | 0.03 | 0.021 | 0.019 | 0.020 | 0.024 | 0.08 | 0.016 | 0.04 | 0.320 | 0.01 | 0.150 |  | 0.02 | 0.01 | 0.01 | 0.02 | 0.06 | 0.07 | 0.03 | 0.02 | 0.020 | 0.02 | 0.02 | 0.07 | 0.020 | 0.03
ETPV018_019 | 30.240 | <0.011 | 15.360 |  | 0.150 | 0.030 | <0.014 | <0.020 | <0.06 | <0.08 | <0.04 | <0.021 | <0.020 | <0.021 | <0.023 | 0.13 | 0.62 | 0.060 | <0.03 | 53.23 | 99.82 | 3.915779872 | 0.000538138 | 2.070395418 | 0.084220128 | 1.98617529 |  | 0.006511967 | 0.004489192 | 0.000843405 | 0.000856217 | 0.001643009 | 0.001433854 | 0.003722248 | 0.001251471 | 0.001557122 | 0.000936503 | 0.000942409 | 0.024883116 | 0.006806189 | 0.002300548 | 1.972816336 | 0.019 | 0.011 | 0.021 |  | 0.019 | 0.014 | 0.014 | 0.020 | 0.06 | 0.08 | 0.04 | 0.021 | 0.020 | 0.021 | 0.023 | 0.08 | 0.017 | 0.03 | 0.310 | 0.01 | 0.150 |  | 0.020 | 0.01 | 0.01 | 0.02 | 0.05 | 0.07 | 0.03 | 0.02 | 0.02 | 0.02 | 0.02 | 0.07 | 0.020 | 0.03
ETPV018_020 | 29.790 | <0.012 | 15.170 |  | 0.170 | 0.030 | 0.090 | <0.021 | <0.07 | <0.08 | 0.04 | <0.020 | 0.020 | <0.021 | <0.024 | <0.08 | 0.74 | 0.150 | <0.04 | 53.62 | 99.82 | 3.899862928 | 0.000578985 | 2.06723581 | 0.100137072 | 1.967098738 |  | 0.007461261 | 0.004538481 | 0.008256038 | 0.000926515 | 0.001849246 | 0.001386949 | 0.006397137 | 0.001234651 | 0.002374386 | 0.000946786 | 0.000973115 | 0.010288935 | 0.017202294 | 0.00243367 | 1.987277395 | 0.019 | 0.012 | 0.021 |  | 0.022 | 0.014 | 0.015 | 0.021 | 0.07 | 0.08 | 0.03 | 0.020 | 0.019 | 0.021 | 0.024 | 0.08 | 0.016 | 0.04 | 0.310 | 0.01 | 0.150 |  | 0.02 | 0.01 | 0.020 | 0.02 | 0.06 | 0.07 | 0.03 | 0.02 | 0.020 | 0.02 | 0.02 | 0.07 | 0.020 | 0.03
ETPV018_021 | 30.050 | <0.011 | 15.160 |  | 0.070 | 0.030 | <0.014 | <0.021 | <0.06 | <0.09 | 0.04 | <0.021 | <0.020 | <0.020 | <0.024 | 0.11 | 0.72 | 0.080 | <0.03 | 53.61 | 99.87 | 3.922777517 | 0.000567393 | 2.060032166 | 0.077222483 | 1.982809684 |  | 0.003063598 | 0.004525649 | 0.000844309 | 0.000893533 | 0.001724347 | 0.001476734 | 0.006379051 | 0.001261634 | 0.001531293 | 0.00093036 | 0.000966303 | 0.021225934 | 0.009148617 | 0.002265451 | 1.976508614 | 0.019 | 0.011 | 0.021 |  | 0.022 | 0.014 | 0.014 | 0.021 | 0.06 | 0.09 | 0.03 | 0.021 | 0.020 | 0.020 | 0.024 | 0.08 | 0.016 | 0.03 | 0.310 | 0.01 | 0.150 |  | 0.02 | 0.01 | 0.01 | 0.02 | 0.05 | 0.07 | 0.03 | 0.02 | 0.02 | 0.02 | 0.02 | 0.07 | 0.020 | 0.03
ETPV018_022 | 30.620 | <0.012 | 15.440 |  | 0.080 | 0.020 | <0.015 | <0.021 | <0.06 | <0.08 | 0.06 | <0.021 | <0.020 | <0.021 | <0.025 | 0.11 | 0.52 | 0.080 | <0.03 | 52.93 | 99.86 | 3.92354622 | 0.000561826 | 2.059427377 | 0.07645378 | 1.982973597 |  | 0.003436751 | 0.002961515 | 0.000846263 | 0.000911133 | 0.00160181 | 0.001360955 | 0.009392294 | 0.001244374 | 0.001480422 | 0.000931214 | 0.000976398 | 0.02083489 | 0.008980073 | 0.00211154 | 1.977053571 | 0.019 | 0.012 | 0.021 |  | 0.021 | 0.016 | 0.015 | 0.021 | 0.06 | 0.08 | 0.03 | 0.021 | 0.020 | 0.021 | 0.025 | 0.08 | 0.016 | 0.03 | 0.320 | 0.01 | 0.150 |  | 0.02 | 0.01 | 0.01 | 0.02 | 0.05 | 0.07 | 0.03 | 0.02 | 0.02 | 0.02 | 0.02 | 0.07 | 0.020 | 0.03
ETPV018_023 | 30.290 | <0.011 | 15.050 |  | 0.100 | 0.020 | <0.014 | <0.020 | <0.07 | <0.08 | <0.03 | <0.021 | <0.020 | <0.021 | <0.024 | 0.11 | 0.69 | 0.060 | <0.04 | 53.49 | 99.81 | 3.942383136 | 0.000535937 | 2.039020792 | 0.057616864 | 1.981403928 |  | 0.004363591 | 0.003008153 | 0.000847733 | 0.000873585 | 0.002022947 | 0.001361626 | 0.003596657 | 0.00124574 | 0.001542096 | 0.00094131 | 0.000971534 | 0.021162997 | 0.006841118 | 0.002412891 | 1.976424112 | 0.018 | 0.011 | 0.021 |  | 0.020 | 0.014 | 0.014 | 0.020 | 0.07 | 0.08 | 0.03 | 0.021 | 0.020 | 0.021 | 0.024 | 0.08 | 0.016 | 0.04 | 0.310 | 0.01 | 0.150 |  | 0.02 | 0.01 | 0.01 | 0.02 | 0.06 | 0.07 | 0.03 | 0.02 | 0.02 | 0.02 | 0.02 | 0.07 | 0.020 | 0.03
ETPV018_024 | 29.980 | <0.009 | 15.220 |  | 0.070 | 0.030 | <0.017 | <0.021 | <0.06 | <0.08 | 0.06 | <0.022 | 0.020 | <0.021 | <0.023 | 0.14 | 0.72 | 0.050 | <0.03 | 53.58 | 99.87 | 3.917193656 | 0.000428422 | 2.070063489 | 0.082806344 | 1.987257145 |  | 0.00306638 | 0.004529759 | 0.001029564 | 0.00091171 | 0.001619745 | 0.001398179 | 0.009577265 | 0.001311583 | 0.002369823 | 0.000944966 | 0.000942798 | 0.027039358 | 0.005723078 | 0.00230788 | 1.970652762 | 0.020 | 0.009 | 0.021 |  | 0.021 | 0.016 | 0.017 | 0.021 | 0.06 | 0.08 | 0.03 | 0.022 | 0.019 | 0.021 | 0.023 | 0.08 | 0.015 | 0.03 | 0.310 | 0.010 | 0.150 |  | 0.02 | 0.01 | 0.01 | 0.02 | 0.05 | 0.07 | 0.03 | 0.02 | 0.020 | 0.02 | 0.02 | 0.07 | 0.020 | 0.03
ETPV018_025 | 30.430 | <0.011 | 15.130 |  | 0.100 | 0.020 | <0.014 | <0.021 | <0.07 | <0.08 | <0.03 | <0.022 | <0.020 | <0.021 | <0.023 | <0.08 | 0.65 | 0.070 | <0.03 | 53.4 | 99.8 | 3.942530522 | 0.00055819 | 2.040504886 | 0.057469478 | 1.983035408 |  | 0.004343678 | 0.002994425 | 0.000808458 | 0.000912648 | 0.001878748 | 0.001412246 | 0.003353906 | 0.001300545 | 0.001542696 | 0.000941562 | 0.000938893 | 0.010058258 | 0.007944882 | 0.002288458 | 1.987653285 | 0.019 | 0.011 | 0.020 |  | 0.020 | 0.016 | 0.014 | 0.021 | 0.07 | 0.08 | 0.03 | 0.022 | 0.020 | 0.021 | 0.023 | 0.08 | 0.015 | 0.03 | 0.320 | 0.01 | 0.150 |  | 0.02 | 0.01 | 0.01 | 0.02 | 0.06 | 0.07 | 0.03 | 0.02 | 0.02 | 0.02 | 0.02 | 0.07 | 0.020 | 0.03
ETPV018_026 | 29.700 | <0.011 | 15.330 |  | 0.190 | 0.030 | <0.014 | <0.022 | <0.07 | <0.09 | 0.05 | 0.040 | 0.030 | <0.020 | <0.024 | <0.08 | 0.74 | 0.100 | <0.04 | 53.61 | 99.82 | 3.891259365 | 0.0005345 | 2.090747007 | 0.108740635 | 1.982006372 |  | 0.008345873 | 0.004542191 | 0.000841427 | 0.00094904 | 0.001872596 | 0.001518706 | 0.008002959 | 0.003764386 | 0.003564491 | 0.000924561 | 0.00096576 | 0.010549115 | 0.011477571 | 0.002388431 | 1.987062454 | 0.019 | 0.011 | 0.021 |  | 0.020 | 0.015 | 0.014 | 0.022 | 0.07 | 0.09 | 0.03 | 0.020 | 0.020 | 0.020 | 0.024 | 0.08 | 0.016 | 0.04 | 0.310 | 0.01 | 0.150 |  | 0.02 | 0.01 | 0.01 | 0.02 | 0.06 | 0.07 | 0.03 | 0.02 | 0.02 | 0.02 | 0.02 | 0.07 | 0.020 | 0.03
ETPV018_027 | 30.200 | 0.020 | 15.080 |  | 0.170 | 0.030 | <0.013 | <0.023 | <0.07 | <0.08 | 0.04 | <0.020 | <0.021 | <0.021 | <0.024 | 0.14 | 0.68 | 0.090 | <0.03 | 53.44 | 99.89 | 3.928837044 | 0.001526174 | 2.042132955 | 0.071162956 | 1.970969998 |  | 0.007414647 | 0.004510127 | 0.000776233 | 0.000981244 | 0.001769931 | 0.001412871 | 0.006357171 | 0.001239085 | 0.001602726 | 0.000945438 | 0.000954896 | 0.026922169 | 0.010256894 | 0.002183988 | 1.970893843 | 0.020 | 0.011 | 0.020 |  | 0.020 | 0.014 | 0.013 | 0.023 | 0.07 | 0.08 | 0.03 | 0.020 | 0.021 | 0.021 | 0.024 | 0.08 | 0.016 | 0.03 | 0.310 | 0.01 | 0.150 |  | 0.02 | 0.01 | 0.01 | 0.02 | 0.05 | 0.07 | 0.03 | 0.02 | 0.02 | 0.02 | 0.02 | 0.07 | 0.020 | 0.03
ETPV018_028 | 30.370 | <0.011 | 15.230 |  | 0.100 | 0.020 | <0.014 | <0.022 | <0.07 | <0.08 | 0.060 | 0.080 | 0.020 | <0.020 | <0.024 | 0.10 | 0.62 | 0.060 | <0.03 | 53.25 | 99.91 | 3.929755982 | 0.000552547 | 2.051380837 | 0.070244018 | 1.98113682 |  | 0.004338157 | 0.00299062 | 0.000831005 | 0.000958782 | 0.001916799 | 0.001443133 | 0.009484597 | 0.007435519 | 0.002346893 | 0.000913109 | 0.000953798 | 0.01912695 | 0.006801243 | 0.00209231 | 1.97878074 | 0.019 | 0.011 | 0.021 |  | 0.021 | 0.015 | 0.014 | 0.022 | 0.07 | 0.08 | 0.028 | 0.021 | 0.019 | 0.020 | 0.024 | 0.08 | 0.017 | 0.03 | 0.320 | 0.01 | 0.150 |  | 0.02 | 0.01 | 0.01 | 0.02 | 0.06 | 0.07 | 0.030 | 0.02 | 0.020 | 0.02 | 0.02 | 0.07 | 0.020 | 0.03
ETPV018_029 | 30.200 | <0.012 | 15.140 |  | 0.100 | 0.030 | 0.020 | <0.021 | <0.07 | <0.08 | 0.04 | <0.023 | 0.020 | <0.020 | <0.024 | 0.09 | 0.69 | 0.080 | <0.06 | 53.51 | 99.92 | 3.928273385 | 0.000575285 | 2.049964008 | 0.071726615 | 1.978237393 |  | 0.004360931 | 0.004509479 | 0.001822951 | 0.000924917 | 0.00186724 | 0.001407481 | 0.006356259 | 0.001390734 | 0.002359214 | 0.000927036 | 0.000950714 | 0.017304625 | 0.009115931 | 0.004340557 | 1.978354818 | 0.020 | 0.012 | 0.021 |  | 0.021 | 0.015 | 0.014 | 0.021 | 0.07 | 0.08 | 0.03 | 0.023 | 0.019 | 0.020 | 0.024 | 0.08 | 0.016 | 0.06 | 0.310 | 0.01 | 0.150 |  | 0.02 | 0.01 | 0.01 | 0.02 | 0.06 | 0.07 | 0.03 | 0.02 | 0.020 | 0.02 | 0.02 | 0.07 | 0.020 | 0.05
ETPV018_031 | 30.180 | <0.011 | 15.100 |  | 0.060 | 0.020 | <0.014 | <0.022 | <0.07 | <0.08 | 0.060 | 0.030 | <0.021 | <0.020 | <0.023 | 0.12 | 0.72 | 0.040 | <0.03 | 53.6 | 99.93 | 3.936339394 | 0.000566903 | 2.050103786 | 0.063660606 | 1.986443179 |  | 0.002623669 | 0.003014489 | 0.000849519 | 0.000944765 | 0.002002751 | 0.001433845 | 0.009560297 | 0.002810574 | 0.001576097 | 0.000929555 | 0.000937071 | 0.023135531 | 0.004570351 | 0.002229908 | 1.97463456 | 0.019 | 0.011 | 0.020 |  | 0.021 | 0.015 | 0.014 | 0.022 | 0.07 | 0.08 | 0.028 | 0.021 | 0.021 | 0.020 | 0.023 | 0.08 | 0.015 | 0.03 | 0.310 | 0.01 | 0.150 |  | 0.02 | 0.01 | 0.01 | 0.02 | 0.06 | 0.07 | 0.030 | 0.02 | 0.02 | 0.02 | 0.02 | 0.07 | 0.020 | 0.03
ETPV018_032 | 29.660 | <0.011 | 15.120 |  | 0.220 | 0.030 | <0.014 | <0.021 | <0.07 | <0.08 | 0.040 | 0.090 | <0.020 | <0.021 | <0.024 | 0.12 | 0.79 | 0.110 | <0.03 | 53.72 | 99.9 | 3.902123803 | 0.000566811 | 2.070652818 | 0.097876197 | 1.972776621 |  | 0.009703693 | 0.004561016 | 0.000808961 | 0.000931116 | 0.001795384 | 0.001448051 | 0.006428901 | 0.008504972 | 0.001535504 | 0.000974581 | 0.000969763 | 0.023336519 | 0.012677653 | 0.002201856 | 1.974461625 | 0.019 | 0.011 | 0.021 |  | 0.020 | 0.014 | 0.014 | 0.021 | 0.07 | 0.08 | 0.029 | 0.022 | 0.020 | 0.021 | 0.024 | 0.08 | 0.016 | 0.03 | 0.310 | 0.01 | 0.150 |  | 0.02 | 0.01 | 0.01 | 0.02 | 0.05 | 0.07 | 0.030 | 0.02 | 0.02 | 0.02 | 0.02 | 0.07 | 0.020 | 0.03
ETPV018_033 | 30.070 | <0.012 | 15.050 |  | 0.060 | 0.020 | 0.060 | <0.020 | <0.07 | <0.08 | 0.050 | <0.023 | <0.013 | <0.020 | <0.024 | 0.13 | 0.74 | 0.090 | <0.04 | 53.65 | 99.92 | 3.928838515 | 0.000602763 | 2.046882201 | 0.071161485 | 1.975720716 |  | 0.002628249 | 0.003019751 | 0.005493287 | 0.000876953 | 0.001891915 | 0.001349507 | 0.007980822 | 0.001384747 | 0.001016625 | 0.000912829 | 0.000954961 | 0.025107244 | 0.010301241 | 0.002428922 | 1.972463834 | 0.020 | 0.012 | 0.021 |  | 0.020 | 0.015 | 0.015 | 0.020 | 0.07 | 0.08 | 0.029 | 0.023 | 0.013 | 0.020 | 0.024 | 0.08 | 0.017 | 0.04 | 0.310 | 0.01 | 0.150 |  | 0.02 | 0.01 | 0.020 | 0.02 | 0.06 | 0.07 | 0.030 | 0.02 | 0.01 | 0.02 | 0.02 | 0.07 | 0.020 | 0.03
ETPV018_034 | 30.560 | <0.012 | 15.290 |  | 0.200 | 0.030 | 0.120 | <0.023 | <0.06 | <0.08 | 0.05 | <0.022 | 0.030 | <0.021 | <0.024 | 0.09 | 0.52 | 0.170 | <0.029 | 52.85 | 99.91 | 3.913547549 | 0.000576142 | 2.038216671 | 0.086452451 | 1.951764221 |  | 0.008586808 | 0.004439652 | 0.010768342 | 0.000957401 | 0.001643555 | 0.001436757 | 0.007822294 | 0.001285493 | 0.003484023 | 0.000921673 | 0.00095989 | 0.01703667 | 0.019071395 | 0.001925643 | 1.981037687 | 0.019 | 0.012 | 0.021 |  | 0.020 | 0.015 | 0.014 | 0.023 | 0.06 | 0.08 | 0.03 | 0.022 | 0.020 | 0.021 | 0.024 | 0.08 | 0.017 | 0.029 | 0.320 | 0.01 | 0.150 |  | 0.02 | 0.01 | 0.020 | 0.02 | 0.05 | 0.07 | 0.03 | 0.02 | 0.02 | 0.02 | 0.02 | 0.07 | 0.020 | 0.02
ETPV018_035 | 30.170 | <0.012 | 15.190 |  | 0.070 | 0.020 | 0.040 | <0.021 | <0.06 | <0.08 | 0.05 | <0.022 | <0.019 | <0.021 | <0.023 | 0.11 | 0.68 | 0.080 | <0.04 | 53.46 | 99.87 | 3.924280098 | 0.000605027 | 2.056686326 | 0.075719902 | 1.980966424 |  | 0.003052581 | 0.00300625 | 0.003645818 | 0.000916252 | 0.001742536 | 0.001407449 | 0.00794514 | 0.0013239 | 0.001479783 | 0.000945281 | 0.000926419 | 0.021149607 | 0.009115719 | 0.002605613 | 1.97624478 | 0.019 | 0.012 | 0.020 |  | 0.021 | 0.015 | 0.013 | 0.021 | 0.06 | 0.08 | 0.03 | 0.022 | 0.019 | 0.021 | 0.023 | 0.09 | 0.017 | 0.04 | 0.310 | 0.01 | 0.150 |  | 0.02 | 0.01 | 0.01 | 0.02 | 0.06 | 0.07 | 0.03 | 0.02 | 0.020 | 0.02 | 0.02 | 0.07 | 0.020 | 0.03
ETPV018_036 | 30.870 | <0.011 | 15.410 |  | 0.170 | 0.030 | 0.040 | <0.022 | <0.06 | <0.08 | 0.04 | <0.022 | 0.060 | <0.020 | <0.024 | 0.11 | 0.44 | 0.110 | <0.04 | 52.66 | 99.94 | 3.923269104 | 0.000547545 | 2.038636082 | 0.076730896 | 1.961905187 |  | 0.00724344 | 0.004405986 | 0.003562229 | 0.000920581 | 0.001668162 | 0.001361664 | 0.006210382 | 0.001299479 | 0.006915208 | 0.000901298 | 0.000940753 | 0.020664699 | 0.012246738 | 0.002441158 | 1.976894142 | 0.019 | 0.011 | 0.021 |  | 0.022 | 0.015 | 0.014 | 0.022 | 0.06 | 0.08 | 0.03 | 0.022 | 0.020 | 0.020 | 0.024 | 0.08 | 0.017 | 0.04 | 0.320 | 0.01 | 0.150 |  | 0.02 | 0.01 | 0.01 | 0.02 | 0.05 | 0.07 | 0.03 | 0.02 | 0.02 | 0.02 | 0.02 | 0.07 | 0.020 | 0.03
ETPV018_037 | 30.680 | <0.012 | 15.430 |  | 0.120 | 0.030 | <0.014 | <0.021 | <0.07 | <0.09 | 0.05 | <0.020 | 0.030 | <0.020 | <0.024 | 0.11 | 0.51 | 0.070 | <0.04 | 52.89 | 99.92 | 3.924552726 | 0.000560871 | 2.054595526 | 0.075447274 | 1.979148252 |  | 0.005146364 | 0.004434723 | 0.000809866 | 0.000884082 | 0.001849611 | 0.001445364 | 0.007813609 | 0.001206424 | 0.003480155 | 0.000907177 | 0.000954846 | 0.020799478 | 0.007844208 | 0.00255589 | 1.976644632 | 0.019 | 0.012 | 0.021 |  | 0.021 | 0.015 | 0.014 | 0.021 | 0.07 | 0.09 | 0.03 | 0.020 | 0.021 | 0.020 | 0.024 | 0.08 | 0.016 | 0.04 | 0.320 | 0.01 | 0.150 |  | 0.02 | 0.01 | 0.01 | 0.02 | 0.06 | 0.07 | 0.03 | 0.02 | 0.02 | 0.02 | 0.02 | 0.07 | 0.020 | 0.03
ETPV018_038 | 30.510 | <0.011 | 15.610 |  | 0.110 | 0.020 | <0.013 | <0.022 | <0.07 | <0.07 | 0.07 | 0.030 | <0.020 | <0.020 | <0.024 | <0.09 | 0.51 | 0.060 | <0.04 | 52.84 | 99.76 | 3.910340306 | 0.000517975 | 2.082575951 | 0.089659694 | 1.992916257 |  | 0.004726607 | 0.002962189 | 0.000776404 | 0.000953926 | 0.001741029 | 0.001255635 | 0.010960169 | 0.002761812 | 0.001526088 | 0.000917927 | 0.000948717 | 0.010541063 | 0.006736586 | 0.002316622 | 1.987142316 | 0.019 | 0.011 | 0.021 |  | 0.020 | 0.015 | 0.013 | 0.022 | 0.07 | 0.07 | 0.03 | 0.020 | 0.020 | 0.020 | 0.024 | 0.09 | 0.017 | 0.04 | 0.320 | 0.01 | 0.150 |  | 0.02 | 0.01 | 0.01 | 0.02 | 0.05 | 0.06 | 0.04 | 0.02 | 0.02 | 0.02 | 0.02 | 0.07 | 0.020 | 0.03
ETPV018_039 | 30.360 | <0.010 | 15.200 |  | 0.140 | 0.020 | <0.015 | <0.023 | <0.06 | <0.08 | 0.060 | <0.020 | <0.020 | <0.020 | <0.024 | 0.10 | 0.63 | 0.060 | <0.04 | 53.26 | 99.83 | 3.932533824 | 0.000498795 | 2.049462077 | 0.067466176 | 1.981995901 |  | 0.006079715 | 0.002993719 | 0.000855465 | 0.000968384 | 0.001605735 | 0.001368867 | 0.009494428 | 0.001209524 | 0.001542332 | 0.000927698 | 0.00097493 | 0.019146775 | 0.006808293 | 0.002514709 | 1.978338516 | 0.019 | 0.010 | 0.021 |  | 0.019 | 0.015 | 0.015 | 0.023 | 0.06 | 0.08 | 0.028 | 0.020 | 0.020 | 0.020 | 0.024 | 0.08 | 0.017 | 0.04 | 0.320 | 0.01 | 0.150 |  | 0.020 | 0.01 | 0.01 | 0.02 | 0.05 | 0.07 | 0.030 | 0.02 | 0.02 | 0.02 | 0.02 | 0.07 | 0.020 | 0.03
ETPV018_040 | 30.370 | <0.011 | 15.250 |  | 0.120 | 0.020 | <0.014 | <0.021 | <0.06 | <0.08 | 0.05 | <0.020 | 0.030 | <0.021 | <0.024 | 0.10 | 0.62 | 0.070 | <0.03 | 53.25 | 99.88 | 3.927081809 | 0.00053245 | 2.052676921 | 0.072918191 | 1.97975873 |  | 0.005202246 | 0.002988585 | 0.00081277 | 0.000893681 | 0.001713438 | 0.001347611 | 0.007898453 | 0.001213487 | 0.003517944 | 0.000935186 | 0.000969236 | 0.019113934 | 0.007929384 | 0.002257358 | 1.978628707 | 0.020 | 0.011 | 0.022 |  | 0.021 | 0.015 | 0.014 | 0.021 | 0.06 | 0.08 | 0.03 | 0.020 | 0.020 | 0.021 | 0.024 | 0.08 | 0.016 | 0.03 | 0.320 | 0.01 | 0.150 |  | 0.02 | 0.01 | 0.01 | 0.02 | 0.05 | 0.07 | 0.03 | 0.02 | 0.02 | 0.02 | 0.02 | 0.07 | 0.020 | 0.03
ETPV018_041 | 30.260 | <0.011 | 15.920 |  | 0.050 | 0.040 | <0.015 | <0.023 | <0.07 | <0.08 | <0.03 | <0.022 | <0.020 | <0.021 | <0.024 | 0.12 | 0.52 | 0.040 | <0.04 | 52.87 | 99.82 | 3.880984277 | 0.000542783 | 2.125404629 | 0.119015723 | 2.006388906 |  | 0.002149945 | 0.00592848 | 0.000847041 | 0.000975894 | 0.001993416 | 0.001406535 | 0.003238622 | 0.001293423 | 0.001527145 | 0.000936574 | 0.000957352 | 0.022749881 | 0.004494167 | 0.002318226 | 1.974931893 | 0.019 | 0.011 | 0.020 |  | 0.021 | 0.015 | 0.015 | 0.023 | 0.07 | 0.08 | 0.03 | 0.022 | 0.020 | 0.021 | 0.024 | 0.08 | 0.016 | 0.04 | 0.310 | 0.01 | 0.150 |  | 0.02 | 0.01 | 0.01 | 0.02 | 0.06 | 0.07 | 0.03 | 0.02 | 0.02 | 0.02 | 0.02 | 0.07 | 0.020 | 0.03
ETPV018_042 | 29.690 | <0.012 | 15.410 |  | 0.120 | 0.030 | <0.014 | <0.020 | <0.06 | <0.08 | 0.08 | 0.040 | <0.020 | <0.020 | <0.023 | 0.18 | 0.74 | 0.060 | <0.03 | 53.56 | 99.91 | 3.88834425 | 0.000584212 | 2.100790516 | 0.11165575 | 1.989134766 |  | 0.005268903 | 0.004540317 | 0.00082915 | 0.000887726 | 0.001738121 | 0.001410143 | 0.012799451 | 0.003762833 | 0.001559415 | 0.000924179 | 0.000932776 | 0.034845921 | 0.006883702 | 0.002151398 | 1.963002681 | 0.019 | 0.012 | 0.021 |  | 0.021 | 0.014 | 0.014 | 0.020 | 0.06 | 0.08 | 0.03 | 0.023 | 0.020 | 0.020 | 0.023 | 0.08 | 0.018 | 0.03 | 0.310 | 0.01 | 0.150 |  | 0.02 | 0.01 | 0.01 | 0.02 | 0.05 | 0.07 | 0.04 | 0.02 | 0.02 | 0.02 | 0.02 | 0.07 | 0.020 | 0.03
ETPV018_043 | 30.010 | <0.012 | 15.150 |  | 0.070 | <0.016 | <0.014 | <0.021 | <0.07 | <0.08 | <0.04 | <0.021 | <0.020 | <0.021 | <0.023 | 0.09 | 0.76 | 0.030 | <0.03 | 53.75 | 99.86 | 3.930367632 | 0.000604203 | 2.06540589 | 0.069632368 | 1.995773522 |  | 0.003073617 | 0.001524834 | 0.000829174 | 0.00090951 | 0.001792746 | 0.001418889 | 0.003827148 | 0.001290219 | 0.00150542 | 0.000942598 | 0.000945023 | 0.017423469 | 0.003441951 | 0.002286349 | 1.980290182 | 0.019 | 0.012 | 0.022 |  | 0.021 | 0.016 | 0.014 | 0.021 | 0.07 | 0.08 | 0.04 | 0.021 | 0.020 | 0.021 | 0.023 | 0.08 | 0.017 | 0.03 | 0.310 | 0.01 | 0.150 |  | 0.02 | 0.01 | 0.01 | 0.02 | 0.05 | 0.07 | 0.03 | 0.02 | 0.02 | 0.02 | 0.02 | 0.07 | 0.020 | 0.03
ETPV018_044 | 29.660 | 0.007 | 14.920 |  | 0.040 | 0.020 | 0.009 | 0.014 | 0.04 | 0.05 | 0.05 | 0.013 | 0.013 | 0.014 | 0.015 | 0.11 | 0.88 | 0.020 | 0.02 | 54.16 | 100.064035 | 3.934097363 | 0.000556284 | 2.060005498 | 0.065902637 | 1.994102861 |  | 0.001778764 | 0.003065592 | 0.000869962 | 0.000956374 | 0.001735481 | 0.001486363 | 0.008101973 | 0.001263333 | 0.001532449 | 0.000968597 | 0.000981834 | 0.021567091 | 0.002323915 | 0.00239749 | 1.976035419 | 0.019 | 0.011 | 0.020 |  | 0.020 | 0.015 | 0.014 | 0.022 | 0.06 | 0.08 | 0.03 | 0.020 | 0.020 | 0.021 | 0.024 | 0.08 | 0.018 | 0.04 | 0.310 | 0.01 | 0.150 |  | 0.02 | 0.01 | 0.01 | 0.02 | 0.05 | 0.07 | 0.03 | 0.02 | 0.02 | 0.02 | 0.02 | 0.07 | 0.020 | 0.03
ETPV018_045 | 30.720 | <0.009 | 15.290 |  | 0.110 | 0.030 | 0.030 | <0.021 | <0.07 | <0.08 | 0.05 | <0.021 | 0.020 | <0.021 | <0.024 | 0.12 | 0.52 | 0.070 | <0.03 | 52.89 | 99.85 | 3.936468275 | 0.000439702 | 2.039476141 | 0.063531725 | 1.975944416 |  | 0.004725662 | 0.004442395 | 0.002693749 | 0.000885611 | 0.001780728 | 0.001289451 | 0.007827127 | 0.001256373 | 0.002324118 | 0.000940237 | 0.000960483 | 0.022729596 | 0.00785778 | 0.00225677 | 1.975013634 | 0.019 | 0.009 | 0.021 |  | 0.020 | 0.015 | 0.014 | 0.021 | 0.07 | 0.08 | 0.03 | 0.021 | 0.020 | 0.021 | 0.024 | 0.08 | 0.015 | 0.03 | 0.320 | 0.010 | 0.150 |  | 0.02 | 0.01 | 0.01 | 0.02 | 0.06 | 0.07 | 0.03 | 0.02 | 0.02 | 0.02 | 0.02 | 0.07 | 0.020 | 0.03
ETPV018_046 | 29.860 | <0.012 | 15.710 |  | 0.170 | 0.030 | 0.030 | <0.022 | <0.07 | <0.08 | 0.08 | 0.070 | 0.030 | <0.020 | <0.024 | 0.11 | 0.62 | 0.090 | <0.027 | 53.14 | 99.94 | 3.868055662 | 0.000567977 | 2.118384041 | 0.131944338 | 1.986439703 |  | 0.007383058 | 0.004490912 | 0.002723168 | 0.000946934 | 0.001786681 | 0.001389632 | 0.012660176 | 0.006513305 | 0.00352425 | 0.000905027 | 0.000954857 | 0.021063015 | 0.010213197 | 0.001767765 | 1.977169221 | 0.020 | 0.012 | 0.021 |  | 0.020 | 0.014 | 0.013 | 0.022 | 0.07 | 0.08 | 0.03 | 0.022 | 0.019 | 0.020 | 0.024 | 0.08 | 0.015 | 0.027 | 0.310 | 0.01 | 0.150 |  | 0.02 | 0.01 | 0.01 | 0.02 | 0.06 | 0.07 | 0.04 | 0.02 | 0.020 | 0.02 | 0.02 | 0.07 | 0.020 | 0.030
ETPV018_047 | 30.530 | <0.012 | 15.220 |  | 0.260 | <0.015 | <0.015 | <0.020 | <0.06 | <0.08 | 0.04 | <0.019 | 0.050 | <0.020 | <0.024 | 0.13 | 0.55 | 0.110 | <0.03 | 53 | 99.89 | 3.924736252 | 0.000578357 | 2.036685278 | 0.075263748 | 1.961421531 |  | 0.011205764 | 0.001487059 | 0.000872436 | 0.000854295 | 0.001673978 | 0.001440571 | 0.006281893 | 0.00112838 | 0.005829029 | 0.000911676 | 0.000943589 | 0.024703129 | 0.012387756 | 0.002204467 | 1.973092405 | 0.019 | 0.012 | 0.021 |  | 0.022 | 0.015 | 0.015 | 0.020 | 0.06 | 0.08 | 0.03 | 0.019 | 0.019 | 0.020 | 0.024 | 0.08 | 0.017 | 0.03 | 0.320 | 0.01 | 0.150 |  | 0.030 | 0.01 | 0.01 | 0.02 | 0.05 | 0.07 | 0.03 | 0.020 | 0.020 | 0.02 | 0.02 | 0.07 | 0.020 | 0.03
ETPV018_048 | 29.070 | <0.010 | 15.370 |  | 0.480 | 0.040 | <0.014 | <0.020 | <0.06 | <0.08 | 0.08 | 0.080 | 0.050 | <0.021 | <0.025 | 0.10 | 0.8 | 0.190 | <0.04 | 53.64 | 99.9 | 3.840393103 | 0.000508724 | 2.113635604 | 0.159606897 | 1.954028707 |  | 0.021259662 | 0.006106622 | 0.000836391 | 0.00087792 | 0.001758805 | 0.001415433 | 0.012911226 | 0.007591387 | 0.005990226 | 0.00095544 | 0.001018989 | 0.019527902 | 0.021988749 | 0.002898117 | 1.977573981 | 0.019 | 0.010 | 0.022 |  | 0.021 | 0.015 | 0.014 | 0.020 | 0.06 | 0.08 | 0.03 | 0.020 | 0.020 | 0.021 | 0.025 | 0.08 | 0.018 | 0.04 | 0.300 | 0.01 | 0.150 |  | 0.030 | 0.01 | 0.01 | 0.02 | 0.05 | 0.07 | 0.04 | 0.02 | 0.02 | 0.02 | 0.02 | 0.07 | 0.020 | 0.03
ETPV018_049 | 29.010 | <0.012 | 14.940 |  | 0.240 | 0.030 | 0.020 | <0.021 | <0.06 | <0.08 | 0.06 | 0.050 | 0.020 | <0.021 | <0.024 | 0.11 | 0.96 | 0.140 | 0.10 | 54.21 | 99.89 | 3.883923167 | 0.000587017 | 2.08208808 | 0.116076833 | 1.966011248 |  | 0.010772552 | 0.004641459 | 0.001876304 | 0.000920847 | 0.00159553 | 0.001393504 | 0.009813434 | 0.00480832 | 0.002428261 | 0.000963568 | 0.000986867 | 0.021769102 | 0.016419775 | 0.01060682 | 1.967624078 | 0.019 | 0.012 | 0.020 |  | 0.021 | 0.015 | 0.014 | 0.021 | 0.06 | 0.08 | 0.03 | 0.019 | 0.019 | 0.021 | 0.024 | 0.08 | 0.017 | 0.04 | 0.300 | 0.01 | 0.150 |  | 0.02 | 0.01 | 0.01 | 0.02 | 0.05 | 0.07 | 0.03 | 0.020 | 0.020 | 0.02 | 0.02 | 0.07 | 0.020 | 0.05
ETPV018_050 | 31.200 | 0.040 | 15.320 |  | 0.210 | 0.020 | <0.014 | <0.021 | <0.07 | <0.08 | <0.04 | <0.022 | 0.030 | <0.020 | <0.023 | 0.11 | 0.39 | 0.100 | <0.03 | 52.49 | 99.91 | 3.945171226 | 0.002966799 | 2.016487933 | 0.054828774 | 1.961659158 |  | 0.008902562 | 0.002922481 | 0.000812071 | 0.00089072 | 0.001809898 | 0.001300995 | 0.003614714 | 0.00130472 | 0.003440132 | 0.000896744 | 0.000884873 | 0.020560273 | 0.011077137 | 0.002200917 | 1.97723881 | 0.019 | 0.011 | 0.021 |  | 0.020 | 0.015 | 0.014 | 0.021 | 0.07 | 0.08 | 0.04 | 0.022 | 0.020 | 0.020 | 0.023 | 0.09 | 0.017 | 0.03 | 0.320 | 0.01 | 0.150 |  | 0.02 | 0.01 | 0.01 | 0.02 | 0.06 | 0.07 | 0.03 | 0.02 | 0.02 | 0.02 | 0.02 | 0.08 | 0.020 | 0.03
ETPV020_001 | 29.590 | <0.012 | 14.910 |  | 0.220 | <0.016 | <0.014 | <0.022 | <0.06 | <0.08 | 0.040 | <0.020 | <0.020 | <0.021 | <0.023 | <0.08 | 0.84 | 0.240 | <0.03 | 53.95 | 99.79 | 3.903545247 | 0.000618657 | 2.047469755 | 0.096454753 | 1.951015002 |  | 0.009730192 | 0.001545833 | 0.00085323 | 0.000959959 | 0.001610638 | 0.001392381 | 0.006446457 | 0.001250329 | 0.001539697 | 0.000963348 | 0.000935484 | 0.010152782 | 0.027735868 | 0.002296184 | 1.987551034 | 0.019 | 0.012 | 0.021 |  | 0.022 | 0.016 | 0.014 | 0.022 | 0.06 | 0.08 | 0.029 | 0.020 | 0.020 | 0.021 | 0.023 | 0.08 | 0.015 | 0.03 | 0.310 | 0.01 | 0.150 |  | 0.02 | 0.01 | 0.01 | 0.02 | 0.05 | 0.07 | 0.030 | 0.02 | 0.02 | 0.02 | 0.02 | 0.07 | 0.030 | 0.03
ETPV020_004 | 29.720 | <0.012 | 14.990 |  | 0.110 | <0.015 | <0.014 | <0.020 | <0.06 | <0.09 | <0.03 | <0.021 | 0.030 | <0.020 | <0.024 | 0.09 | 0.82 | 0.110 | <0.04 | 53.92 | 99.79 | 3.918562472 | 0.000613293 | 2.057335888 | 0.081437528 | 1.97589836 |  | 0.00486245 | 0.001455858 | 0.000852766 | 0.000876198 | 0.001774584 | 0.001521322 | 0.003444563 | 0.001274272 | 0.003587086 | 0.000925792 | 0.000967781 | 0.017540639 | 0.012705359 | 0.002600473 | 1.979858888 | 0.019 | 0.012 | 0.021 |  | 0.022 | 0.015 | 0.014 | 0.020 | 0.06 | 0.09 | 0.03 | 0.021 | 0.021 | 0.020 | 0.024 | 0.08 | 0.018 | 0.04 | 0.310 | 0.01 | 0.150 |  | 0.02 | 0.01 | 0.01 | 0.02 | 0.06 | 0.07 | 0.03 | 0.02 | 0.02 | 0.02 | 0.02 | 0.07 | 0.020 | 0.03
ETPV020_005 | 27.710 | <0.012 | 14.150 |  | 0.770 | <0.015 | 0.020 | <0.022 | <0.07 | <0.08 | 0.06 | 0.080 | <0.019 | <0.021 | <0.024 | 0.12 | 1.28 | 0.550 | <0.03 | 55.12 | 99.86 | 3.82821335 | 0.000616277 | 2.034893323 | 0.17178665 | 1.863106672 |  | 0.03566439 | 0.00152546 | 0.001936154 | 0.001023667 | 0.001931383 | 0.001494884 | 0.010126461 | 0.007938713 | 0.001563568 | 0.001018555 | 0.001044126 | 0.024505625 | 0.066563871 | 0.002269478 | 1.973224897 | 0.018 | 0.012 | 0.021 |  | 0.021 | 0.015 | 0.014 | 0.022 | 0.07 | 0.08 | 0.03 | 0.022 | 0.019 | 0.021 | 0.024 | 0.09 | 0.016 | 0.03 | 0.290 | 0.01 | 0.140 |  | 0.030 | 0.01 | 0.01 | 0.02 | 0.05 | 0.07 | 0.03 | 0.02 | 0.020 | 0.02 | 0.02 | 0.08 | 0.040 | 0.03
ETPV020_006 | 28.800 | <0.011 | 14.900 |  | 0.220 | <0.015 | <0.014 | <0.021 | <0.06 | <0.08 | <0.04 | 0.020 | <0.021 | <0.021 | <0.025 | <0.08 | 1.04 | 0.190 | <0.04 | 54.61 | 99.78 | 3.879864059 | 0.000580407 | 2.089468792 | 0.120135941 | 1.969332851 |  | 0.009936448 | 0.001528005 | 0.000859045 | 0.000931068 | 0.00171495 | 0.001502483 | 0.003829722 | 0.001935328 | 0.001659687 | 0.000993228 | 0.001026543 | 0.010678648 | 0.022423009 | 0.002622355 | 1.986698997 | 0.020 | 0.011 | 0.021 |  | 0.021 | 0.015 | 0.014 | 0.021 | 0.06 | 0.08 | 0.04 | 0.020 | 0.021 | 0.021 | 0.025 | 0.08 | 0.017 | 0.04 | 0.300 | 0.01 | 0.150 |  | 0.02 | 0.01 | 0.01 | 0.02 | 0.05 | 0.07 | 0.03 | 0.02 | 0.02 | 0.02 | 0.02 | 0.07 | 0.020 | 0.03
ETPV020_007 | 29.720 | <0.011 | 14.920 |  | 0.130 | <0.015 | <0.014 | <0.020 | <0.07 | <0.08 | 0.030 | <0.021 | <0.021 | <0.021 | <0.023 | 0.09 | 0.85 | 0.100 | <0.04 | 54.05 | 99.89 | 3.926044162 | 0.000564098 | 2.051638299 | 0.073955838 | 1.977682461 |  | 0.005757503 | 0.001458638 | 0.000848378 | 0.000891039 | 0.001860541 | 0.00145223 | 0.004841439 | 0.001282873 | 0.001596306 | 0.000960025 | 0.000957303 | 0.017574129 | 0.011572379 | 0.002448976 | 1.979976895 | 0.019 | 0.011 | 0.020 |  | 0.021 | 0.015 | 0.014 | 0.020 | 0.07 | 0.08 | 0.027 | 0.021 | 0.021 | 0.021 | 0.023 | 0.08 | 0.016 | 0.04 | 0.310 | 0.01 | 0.150 |  | 0.02 | 0.01 | 0.01 | 0.02 | 0.06 | 0.07 | 0.030 | 0.02 | 0.02 | 0.02 | 0.02 | 0.07 | 0.020 | 0.03
ETPV020_008 | 29.740 | <0.015 | 15.010 |  | 0.280 | <0.016 | <0.014 | <0.022 | <0.07 | <0.08 | 0.04 | <0.021 | <0.020 | <0.020 | <0.023 | <0.08 | 0.78 | 0.220 | <0.04 | 53.73 | 99.8 | 3.902765344 | 0.000730491 | 2.0503961 | 0.097234656 | 1.953161444 |  | 0.012318958 | 0.001527872 | 0.00084278 | 0.000946205 | 0.001982237 | 0.001351938 | 0.006412662 | 0.001268282 | 0.001547096 | 0.000935262 | 0.000946906 | 0.010036513 | 0.025291258 | 0.002669342 | 1.987294145 | 0.020 | 0.015 | 0.021 |  | 0.021 | 0.016 | 0.014 | 0.022 | 0.07 | 0.08 | 0.03 | 0.021 | 0.020 | 0.020 | 0.023 | 0.08 | 0.016 | 0.04 | 0.310 | 0.01 | 0.150 |  | 0.030 | 0.01 | 0.01 | 0.02 | 0.06 | 0.07 | 0.03 | 0.02 | 0.02 | 0.02 | 0.02 | 0.07 | 0.030 | 0.03
ETPV020_009 | 29.570 | <0.011 | 14.890 |  | 0.080 | <0.014 | <0.014 | <0.022 | <0.07 | <0.08 | <0.03 | 0.030 | <0.020 | <0.020 | <0.024 | <0.08 | 0.91 | 0.110 | <0.04 | 54.26 | 99.85 | 3.923877754 | 0.000536291 | 2.056763901 | 0.076122246 | 1.980641655 |  | 0.003559087 | 0.001435325 | 0.000846167 | 0.000961202 | 0.001797065 | 0.001464083 | 0.003171691 | 0.002859472 | 0.00157223 | 0.000941068 | 0.000969883 | 0.010467563 | 0.012787131 | 0.002521542 | 1.987010895 | 0.019 | 0.011 | 0.021 |  | 0.021 | 0.014 | 0.014 | 0.022 | 0.07 | 0.08 | 0.03 | 0.022 | 0.020 | 0.020 | 0.024 | 0.08 | 0.016 | 0.04 | 0.310 | 0.01 | 0.150 |  | 0.02 | 0.01 | 0.01 | 0.02 | 0.05 | 0.07 | 0.03 | 0.02 | 0.02 | 0.02 | 0.02 | 0.07 | 0.020 | 0.03
ETPV020_010 | 29.420 | <0.011 | 14.960 |  | 0.130 | <0.015 | <0.015 | <0.022 | <0.06 | <0.08 | <0.03 | 0.020 | <0.019 | <0.021 | <0.024 | <0.08 | 0.91 | 0.110 | <0.04 | 54.21 | 99.76 | 3.912013805 | 0.000562744 | 2.070689127 | 0.087986195 | 1.982702932 |  | 0.005795428 | 0.001468246 | 0.000878192 | 0.000949927 | 0.001698261 | 0.001463563 | 0.00339996 | 0.001910241 | 0.001520601 | 0.000966348 | 0.000980152 | 0.010246378 | 0.012813467 | 0.002424022 | 1.9873296 | 0.020 | 0.011 | 0.021 |  | 0.020 | 0.015 | 0.015 | 0.022 | 0.06 | 0.08 | 0.03 | 0.020 | 0.019 | 0.021 | 0.024 | 0.08 | 0.015 | 0.04 | 0.310 | 0.01 | 0.150 |  | 0.02 | 0.01 | 0.01 | 0.02 | 0.06 | 0.07 | 0.03 | 0.02 | 0.020 | 0.02 | 0.02 | 0.07 | 0.020 | 0.03
ETPV020_011 | 28.640 | <0.011 | 14.700 |  | 0.060 | <0.015 | <0.014 | <0.021 | <0.07 | <0.08 | 0.030 | 0.020 | <0.019 | <0.020 | <0.024 | <0.08 | 1.18 | 0.050 | <0.03 | 55.2 | 99.88 | 3.909987814 | 0.000567361 | 2.089033114 | 0.090012186 | 1.999020928 |  | 0.002746238 | 0.001527962 | 0.000882987 | 0.000961684 | 0.001897206 | 0.001473608 | 0.005003461 | 0.00196125 | 0.00154511 | 0.00097298 | 0.001023309 | 0.010965968 | 0.005979828 | 0.002453598 | 1.986580434 | 0.020 | 0.011 | 0.020 |  | 0.020 | 0.015 | 0.014 | 0.021 | 0.07 | 0.08 | 0.029 | 0.020 | 0.019 | 0.020 | 0.024 | 0.08 | 0.015 | 0.03 | 0.300 | 0.01 | 0.150 |  | 0.02 | 0.01 | 0.01 | 0.02 | 0.05 | 0.07 | 0.030 | 0.02 | 0.020 | 0.02 | 0.02 | 0.07 | 0.020 | 0.03
ETPV020_012 | 31.790 | 0.007 | 15.480 |  | 0.030 | 0.010 | 0.009 | 0.012 | 0.04 | 0.05 | 0.02 | 0.013 | 0.014 | 0.013 | 0.015 | 0.09 | 0.28 | 0.011 | 0.02 | 52.23 | 100.13816 | 3.974186474 | 0.000510002 | 2.014439685 | 0.025813526 | 1.988626159 |  | 0.001257371 | 0.001399161 | 0.000763003 | 0.000797541 | 0.001552352 | 0.001326124 | 0.003246128 | 0.001173188 | 0.001540139 | 0.000886574 | 0.000874838 | 0.01663126 | 0.001160312 | 0.002324024 | 1.981044716 | 0.019 | 0.011 | 0.021 |  | 0.021 | 0.015 | 0.013 | 0.019 | 0.06 | 0.08 | 0.03 | 0.020 | 0.021 | 0.020 | 0.023 | 0.08 | 0.016 | 0.04 | 0.330 | 0.01 | 0.150 |  | 0.02 | 0.01 | 0.01 | 0.020 | 0.05 | 0.07 | 0.03 | 0.02 | 0.02 | 0.02 | 0.02 | 0.07 | 0.01 | 0.03
ETPV020_013 | 30.810 | 0.007 | 15.160 |  | 0.030 | 0.010 | 0.009 | 0.015 | 0.05 | 0.05 | 0.02 | 0.040 | 0.014 | 0.013 | 0.015 | 0.11 | 0.57 | 0.020 | 0.02 | 53.1 | 100.06542 | 3.959963085 | 0.00051454 | 2.028262866 | 0.040036915 | 1.988225951 |  | 0.001292722 | 0.001535042 | 0.000796163 | 0.000995061 | 0.001986962 | 0.001406121 | 0.003368012 | 0.003692835 | 0.001591016 | 0.000925037 | 0.000895436 | 0.020898593 | 0.002251882 | 0.00199224 | 1.977109167 | 0.019 | 0.011 | 0.020 |  | 0.021 | 0.016 | 0.014 | 0.023 | 0.07 | 0.08 | 0.03 | 0.023 | 0.021 | 0.021 | 0.022 | 0.08 | 0.014 | 0.03 | 0.320 | 0.01 | 0.150 |  | 0.02 | 0.01 | 0.01 | 0.02 | 0.06 | 0.07 | 0.03 | 0.02 | 0.02 | 0.02 | 0.02 | 0.07 | 0.01 | 0.03
ETPV020_014 | 29.900 | <0.011 | 15.310 |  | 0.100 | <0.015 | 0.020 | <0.021 | <0.07 | <0.09 | <0.04 | 0.020 | <0.020 | <0.021 | <0.023 | <0.08 | 0.74 | 0.090 | <0.03 | 53.67 | 99.85 | 3.907324267 | 0.000543082 | 2.082615307 | 0.092675733 | 1.989939574 |  | 0.004381197 | 0.001442944 | 0.001831423 | 0.000890136 | 0.001941261 | 0.001478296 | 0.00370456 | 0.001877322 | 0.001532912 | 0.000949695 | 0.000942939 | 0.01025814 | 0.010303079 | 0.002314954 | 1.987426906 | 0.019 | 0.011 | 0.020 |  | 0.021 | 0.015 | 0.014 | 0.021 | 0.07 | 0.09 | 0.04 | 0.019 | 0.020 | 0.021 | 0.023 | 0.08 | 0.018 | 0.03 | 0.310 | 0.01 | 0.150 |  | 0.02 | 0.01 | 0.01 | 0.02 | 0.06 | 0.07 | 0.03 | 0.020 | 0.02 | 0.02 | 0.02 | 0.07 | 0.020 | 0.03
ETPV020_015 | 31.140 | 0.007 | 15.270 |  | 0.013 | 0.011 | 0.009 | 0.013 | 0.04 | 0.05 | 0.04 | 0.014 | 0.014 | 0.013 | 0.015 | 0.08 | 0.47 | 0.011 | 0.02 | 52.81 | 100.051085 | 3.966197704 | 0.000514745 | 2.024512147 | 0.033802296 | 1.990709851 |  | 0.000571769 | 0.001549867 | 0.000823773 | 0.000863337 | 0.001732827 | 0.001405262 | 0.0062239 | 0.001284468 | 0.00159165 | 0.00090326 | 0.000919033 | 0.015061585 | 0.001276433 | 0.002413677 | 1.982524738 | 0.020 | 0.011 | 0.021 |  | 0.021 | 0.016 | 0.014 | 0.020 | 0.07 | 0.08 | 0.03 | 0.022 | 0.021 | 0.020 | 0.023 | 0.08 | 0.018 | 0.04 | 0.320 | 0.01 | 0.150 |  | 0.02 | 0.01 | 0.01 | 0.02 | 0.06 | 0.07 | 0.03 | 0.02 | 0.02 | 0.02 | 0.02 | 0.07 | 0.020 | 0.03
ETPV020_016 | 30.190 | <0.011 | 15.140 |  | 0.070 | <0.018 | 0.020 | <0.021 | <0.06 | <0.08 | <0.03 | <0.022 | <0.020 | <0.020 | <0.023 | <0.08 | 0.71 | 0.080 | <0.029 | 53.63 | 99.84 | 3.932592266 | 0.00054631 | 2.052897577 | 0.067407734 | 1.985489844 |  | 0.00305702 | 0.001780783 | 0.00182556 | 0.000926241 | 0.001750498 | 0.001416422 | 0.003227235 | 0.001313661 | 0.001528005 | 0.000928362 | 0.000948023 | 0.010588257 | 0.009128976 | 0.001958729 | 1.987453015 | 0.019 | 0.011 | 0.020 |  | 0.020 | 0.018 | 0.014 | 0.021 | 0.06 | 0.08 | 0.03 | 0.022 | 0.020 | 0.020 | 0.023 | 0.08 | 0.016 | 0.029 | 0.310 | 0.01 | 0.150 |  | 0.02 | 0.020 | 0.01 | 0.02 | 0.05 | 0.07 | 0.03 | 0.02 | 0.02 | 0.02 | 0.02 | 0.07 | 0.020 | 0.02
ETPV020_017 | 28.170 | <0.012 | 15.050 |  | 0.200 | <0.015 | <0.014 | <0.021 | <0.07 | <0.08 | <0.03 | 0.100 | <0.020 | <0.020 | <0.024 | <0.09 | 1.15 | 0.170 | <0.03 | 54.92 | 99.76 | 3.844931475 | 0.000629676 | 2.138276467 | 0.155068525 | 1.983207941 |  | 0.009152004 | 0.00153786 | 0.000895216 | 0.000952391 | 0.001868329 | 0.001426093 | 0.003533292 | 0.009803976 | 0.001625208 | 0.000977547 | 0.001031562 | 0.011251938 | 0.020326704 | 0.002438972 | 1.98630909 | 0.020 | 0.012 | 0.021 |  | 0.019 | 0.015 | 0.014 | 0.021 | 0.07 | 0.08 | 0.03 | 0.022 | 0.020 | 0.020 | 0.024 | 0.09 | 0.018 | 0.03 | 0.300 | 0.01 | 0.150 |  | 0.020 | 0.01 | 0.01 | 0.02 | 0.06 | 0.07 | 0.03 | 0.02 | 0.02 | 0.02 | 0.02 | 0.07 | 0.020 | 0.03
ETPV020_018 | 28.430 | <0.013 | 14.570 |  | 0.560 | <0.014 | 0.020 | <0.022 | <0.07 | <0.08 | 0.05 | 0.240 | 0.030 | <0.021 | <0.024 | <0.08 | 1.05 | 0.480 | <0.04 | 54.43 | 99.86 | 3.838531974 | 0.000679505 | 2.047733588 | 0.161468026 | 1.886265562 |  | 0.025348998 | 0.001460409 | 0.001892207 | 0.000973514 | 0.0018566 | 0.001504028 | 0.008247174 | 0.023275554 | 0.003673264 | 0.000985956 | 0.000991032 | 0.010559686 | 0.056773519 | 0.002503032 | 1.986937282 | 0.019 | 0.013 | 0.021 |  | 0.020 | 0.014 | 0.014 | 0.022 | 0.07 | 0.08 | 0.03 | 0.021 | 0.019 | 0.021 | 0.024 | 0.08 | 0.014 | 0.04 | 0.300 | 0.01 | 0.150 |  | 0.030 | 0.01 | 0.01 | 0.02 | 0.06 | 0.07 | 0.03 | 0.030 | 0.020 | 0.02 | 0.02 | 0.07 | 0.030 | 0.03
ETPV020_019 | 28.930 | <0.011 | 14.700 |  | 0.160 | <0.016 | <0.014 | <0.022 | <0.08 | <0.08 | <0.03 | 0.030 | <0.020 | <0.021 | <0.024 | <0.08 | 1.08 | 0.110 | <0.04 | 54.77 | 99.78 | 3.911110429 | 0.00055668 | 2.068686015 | 0.088889571 | 1.979796444 |  | 0.007251972 | 0.001604473 | 0.000880545 | 0.000992746 | 0.002309679 | 0.001502386 | 0.003607041 | 0.002913221 | 0.001609752 | 0.000977743 | 0.000992318 | 0.010703286 | 0.013027486 | 0.002582862 | 1.986713852 | 0.019 | 0.011 | 0.021 |  | 0.020 | 0.016 | 0.014 | 0.022 | 0.08 | 0.08 | 0.03 | 0.021 | 0.020 | 0.021 | 0.024 | 0.08 | 0.017 | 0.04 | 0.300 | 0.01 | 0.150 |  | 0.02 | 0.01 | 0.01 | 0.02 | 0.06 | 0.07 | 0.03 | 0.02 | 0.02 | 0.02 | 0.02 | 0.07 | 0.020 | 0.03
ETPV020_020 | 28.570 | <0.012 | 15.020 |  | 0.170 | <0.015 | 0.020 | <0.021 | <0.07 | <0.08 | <0.03 | 0.200 | <0.018 | <0.021 | <0.024 | <0.08 | 1.06 | 0.160 | <0.03 | 54.6 | 99.8 | 3.863591232 | 0.00060325 | 2.114347971 | 0.136408768 | 1.977939203 |  | 0.007707514 | 0.001503372 | 0.001895227 | 0.000943614 | 0.001848294 | 0.001430927 | 0.003296701 | 0.019427254 | 0.001466745 | 0.000987529 | 0.001001025 | 0.010680487 | 0.018954712 | 0.002381676 | 1.986937837 | 0.019 | 0.012 | 0.021 |  | 0.021 | 0.015 | 0.013 | 0.021 | 0.07 | 0.08 | 0.03 | 0.021 | 0.018 | 0.021 | 0.024 | 0.08 | 0.016 | 0.03 | 0.300 | 0.01 | 0.150 |  | 0.02 | 0.01 | 0.01 | 0.02 | 0.05 | 0.07 | 0.03 | 0.030 | 0.020 | 0.02 | 0.02 | 0.07 | 0.020 | 0.03
ETPV020_021 | 28.830 |  | 14.810 |  | 0.030 | 0.010 | 0.009 | 0.014 | 0.05 | 0.05 | 0.018 | 0.160 | 0.013 | 0.013 | 0.015 | 0.06 | 1.11 | 0.010 | 0.02 | 54.87 | 100.093075 | 3.913062521 |  | 2.092438981 | 0.086937479 | 2.005501502 |  | 0.001365142 | 0.001559866 | 0.000865494 | 0.000978647 | 0.002019094 | 0.001466852 | 0.003060911 | 0.015598851 | 0.001608141 | 0.000962563 | 0.0010047 | 0.011202207 | 0.001182478 | 0.00266301 | 1.986134783 | 0.019 |  | 0.020 |  | 0.021 | 0.015 | 0.014 | 0.022 | 0.07 | 0.08 | 0.028 | 0.020 | 0.020 | 0.020 | 0.024 | 0.09 | 0.015 | 0.04 | 0.300 |  | 0.150 |  | 0.02 | 0.01 | 0.01 | 0.02 | 0.06 | 0.07 | 0.030 | 0.02 | 0.02 | 0.02 | 0.02 | 0.07 | 0.01 | 0.03
ETPV020_022 | 28.950 | <0.011 | 14.870 |  | 0.040 | <0.016 | <0.015 | <0.020 | <0.06 | <0.08 | 0.07 | 0.110 | <0.020 | <0.021 | <0.025 | <0.08 | 1.05 | 0.050 | <0.04 | 54.68 | 99.82 | 3.907042089 | 0.00054028 | 2.088988693 | 0.092957911 | 1.996030782 |  | 0.001809856 | 0.001642246 | 0.000897462 | 0.000905827 | 0.001813616 | 0.001408292 | 0.011541026 | 0.010663326 | 0.001622877 | 0.000980789 | 0.001049365 | 0.010658832 | 0.005911338 | 0.002453296 | 1.986887872 | 0.019 | 0.011 | 0.022 |  | 0.021 | 0.016 | 0.015 | 0.020 | 0.06 | 0.08 | 0.03 | 0.020 | 0.020 | 0.021 | 0.025 | 0.08 | 0.015 | 0.04 | 0.300 | 0.01 | 0.150 |  | 0.02 | 0.01 | 0.01 | 0.02 | 0.05 | 0.07 | 0.04 | 0.02 | 0.02 | 0.02 | 0.02 | 0.07 | 0.020 | 0.03
ETPV020_023 | 28.650 | 0.007 | 14.800 |  | 0.013 | 0.010 | 0.009 | 0.014 | 0.04 | 0.05 | 0.07 | 0.030 | 0.020 | 0.013 | 0.016 | 0.06 | 1.16 | 0.020 | 0.02 | 55.06 | 100.066685 | 3.905531854 | 0.000587306 | 2.100114012 | 0.094468146 | 2.005645867 |  | 0.000611957 | 0.001566646 | 0.000863046 | 0.000964782 | 0.001897222 | 0.001480475 | 0.011657366 | 0.002937496 | 0.002472453 | 0.000971532 | 0.001038745 | 0.011106819 | 0.002388371 | 0.002414847 | 1.986478334 | 0.020 | 0.011 | 0.021 |  | 0.021 | 0.015 | 0.014 | 0.021 | 0.07 | 0.08 | 0.03 | 0.021 | 0.019 | 0.020 | 0.025 | 0.08 | 0.016 | 0.03 | 0.300 | 0.01 | 0.150 |  | 0.02 | 0.01 | 0.01 | 0.02 | 0.06 | 0.07 | 0.04 | 0.02 | 0.020 | 0.02 | 0.02 | 0.07 | 0.01 | 0.03
ETPV020_024 | 29.130 | <0.011 | 14.760 |  | 0.410 | <0.014 | 0.020 | <0.020 | <0.07 | <0.08 | 0.04 | 0.040 | <0.020 | <0.020 | <0.025 | <0.08 | 0.94 | 0.290 | <0.06 | 54.2 | 99.83 | 3.884903457 | 0.000544069 | 2.049045974 | 0.115096543 | 1.933949431 |  | 0.018331925 | 0.001432516 | 0.001869046 | 0.000881834 | 0.001950577 | 0.001420024 | 0.006516983 | 0.003831777 | 0.001540819 | 0.000950477 | 0.00102038 | 0.010789222 | 0.033880828 | 0.003948965 | 1.985261813 | 0.019 | 0.011 | 0.020 |  | 0.020 | 0.014 | 0.014 | 0.020 | 0.07 | 0.08 | 0.03 | 0.021 | 0.020 | 0.020 | 0.025 | 0.08 | 0.015 | 0.06 | 0.300 | 0.01 | 0.150 |  | 0.030 | 0.01 | 0.01 | 0.02 | 0.06 | 0.07 | 0.03 | 0.02 | 0.02 | 0.02 | 0.02 | 0.07 | 0.030 | 0.05
ETPV020_025 | 28.990 | <0.012 | 14.630 |  | 0.610 | <0.015 | <0.014 | <0.022 | <0.06 | <0.08 | 0.04 | 0.030 | <0.020 | <0.021 | <0.024 | 0.10 | 0.93 | 0.450 | <0.04 | 54.08 | 99.86 | 3.863639753 | 0.000609761 | 2.029636834 | 0.136360247 | 1.893276587 |  | 0.027256037 | 0.001521653 | 0.000843775 | 0.000965382 | 0.001729907 | 0.001420844 | 0.006512613 | 0.002871906 | 0.001539786 | 0.000973234 | 0.000994825 | 0.019700323 | 0.052538443 | 0.002436421 | 1.977863256 | 0.019 | 0.012 | 0.021 |  | 0.020 | 0.015 | 0.014 | 0.022 | 0.06 | 0.08 | 0.03 | 0.021 | 0.020 | 0.021 | 0.024 | 0.08 | 0.017 | 0.04 | 0.300 | 0.01 | 0.150 |  | 0.030 | 0.01 | 0.01 | 0.02 | 0.05 | 0.07 | 0.03 | 0.02 | 0.02 | 0.02 | 0.02 | 0.07 | 0.030 | 0.03
ETPV020_026 | 29.320 | <0.011 | 14.880 |  | <0.021 | <0.015 | <0.013 | <0.021 | <0.08 | <0.08 | <0.03 | 0.030 | <0.022 | <0.021 | <0.024 | <0.08 | 0.98 | 0.050 | <0.03 | 54.46 | 99.72 | 3.924011394 | 0.000551087 | 2.072978626 | 0.075988606 | 1.996990019 |  | 0.000603718 | 0.001548142 | 0.00081074 | 0.000947197 | 0.002194458 | 0.001446373 | 0.003177589 | 0.002883952 | 0.001719803 | 0.000972618 | 0.000998998 | 0.010209985 | 0.005862091 | 0.002150288 | 1.987639728 | 0.020 | 0.011 | 0.021 |  | 0.021 | 0.015 | 0.013 | 0.021 | 0.08 | 0.08 | 0.03 | 0.020 | 0.022 | 0.021 | 0.024 | 0.08 | 0.013 | 0.03 | 0.310 | 0.01 | 0.150 |  | 0.02 | 0.01 | 0.01 | 0.02 | 0.06 | 0.07 | 0.03 | 0.02 | 0.02 | 0.02 | 0.02 | 0.07 | 0.020 | 0.03
ETPV020_027 | 29.290 | <0.012 | 14.720 |  | 0.150 | <0.016 | <0.015 | <0.020 | <0.07 | <0.08 | <0.03 | <0.020 | <0.022 | <0.021 | <0.024 | <0.08 | 1 | 0.110 | <0.04 | 54.58 | 99.85 | 3.92405698 | 0.000607845 | 2.052812779 | 0.07594302 | 1.976869759 |  | 0.00673739 | 0.001569872 | 0.000884805 | 0.000872502 | 0.00190923 | 0.001442529 | 0.0037128 | 0.001276027 | 0.00170579 | 0.000987736 | 0.0009917 | 0.010696834 | 0.01290996 | 0.002711341 | 1.986591825 | 0.019 | 0.012 | 0.020 |  | 0.021 | 0.016 | 0.015 | 0.020 | 0.07 | 0.08 | 0.03 | 0.020 | 0.022 | 0.021 | 0.024 | 0.08 | 0.018 | 0.04 | 0.310 | 0.01 | 0.150 |  | 0.02 | 0.01 | 0.01 | 0.02 | 0.06 | 0.07 | 0.03 | 0.02 | 0.02 | 0.02 | 0.02 | 0.07 | 0.020 | 0.03
ETPV020_028 | 30.000 | <0.012 | 14.950 |  | 0.090 | <0.014 | 0.060 | <0.022 | <0.06 | <0.08 | 0.040 | <0.023 | <0.018 | <0.021 | <0.025 | <0.08 | 0.78 | 0.090 | <0.03 | 53.8 | 99.81 | 3.936055635 | 0.00058527 | 2.041769752 | 0.063944365 | 1.977825386 |  | 0.003958831 | 0.001369867 | 0.00551622 | 0.000954725 | 0.001746735 | 0.001459785 | 0.006411311 | 0.001433408 | 0.001376626 | 0.000962702 | 0.001028319 | 0.010336943 | 0.010344244 | 0.002080973 | 1.987582085 | 0.019 | 0.012 | 0.020 |  | 0.021 | 0.014 | 0.014 | 0.022 | 0.06 | 0.08 | 0.029 | 0.023 | 0.018 | 0.021 | 0.025 | 0.08 | 0.017 | 0.03 | 0.310 | 0.01 | 0.150 |  | 0.02 | 0.01 | 0.01 | 0.02 | 0.06 | 0.07 | 0.030 | 0.02 | 0.01 | 0.02 | 0.02 | 0.07 | 0.020 | 0.03
ETPV020_029 | 30.100 | <0.011 | 14.970 |  | 0.070 | <0.016 | 0.030 | <0.020 | <0.07 | <0.08 | 0.04 | <0.020 | <0.020 | <0.020 | <0.024 | <0.08 | 0.76 | 0.120 | <0.03 | 53.8 | 99.89 | 3.935937316 | 0.00055838 | 2.0376476 | 0.064062684 | 1.973584916 |  | 0.003068769 | 0.001532251 | 0.002748864 | 0.000873317 | 0.001798092 | 0.001434033 | 0.006389818 | 0.001233238 | 0.001541585 | 0.000927339 | 0.000955733 | 0.01036511 | 0.01374609 | 0.002228873 | 1.987406017 | 0.020 | 0.011 | 0.020 |  | 0.020 | 0.016 | 0.013 | 0.020 | 0.07 | 0.08 | 0.03 | 0.020 | 0.020 | 0.020 | 0.024 | 0.08 | 0.015 | 0.03 | 0.310 | 0.01 | 0.150 |  | 0.02 | 0.01 | 0.01 | 0.02 | 0.06 | 0.07 | 0.03 | 0.02 | 0.02 | 0.02 | 0.02 | 0.07 | 0.020 | 0.03
ETPV020_030 | 29.910 | 0.007 | 14.810 |  | 0.014 | 0.010 | 0.009 | 0.014 | 0.04 | 0.06 | 0.04 | 0.050 | 0.012 | 0.014 | 0.015 | 0.09 | 0.85 | 0.020 | 0.02 | 54.05 | 100.035345 | 3.953194893 | 0.000559352 | 2.037569684 | 0.046805107 | 1.990764577 |  | 0.000604852 | 0.001459395 | 0.000848818 | 0.00091346 | 0.001718314 | 0.001514477 | 0.006458604 | 0.004746815 | 0.001495853 | 0.000979084 | 0.000929025 | 0.017583254 | 0.002315678 | 0.002593179 | 1.979823567 | 0.019 | 0.011 | 0.020 |  | 0.021 | 0.015 | 0.014 | 0.021 | 0.06 | 0.09 | 0.03 | 0.022 | 0.019 | 0.021 | 0.023 | 0.08 | 0.015 | 0.04 | 0.310 | 0.01 | 0.150 |  | 0.02 | 0.01 | 0.01 | 0.02 | 0.05 | 0.07 | 0.03 | 0.02 | 0.020 | 0.02 | 0.02 | 0.07 | 0.01 | 0.03
ETPV020_031 | 30.620 | 0.007 | 15.130 |  | 0.014 | 0.009 | 0.009 | 0.015 | 0.04 | 0.05 | 0.03 | 0.014 | 0.013 | 0.014 | 0.015 | 0.05 | 0.63 | 0.020 | 0.02 | 53.36 | 100.07119 | 3.957913991 | 0.000492824 | 2.035755858 | 0.042086009 | 1.993669849 |  | 0.000622517 | 0.001417548 | 0.000836013 | 0.000974948 | 0.001745108 | 0.001412396 | 0.004737282 | 0.001279413 | 0.001546725 | 0.000943909 | 0.000920627 | 0.010084526 | 0.002264683 | 0.002369664 | 1.98754581 | 0.019 | 0.010 | 0.022 |  | 0.022 | 0.015 | 0.014 | 0.023 | 0.06 | 0.08 | 0.03 | 0.021 | 0.020 | 0.021 | 0.023 | 0.08 | 0.016 | 0.04 | 0.320 | 0.01 | 0.150 |  | 0.02 | 0.01 | 0.01 | 0.02 | 0.05 | 0.07 | 0.03 | 0.02 | 0.02 | 0.02 | 0.02 | 0.07 | 0.01 | 0.03
ETPV020_032 | 29.610 | <0.012 | 15.410 |  | 0.030 | <0.015 | 0.020 | <0.023 | <0.07 | <0.08 | <0.03 | 0.090 | <0.020 | <0.020 | <0.024 | <0.08 | 0.79 | 0.060 | <0.04 | 53.81 | 99.82 | 3.89311078 | 0.000581496 | 2.109048624 | 0.10688922 | 2.002159404 |  | 0.001322404 | 0.00149128 | 0.001842632 | 0.000982958 | 0.001986015 | 0.001382478 | 0.003184332 | 0.008499656 | 0.001511294 | 0.000923196 | 0.000993692 | 0.010434621 | 0.006910761 | 0.002850468 | 1.986714911 | 0.019 | 0.012 | 0.020 |  | 0.021 | 0.015 | 0.014 | 0.023 | 0.07 | 0.08 | 0.03 | 0.021 | 0.020 | 0.020 | 0.024 | 0.08 | 0.017 | 0.04 | 0.310 | 0.01 | 0.150 |  | 0.02 | 0.01 | 0.01 | 0.02 | 0.06 | 0.07 | 0.03 | 0.02 | 0.02 | 0.02 | 0.02 | 0.07 | 0.020 | 0.03
ETPV020_033 | 30.060 | <0.010 | 15.080 |  | 0.060 | 0.020 | <0.014 | <0.022 | <0.07 | <0.08 | <0.03 | 0.060 | <0.019 | <0.021 | <0.023 | <0.08 | 0.76 | 0.040 | <0.04 | 53.77 | 99.85 | 3.936378892 | 0.000504266 | 2.05558225 | 0.063621108 | 1.991961142 |  | 0.002634169 | 0.003026553 | 0.000846954 | 0.000965951 | 0.001833426 | 0.001396065 | 0.003379492 | 0.005643645 | 0.001497496 | 0.00094247 | 0.000948967 | 0.010518468 | 0.004588642 | 0.002393933 | 1.987087599 | 0.019 | 0.010 | 0.021 |  | 0.020 | 0.014 | 0.014 | 0.022 | 0.07 | 0.08 | 0.03 | 0.019 | 0.019 | 0.021 | 0.023 | 0.08 | 0.017 | 0.04 | 0.310 | 0.01 | 0.150 |  | 0.02 | 0.01 | 0.01 | 0.02 | 0.06 | 0.07 | 0.03 | 0.020 | 0.020 | 0.02 | 0.02 | 0.07 | 0.020 | 0.03
ETPV020_034 | 29.940 | <0.012 | 15.000 |  | 0.200 | <0.016 | <0.014 | <0.022 | <0.07 | <0.08 | <0.03 | <0.021 | <0.020 | <0.020 | <0.023 | <0.08 | 0.76 | 0.170 | <0.03 | 53.75 | 99.82 | 3.919770948 | 0.000608974 | 2.044211146 | 0.080229052 | 1.963982094 |  | 0.008778562 | 0.001534113 | 0.000834835 | 0.000965731 | 0.001775726 | 0.001324393 | 0.003534663 | 0.001289749 | 0.001574327 | 0.000937659 | 0.000928391 | 0.010100962 | 0.019497283 | 0.002191129 | 1.987707909 | 0.019 | 0.012 | 0.020 |  | 0.021 | 0.016 | 0.014 | 0.022 | 0.07 | 0.08 | 0.03 | 0.021 | 0.020 | 0.020 | 0.023 | 0.08 | 0.015 | 0.03 | 0.310 | 0.01 | 0.150 |  | 0.02 | 0.01 | 0.01 | 0.02 | 0.05 | 0.06 | 0.03 | 0.02 | 0.02 | 0.02 | 0.02 | 0.07 | 0.020 | 0.03
ETPV020_035 | 28.530 | <0.013 | 14.610 |  | 0.070 | <0.014 | <0.014 | <0.021 | <0.06 | <0.09 | 0.04 | 0.080 | <0.020 | <0.021 | <0.024 | 0.09 | 1.2 | 0.080 | <0.027 | 55.13 | 99.83 | 3.905698921 | 0.000683752 | 2.081962032 | 0.094301079 | 1.987660953 |  | 0.003212769 | 0.001460189 | 0.000872949 | 0.000959784 | 0.001788343 | 0.001656006 | 0.006689657 | 0.007866607 | 0.001630063 | 0.000994885 | 0.001038901 | 0.018212285 | 0.009594078 | 0.001924577 | 1.979863138 | 0.019 | 0.013 | 0.022 |  | 0.021 | 0.014 | 0.014 | 0.021 | 0.06 | 0.09 | 0.03 | 0.023 | 0.020 | 0.021 | 0.024 | 0.08 | 0.018 | 0.027 | 0.300 | 0.01 | 0.150 |  | 0.02 | 0.01 | 0.01 | 0.02 | 0.05 | 0.07 | 0.03 | 0.02 | 0.02 | 0.02 | 0.02 | 0.07 | 0.020 | 0.030
ETPV020_036 | 29.790 | <0.010 | 15.000 |  | 0.070 | <0.014 | <0.014 | <0.022 | <0.07 | <0.08 | <0.04 | <0.023 | <0.021 | <0.020 | <0.024 | <0.08 | 0.85 | 0.040 | <0.04 | 54.08 | 99.83 | 3.933129511 | 0.000518484 | 2.061505995 | 0.066870489 | 1.994635506 |  | 0.003098491 | 0.001418168 | 0.000841898 | 0.000951967 | 0.001889777 | 0.001421596 | 0.00375328 | 0.001436275 | 0.001626559 | 0.000936321 | 0.000977309 | 0.010262533 | 0.004626409 | 0.002440832 | 1.987296636 | 0.019 | 0.010 | 0.020 |  | 0.021 | 0.014 | 0.014 | 0.022 | 0.07 | 0.08 | 0.04 | 0.023 | 0.021 | 0.020 | 0.024 | 0.08 | 0.018 | 0.04 | 0.310 | 0.01 | 0.150 |  | 0.02 | 0.01 | 0.01 | 0.02 | 0.06 | 0.07 | 0.03 | 0.02 | 0.02 | 0.02 | 0.02 | 0.07 | 0.020 | 0.03
ETPV020_037 | 30.170 | <0.011 | 15.210 |  | 0.090 | <0.014 | <0.014 | <0.020 | <0.07 | <0.08 | 0.040 | 0.040 | <0.020 | <0.021 | <0.024 | 0.08 | 0.69 | 0.070 | <0.04 | 53.47 | 99.86 | 3.926005457 | 0.000535833 | 2.060299713 | 0.073994543 | 1.98630517 |  | 0.003926473 | 0.001397769 | 0.000847569 | 0.000869092 | 0.001884285 | 0.001451313 | 0.006358906 | 0.003738833 | 0.001518786 | 0.000936559 | 0.000987535 | 0.015388295 | 0.007979761 | 0.002512942 | 1.982098763 | 0.020 | 0.011 | 0.022 |  | 0.020 | 0.014 | 0.014 | 0.020 | 0.07 | 0.08 | 0.029 | 0.020 | 0.020 | 0.021 | 0.024 | 0.08 | 0.019 | 0.04 | 0.310 | 0.01 | 0.150 |  | 0.02 | 0.01 | 0.01 | 0.02 | 0.06 | 0.07 | 0.030 | 0.02 | 0.02 | 0.02 | 0.02 | 0.07 | 0.020 | 0.03
ETPV020_038 | 29.840 | <0.012 | 14.870 |  | 0.040 | <0.015 | <0.014 | <0.023 | <0.07 | <0.08 | <0.03 | 0.030 | <0.020 | <0.020 | <0.023 | <0.08 | 0.86 | 0.060 |  | 54.11 | 99.81 | 3.943040377 | 0.000584414 | 2.045356302 | 0.056959623 | 1.988396679 |  | 0.001772054 | 0.001488838 | 0.000842605 | 0.000987891 | 0.001855575 | 0.001442112 | 0.003431155 | 0.002847437 | 0.001542245 | 0.000927829 | 0.000961691 | 0.01051238 | 0.006945443 |  | 1.98948762 | 0.019 | 0.012 | 0.021 |  | 0.021 | 0.015 | 0.014 | 0.023 | 0.07 | 0.08 | 0.03 | 0.020 | 0.020 | 0.020 | 0.023 | 0.08 | 0.016 |  | 0.310 | 0.01 | 0.150 |  | 0.02 | 0.01 | 0.01 | 0.02 | 0.06 | 0.07 | 0.03 | 0.02 | 0.02 | 0.02 | 0.02 | 0.07 | 0.020
ETPV020_039 | 30.870 | <0.011 | 15.300 |  | 0.080 | <0.015 | <0.014 | <0.021 | <0.07 | <0.08 | <0.03 | <0.020 | <0.020 | <0.020 | <0.023 | 0.09 | 0.51 | 0.080 |  | 52.99 | 99.92 | 3.945360379 | 0.000555501 | 2.035481124 | 0.054639621 | 1.980841503 |  | 0.003427871 | 0.001420808 | 0.000791685 | 0.000896039 | 0.001802706 | 0.001354041 | 0.003308475 | 0.001187454 | 0.001469063 | 0.000888425 | 0.00091425 | 0.017002684 | 0.008956871 |  | 1.982997316 | 0.019 | 0.011 | 0.020 |  | 0.020 | 0.015 | 0.014 | 0.021 | 0.07 | 0.08 | 0.03 | 0.020 | 0.020 | 0.020 | 0.023 | 0.08 | 0.016 |  | 0.320 | 0.01 | 0.150 |  | 0.02 | 0.01 | 0.01 | 0.02 | 0.06 | 0.07 | 0.03 | 0.02 | 0.02 | 0.02 | 0.02 | 0.07 | 0.020
ETPV020_040 | 29.780 | <0.011 | 15.000 |  | 0.260 | <0.015 | <0.014 | <0.021 | <0.06 | <0.09 | 0.04 | 0.050 | <0.022 | <0.020 | <0.024 | <0.08 | 0.77 | 0.240 | <0.04 | 53.71 | 99.85 | 3.90248882 | 0.000569577 | 2.046132871 | 0.09751118 | 1.94862169 |  | 0.011422858 | 0.001496182 | 0.000829651 | 0.000896971 | 0.001695488 | 0.001482416 | 0.006403594 | 0.004706385 | 0.001668502 | 0.000924738 | 0.000974097 | 0.010236366 | 0.027551452 | 0.00257784 | 1.987185794 | 0.018 | 0.011 | 0.021 |  | 0.020 | 0.015 | 0.014 | 0.021 | 0.06 | 0.09 | 0.04 | 0.020 | 0.022 | 0.020 | 0.024 | 0.08 | 0.017 | 0.04 | 0.310 | 0.01 | 0.150 |  | 0.02 | 0.01 | 0.01 | 0.02 | 0.05 | 0.07 | 0.03 | 0.02 | 0.02 | 0.02 | 0.02 | 0.07 | 0.030 | 0.03
ETPV020_041 | 29.380 | <0.011 | 14.560 |  | 0.380 | <0.015 | 0.020 | <0.021 | <0.07 | <0.08 | <0.03 | <0.020 | <0.011 | <0.020 | <0.024 | 0.19 | 0.95 | 0.170 | <0.04 | 54.24 | 99.89 | 3.922148525 | 0.00055988 | 2.023295047 | 0.077851475 | 1.945443573 |  | 0.017007493 | 0.001494109 | 0.001870909 | 0.00092707 | 0.001908018 | 0.001451607 | 0.003349805 | 0.001246568 | 0.000857738 | 0.000946737 | 0.000988181 | 0.037493051 | 0.019880964 | 0.002474859 | 1.960032091 | 0.019 | 0.011 | 0.020 |  | 0.021 | 0.015 | 0.014 | 0.021 | 0.07 | 0.08 | 0.03 | 0.020 | 0.011 | 0.020 | 0.024 | 0.08 | 0.016 | 0.04 | 0.310 | 0.01 | 0.140 |  | 0.030 | 0.01 | 0.01 | 0.02 | 0.06 | 0.07 | 0.03 | 0.02 | 0.01 | 0.02 | 0.02 | 0.07 | 0.020 | 0.03
ETPV020_042 | 30.190 | <0.0015 | 15.030 |  | 0.060 | <0.015 | <0.014 | <0.022 | <0.07 | <0.08 | <0.03 | 0.040 | <0.020 | <0.020 | <0.024 | <0.08 | 0.74 | 0.030 | <0.03 | 53.74 | 99.83 | 3.947417145 | 7.48e-05 | 2.045664883 | 0.052582855 | 1.993082027 |  | 0.002630181 | 0.001443747 | 0.000815895 | 0.000942766 | 0.001814305 | 0.001383523 | 0.003114809 | 0.003756733 | 0.001556887 | 0.000927272 | 0.00095973 | 0.010351789 | 0.003436271 | 0.002019979 | 1.987628232 | 0.020 | 0.0015 | 0.021 |  | 0.021 | 0.015 | 0.014 | 0.022 | 0.07 | 0.08 | 0.03 | 0.020 | 0.020 | 0.020 | 0.024 | 0.08 | 0.016 | 0.03 | 0.310 |  | 0.150 |  | 0.02 | 0.01 | 0.01 | 0.02 | 0.06 | 0.07 | 0.03 | 0.02 | 0.02 | 0.02 | 0.02 | 0.07 | 0.020 | 0.03
ETPV020_043 | 29.220 | <0.010 | 14.910 |  | 0.030 | <0.015 | <0.014 | <0.021 | <0.07 | <0.08 | <0.03 | <0.020 | <0.019 | <0.021 | <0.023 | <0.08 | 1 | 0.030 | <0.04 | 54.58 | 99.77 | 3.920480859 | 0.000496205 | 2.082391435 | 0.079519141 | 2.002872294 |  | 0.001349475 | 0.001531886 | 0.000855561 | 0.000945125 | 0.0019484 | 0.001448234 | 0.003569145 | 0.001277918 | 0.001518505 | 0.000970358 | 0.000959786 | 0.010454861 | 0.003526116 | 0.002528808 | 1.987016331 | 0.019 | 0.010 | 0.021 |  | 0.022 | 0.015 | 0.014 | 0.021 | 0.07 | 0.08 | 0.03 | 0.020 | 0.019 | 0.021 | 0.023 | 0.08 | 0.017 | 0.04 | 0.310 | 0.01 | 0.150 |  | 0.02 | 0.01 | 0.01 | 0.02 | 0.06 | 0.07 | 0.03 | 0.02 | 0.020 | 0.02 | 0.02 | 0.07 | 0.020 | 0.03
ETPV020_044 | 29.090 | 0.006 | 14.790 |  | 0.030 | 0.010 | 0.009 | 0.011 | 0.04 | 0.05 | 0.02 | 0.030 | 0.013 | 0.014 | 0.016 | 0.05 | 1.06 | 0.020 | 0.02 | 54.78 | 100.07261 | 3.925493149 | 0.00044761 | 2.077515514 | 0.074506851 | 2.003008663 |  | 0.001357239 | 0.001520427 | 0.000842044 | 0.000762243 | 0.001889322 | 0.001517555 | 0.003471808 | 0.002907852 | 0.001622694 | 0.000990153 | 0.001019868 | 0.010476112 | 0.002364268 | 0.002390477 | 1.98713341 | 0.020 | 0.009 | 0.020 |  | 0.021 | 0.015 | 0.014 | 0.017 | 0.07 | 0.08 | 0.03 | 0.020 | 0.020 | 0.021 | 0.024 | 0.08 | 0.018 | 0.03 | 0.300 | 0.010 | 0.150 |  | 0.02 | 0.01 | 0.01 | 0.01 | 0.06 | 0.07 | 0.03 | 0.02 | 0.02 | 0.02 | 0.02 | 0.07 | 0.020 | 0.03
ETPV020_045 | 29.870 | <0.011 | 14.950 |  | 0.040 | <0.015 | <0.014 | <0.022 | <0.06 | <0.08 | 0.05 | 0.030 | <0.028 | <0.020 | <0.023 | <0.08 | 0.84 | 0.030 | <0.04 | 54.03 | 99.84 | 3.940189995 | 0.000553229 | 2.052809899 | 0.059810005 | 1.992999894 |  | 0.001768994 | 0.001446634 | 0.000853167 | 0.000968653 | 0.001695717 | 0.001451897 | 0.008057472 | 0.002842521 | 0.002184963 | 0.00093549 | 0.00094362 | 0.010456207 | 0.003466726 | 0.00268321 | 1.986860583 | 0.019 | 0.011 | 0.021 |  | 0.020 | 0.015 | 0.014 | 0.022 | 0.06 | 0.08 | 0.03 | 0.021 | 0.028 | 0.020 | 0.023 | 0.08 | 0.015 | 0.04 | 0.310 | 0.01 | 0.150 |  | 0.02 | 0.01 | 0.01 | 0.02 | 0.05 | 0.07 | 0.03 | 0.02 | 0.02 | 0.02 | 0.02 | 0.07 | 0.01 | 0.03
ETPV020_046 | 29.100 | <0.011 | 14.780 |  | 0.440 | <0.015 | <0.014 | <0.021 | <0.06 | <0.08 | 0.04 | 0.060 | <0.020 | <0.020 | <0.024 | <0.08 | 0.91 | 0.400 | <0.03 | 54.1 | 99.83 | 3.868540469 | 0.000552473 | 2.045286674 | 0.131459531 | 1.913827142 |  | 0.019610619 | 0.001447924 | 0.000853762 | 0.000905529 | 0.001617533 | 0.001392528 | 0.006496224 | 0.005729357 | 0.001528075 | 0.000952116 | 0.000979918 | 0.009937383 | 0.046583318 | 0.002382369 | 1.987680248 | 0.019 | 0.011 | 0.021 |  | 0.021 | 0.015 | 0.014 | 0.021 | 0.06 | 0.08 | 0.03 | 0.021 | 0.020 | 0.020 | 0.024 | 0.08 | 0.015 | 0.03 | 0.300 | 0.01 | 0.150 |  | 0.030 | 0.01 | 0.01 | 0.02 | 0.05 | 0.07 | 0.03 | 0.02 | 0.02 | 0.02 | 0.02 | 0.07 | 0.030 | 0.03
ETPV020_047 | 29.040 | <0.011 | 14.410 |  | 1.020 | <0.015 | <0.014 | <0.022 | <0.06 | <0.08 | 0.05 | 0.030 | <0.021 | <0.020 | <0.025 | <0.08 | 0.85 | 0.720 | <0.03 | 53.67 | 99.79 | 3.840450812 | 0.000534468 | 1.983696262 | 0.159549188 | 1.824147074 |  | 0.045224131 | 0.001490049 | 0.000855338 | 0.000957936 | 0.00177167 | 0.001420432 | 0.008077974 | 0.002849754 | 0.001613659 | 0.000928584 | 0.001007718 | 0.009695014 | 0.08341312 | 0.002335906 | 1.98796908 | 0.019 | 0.011 | 0.021 |  | 0.021 | 0.015 | 0.014 | 0.022 | 0.06 | 0.08 | 0.04 | 0.022 | 0.021 | 0.020 | 0.025 | 0.08 | 0.017 | 0.03 | 0.300 | 0.01 | 0.140 |  | 0.040 | 0.01 | 0.01 | 0.02 | 0.05 | 0.07 | 0.04 | 0.02 | 0.02 | 0.02 | 0.02 | 0.07 | 0.040 | 0.03
ETPV020_048 | 29.810 | <0.011 | 14.940 |  | 0.110 | <0.014 | <0.014 | <0.021 | <0.06 | <0.08 | <0.03 | 0.080 | <0.021 | <0.021 | <0.023 | <0.08 | 0.83 | 0.070 | <0.04 | 53.97 | 99.81 | 3.932583721 | 0.000553272 | 2.051597673 | 0.067416279 | 1.984181394 |  | 0.004865115 | 0.001426929 | 0.000847225 | 0.000929279 | 0.001555674 | 0.001460779 | 0.003341696 | 0.00758065 | 0.001601914 | 0.000949458 | 0.000960106 | 0.010545754 | 0.008089661 | 0.00283967 | 1.986614576 | 0.019 | 0.011 | 0.020 |  | 0.021 | 0.014 | 0.014 | 0.021 | 0.06 | 0.08 | 0.03 | 0.019 | 0.021 | 0.021 | 0.023 | 0.08 | 0.016 | 0.04 | 0.310 | 0.01 | 0.150 |  | 0.02 | 0.01 | 0.01 | 0.02 | 0.05 | 0.07 | 0.03 | 0.020 | 0.02 | 0.02 | 0.02 | 0.07 | 0.020 | 0.03
ETPV020_049 | 29.340 | <0.011 | 14.920 |  | 0.050 | <0.016 | <0.015 | <0.021 | <0.07 | <0.08 | <0.03 | 0.020 | <0.021 | <0.021 | <0.024 | <0.08 | 0.97 | 0.060 | <0.04 | 54.45 | 99.81 | 3.919888268 | 0.000545039 | 2.074951744 | 0.080111732 | 1.994840012 |  | 0.002239588 | 0.001565532 | 0.000882359 | 0.00092336 | 0.002018077 | 0.001475836 | 0.00334183 | 0.001919305 | 0.001614445 | 0.000975624 | 0.000988958 | 0.009948408 | 0.007022328 | 0.002641925 | 1.987409668 | 0.019 | 0.011 | 0.020 |  | 0.020 | 0.016 | 0.015 | 0.021 | 0.07 | 0.08 | 0.03 | 0.019 | 0.021 | 0.021 | 0.024 | 0.08 | 0.016 | 0.04 | 0.310 | 0.01 | 0.150 |  | 0.02 | 0.01 | 0.01 | 0.02 | 0.06 | 0.07 | 0.03 | 0.020 | 0.02 | 0.02 | 0.02 | 0.07 | 0.020 | 0.03
ETPV020_050 | 29.110 | <0.013 | 14.680 |  | 0.300 | <0.015 | <0.014 | <0.022 | <0.07 | <0.08 | 0.040 | 0.030 | <0.020 | <0.020 | <0.023 | 0.08 | 0.98 | 0.290 | <0.04 | 54.41 | 99.92 | 3.892435732 | 0.000657657 | 2.04329419 | 0.107564268 | 1.935729922 |  | 0.013448844 | 0.001466411 | 0.00084656 | 0.000968568 | 0.001925056 | 0.001375763 | 0.006534105 | 0.002881383 | 0.001576395 | 0.00093889 | 0.000973156 | 0.015812268 | 0.033969841 | 0.002540863 | 1.981646869 | 0.020 | 0.013 | 0.021 |  | 0.021 | 0.015 | 0.014 | 0.022 | 0.07 | 0.08 | 0.029 | 0.020 | 0.020 | 0.020 | 0.023 | 0.08 | 0.015 | 0.04 | 0.300 | 0.01 | 0.150 |  | 0.030 | 0.01 | 0.01 | 0.02 | 0.06 | 0.06 | 0.030 | 0.02 | 0.02 | 0.02 | 0.02 | 0.07 | 0.030 | 0.03
ETPV022_001 | 30.800 | <0.011 | 15.290 |  | 0.190 | <0.015 | <0.014 | <0.021 | <0.07 | <0.08 | <0.03 | <0.022 | 0.030 | <0.020 | <0.024 | 0.08 | 0.51 | 0.080 | <0.04 | 52.93 | 99.91 | 3.939051384 | 0.000516865 | 2.035513627 | 0.060948616 | 1.974565011 |  | 0.008146649 | 0.001392941 | 0.000821341 | 0.000905138 | 0.001843882 | 0.00138895 | 0.00338178 | 0.001307672 | 0.003479403 | 0.000898001 | 0.000938729 | 0.015123623 | 0.008962872 | 0.002482893 | 1.982393484 | 0.020 | 0.011 | 0.021 |  | 0.021 | 0.015 | 0.014 | 0.021 | 0.07 | 0.08 | 0.03 | 0.022 | 0.021 | 0.020 | 0.024 | 0.08 | 0.016 | 0.04 | 0.320 | 0.01 | 0.150 |  | 0.02 | 0.01 | 0.01 | 0.02 | 0.06 | 0.07 | 0.03 | 0.02 | 0.02 | 0.02 | 0.02 | 0.07 | 0.020 | 0.03
ETPV022_002 | 30.660 | <0.011 | 15.160 |  | 0.310 | <0.014 | 0.030 | <0.020 | <0.07 | <0.08 | 0.04 | 0.030 | <0.020 | <0.020 | <0.023 | <0.08 | 0.52 | 0.190 | <0.04 | 52.89 | 99.83 | 3.928482197 | 0.000532488 | 2.021982718 | 0.071517803 | 1.950464916 |  | 0.013316767 | 0.001366673 | 0.002693545 | 0.00086 | 0.001932758 | 0.001342154 | 0.006261227 | 0.002761051 | 0.00153322 | 0.000913176 | 0.000908604 | 0.009861056 | 0.021326644 | 0.002586511 | 1.987552432 | 0.019 | 0.011 | 0.021 |  | 0.020 | 0.014 | 0.013 | 0.020 | 0.07 | 0.08 | 0.03 | 0.018 | 0.020 | 0.020 | 0.023 | 0.08 | 0.016 | 0.04 | 0.320 | 0.01 | 0.150 |  | 0.02 | 0.01 | 0.01 | 0.02 | 0.06 | 0.07 | 0.03 | 0.020 | 0.02 | 0.02 | 0.02 | 0.07 | 0.020 | 0.03
ETPV022_003 | 30.870 | <0.011 | 15.140 |  | 0.360 | <0.015 | <0.014 | <0.021 | <0.06 | <0.08 | 0.05 | <0.021 | <0.020 | <0.021 | <0.023 | <0.08 | 0.47 | 0.200 | <0.03 | 52.73 | 99.82 | 3.936053851 | 0.000539607 | 2.009443856 | 0.063946149 | 1.945497707 |  | 0.015389034 | 0.001474921 | 0.000824663 | 0.000889688 | 0.001652346 | 0.001333898 | 0.007788275 | 0.001244184 | 0.001510693 | 0.000931094 | 0.000923991 | 0.009543335 | 0.022339357 | 0.001969796 | 1.988486869 | 0.019 | 0.011 | 0.021 |  | 0.021 | 0.015 | 0.014 | 0.021 | 0.06 | 0.08 | 0.03 | 0.021 | 0.020 | 0.021 | 0.023 | 0.08 | 0.016 | 0.03 | 0.320 | 0.01 | 0.150 |  | 0.030 | 0.01 | 0.01 | 0.02 | 0.05 | 0.07 | 0.03 | 0.02 | 0.02 | 0.02 | 0.02 | 0.07 | 0.020 | 0.03
ETPV022_004 | 30.620 | <0.012 | 15.240 |  | 0.290 | <0.016 | 0.030 | <0.022 | <0.07 | <0.08 | 0.05 | <0.021 | <0.020 | <0.021 | <0.023 | <0.08 | 0.52 | 0.160 | <0.03 | 52.85 | 99.76 | 3.92528732 | 0.000581626 | 2.033652904 | 0.07471268 | 1.958940224 |  | 0.01246375 | 0.001492525 | 0.00269487 | 0.000949873 | 0.001904329 | 0.001436539 | 0.007830385 | 0.001256896 | 0.001518862 | 0.000945129 | 0.000928987 | 0.009730421 | 0.017968115 | 0.00230392 | 1.987965659 | 0.019 | 0.012 | 0.021 |  | 0.022 | 0.016 | 0.014 | 0.022 | 0.07 | 0.08 | 0.04 | 0.021 | 0.020 | 0.021 | 0.023 | 0.08 | 0.016 | 0.03 | 0.320 | 0.01 | 0.150 |  | 0.030 | 0.01 | 0.01 | 0.02 | 0.06 | 0.07 | 0.04 | 0.02 | 0.02 | 0.02 | 0.02 | 0.07 | 0.020 | 0.03
ETPV022_005 | 30.550 | <0.011 | 15.300 |  | 0.270 | 0.020 | 0.080 | <0.021 | <0.06 | <0.08 | 0.05 | 0.030 | 0.030 | <0.021 | <0.024 | <0.08 | 0.52 | 0.180 | <0.03 | 52.85 | 99.88 | 3.912482996 | 0.000532228 | 2.039662346 | 0.087517004 | 1.952145342 |  | 0.01159283 | 0.002959931 | 0.007179291 | 0.000910645 | 0.001662323 | 0.001436836 | 0.007822726 | 0.002759707 | 0.003484216 | 0.000935212 | 0.000959943 | 0.009757818 | 0.020194357 | 0.002222526 | 1.988019656 | 0.019 | 0.011 | 0.020 |  | 0.021 | 0.015 | 0.015 | 0.021 | 0.06 | 0.08 | 0.04 | 0.020 | 0.020 | 0.021 | 0.024 | 0.08 | 0.016 | 0.03 | 0.320 | 0.01 | 0.150 |  | 0.02 | 0.01 | 0.020 | 0.02 | 0.05 | 0.07 | 0.03 | 0.02 | 0.02 | 0.02 | 0.02 | 0.07 | 0.020 | 0.03
ETPV022_006 | 30.280 | <0.011 | 15.190 |  | 0.170 | <0.015 | <0.014 | <0.021 | <0.07 | <0.08 | 0.04 | <0.022 | 0.020 | <0.020 | <0.024 | <0.08 | 0.66 | 0.070 | <0.03 | 53.41 | 99.84 | 3.93042824 | 0.00052459 | 2.052425367 | 0.06957176 | 1.982853607 |  | 0.007398052 | 0.00144301 | 0.000833617 | 0.000905727 | 0.00187685 | 0.001401082 | 0.006342943 | 0.001309036 | 0.002354271 | 0.000911422 | 0.000981019 | 0.009827623 | 0.00795973 | 0.002092204 | 1.988080173 | 0.019 | 0.011 | 0.021 |  | 0.021 | 0.015 | 0.014 | 0.021 | 0.07 | 0.08 | 0.03 | 0.022 | 0.020 | 0.020 | 0.024 | 0.08 | 0.018 | 0.03 | 0.310 | 0.01 | 0.150 |  | 0.02 | 0.01 | 0.01 | 0.02 | 0.06 | 0.07 | 0.03 | 0.02 | 0.02 | 0.02 | 0.02 | 0.07 | 0.020 | 0.03
ETPV022_007 | 30.740 | <0.011 | 15.170 |  | 0.170 | <0.016 | 0.020 | <0.021 | <0.07 | <0.08 | <0.03 | <0.020 | <0.021 | <0.020 | <0.022 | 0.08 | 0.54 | 0.110 | <0.03 | 53.04 | 99.87 | 3.943718071 | 0.000523379 | 2.025877483 | 0.056281929 | 1.969595554 |  | 0.007311987 | 0.001503316 | 0.001797969 | 0.000873877 | 0.001876399 | 0.001393309 | 0.003453519 | 0.001209949 | 0.001580535 | 0.000891811 | 0.000893794 | 0.015171095 | 0.012362632 | 0.002199996 | 1.982628909 | 0.019 | 0.011 | 0.020 |  | 0.021 | 0.016 | 0.014 | 0.021 | 0.07 | 0.08 | 0.03 | 0.020 | 0.021 | 0.020 | 0.022 | 0.08 | 0.015 | 0.03 | 0.320 | 0.01 | 0.150 |  | 0.02 | 0.01 | 0.01 | 0.02 | 0.06 | 0.07 | 0.03 | 0.02 | 0.02 | 0.02 | 0.02 | 0.07 | 0.020 | 0.03
ETPV022_008 | 29.280 | <0.011 | 14.790 |  | 0.440 | <0.015 | 0.030 | <0.022 | <0.07 | <0.08 | 0.060 | <0.022 | 0.040 | <0.020 | <0.024 | 0.13 | 0.89 | 0.200 | <0.04 | 54.04 | 99.9 | 3.8931319 | 0.000537359 | 2.047018741 | 0.1068681 | 1.940150641 |  | 0.019613956 | 0.001508095 | 0.002795115 | 0.000985206 | 0.001961316 | 0.0013963 | 0.009745994 | 0.001353313 | 0.004823148 | 0.000942942 | 0.000992491 | 0.025550319 | 0.023295622 | 0.002779904 | 1.971669777 | 0.019 | 0.011 | 0.020 |  | 0.020 | 0.015 | 0.014 | 0.022 | 0.07 | 0.08 | 0.028 | 0.022 | 0.020 | 0.020 | 0.024 | 0.08 | 0.017 | 0.04 | 0.310 | 0.01 | 0.150 |  | 0.030 | 0.01 | 0.01 | 0.02 | 0.06 | 0.07 | 0.030 | 0.02 | 0.02 | 0.02 | 0.02 | 0.07 | 0.030 | 0.03
ETPV022_009 | 30.130 | <0.011 | 15.020 |  | 0.160 | <0.015 | 0.020 | <0.022 | <0.07 | <0.08 | 0.06 | <0.022 | <0.019 | <0.020 | <0.024 | 0.11 | 0.72 | 0.090 | <0.03 | 53.61 | 99.92 | 3.932839471 | 0.000542455 | 2.040810218 | 0.067160529 | 1.973649689 |  | 0.00700183 | 0.001470693 | 0.00182931 | 0.000941155 | 0.001862876 | 0.001414126 | 0.009567648 | 0.001310266 | 0.001446508 | 0.000907357 | 0.00096215 | 0.021223876 | 0.010291197 | 0.002271954 | 1.97650417 | 0.019 | 0.011 | 0.020 |  | 0.022 | 0.015 | 0.014 | 0.022 | 0.07 | 0.08 | 0.03 | 0.022 | 0.019 | 0.020 | 0.024 | 0.08 | 0.015 | 0.03 | 0.310 | 0.01 | 0.150 |  | 0.02 | 0.01 | 0.01 | 0.02 | 0.06 | 0.07 | 0.03 | 0.02 | 0.020 | 0.02 | 0.02 | 0.07 | 0.020 | 0.03
ETPV022_010 | 30.610 | <0.011 | 15.230 |  | 0.280 | 0.020 | 0.030 | <0.021 | <0.08 | <0.08 | 0.05 | 0.030 | 0.020 | <0.020 | <0.024 | 0.11 | 0.51 | 0.140 | <0.03 | 52.8 | 99.83 | 3.924842834 | 0.000552418 | 2.032752218 | 0.075157166 | 1.957595051 |  | 0.012036534 | 0.002963462 | 0.002695445 | 0.000886169 | 0.00200625 | 0.001380599 | 0.007832056 | 0.002762999 | 0.002325581 | 0.000891312 | 0.000969064 | 0.020848584 | 0.015725456 | 0.002152545 | 1.976998871 | 0.020 | 0.011 | 0.020 |  | 0.021 | 0.015 | 0.014 | 0.021 | 0.08 | 0.08 | 0.03 | 0.021 | 0.020 | 0.020 | 0.024 | 0.08 | 0.018 | 0.03 | 0.320 | 0.01 | 0.150 |  | 0.030 | 0.01 | 0.01 | 0.02 | 0.06 | 0.07 | 0.03 | 0.02 | 0.02 | 0.02 | 0.02 | 0.07 | 0.020 | 0.03
ETPV022_011 | 30.290 | <0.011 | 15.160 |  | 0.220 | <0.015 | 0.020 | <0.022 | <0.06 | <0.08 | 0.04 | 0.030 | <0.020 | <0.021 | <0.023 | 0.11 | 0.63 | 0.100 | <0.03 | 53.24 | 99.84 | 3.92626095 | 0.000533745 | 2.04552451 | 0.07373905 | 1.97178546 |  | 0.009560642 | 0.001450741 | 0.001816604 | 0.000947538 | 0.001682496 | 0.001418088 | 0.006334126 | 0.002793197 | 0.001528149 | 0.000932909 | 0.000935309 | 0.021076452 | 0.011355236 | 0.002289548 | 1.976634 | 0.020 | 0.011 | 0.022 |  | 0.021 | 0.015 | 0.014 | 0.022 | 0.06 | 0.08 | 0.03 | 0.021 | 0.020 | 0.021 | 0.023 | 0.08 | 0.016 | 0.03 | 0.310 | 0.01 | 0.150 |  | 0.02 | 0.01 | 0.01 | 0.02 | 0.06 | 0.07 | 0.03 | 0.02 | 0.02 | 0.02 | 0.02 | 0.07 | 0.020 | 0.03
ETPV022_012 | 30.480 | 0.005 | 15.260 |  | 0.100 | 0.020 | 0.020 | 0.014 | 0.04 | 0.05 | 0.02 | 0.014 | 0.013 | 0.013 | 0.015 | 0.08 | 0.61 | 0.020 | 0.03 | 53.28 | 100.08788 | 3.939768281 | 0.000409038 | 2.053221719 | 0.060231719 | 1.99299 |  | 0.004333514 | 0.002987419 | 0.00181149 | 0.000919102 | 0.001742393 | 0.001355677 | 0.003931105 | 0.001255258 | 0.001546706 | 0.000903056 | 0.000940717 | 0.015285183 | 0.002264655 | 0.00260926 | 1.982105557 | 0.020 | 0.008 | 0.021 |  | 0.021 | 0.015 | 0.014 | 0.021 | 0.06 | 0.08 | 0.04 | 0.021 | 0.020 | 0.020 | 0.023 | 0.08 | 0.018 | 0.04 | 0.320 | 0.010 | 0.150 |  | 0.02 | 0.01 | 0.01 | 0.02 | 0.05 | 0.07 | 0.03 | 0.02 | 0.02 | 0.02 | 0.02 | 0.07 | 0.020 | 0.03
ETPV022_013 | 30.560 | <0.010 | 15.260 |  | 0.120 | <0.015 | 0.020 | <0.021 | <0.07 | <0.08 | <0.04 | <0.022 | 0.030 | <0.021 | <0.024 | 0.09 | 0.59 | 0.030 | <0.03 | 53.19 | 99.89 | 3.939475152 | 0.000496406 | 2.047694427 | 0.060524848 | 1.987169579 |  | 0.005186218 | 0.001491178 | 0.001806614 | 0.000908061 | 0.001777989 | 0.001401722 | 0.003685087 | 0.001300028 | 0.003507105 | 0.000932305 | 0.000954221 | 0.017149539 | 0.003387837 | 0.001998146 | 1.980852315 | 0.020 | 0.010 | 0.021 |  | 0.021 | 0.015 | 0.014 | 0.021 | 0.07 | 0.08 | 0.04 | 0.022 | 0.020 | 0.021 | 0.024 | 0.08 | 0.015 | 0.03 | 0.320 | 0.01 | 0.150 |  | 0.02 | 0.01 | 0.01 | 0.02 | 0.06 | 0.07 | 0.03 | 0.02 | 0.02 | 0.02 | 0.02 | 0.07 | 0.020 | 0.03
ETPV022_014 | 30.480 | <0.011 | 15.230 |  | 0.140 | <0.015 | <0.014 | <0.022 | <0.06 | <0.08 | 0.04 | 0.020 | <0.021 | <0.020 | <0.024 | 0.08 | 0.6 | 0.070 | <0.03 | 53.19 | 99.85 | 3.935299234 | 0.000516871 | 2.046860763 | 0.064700766 | 1.982159997 |  | 0.006060037 | 0.001406224 | 0.000829174 | 0.000956669 | 0.001689307 | 0.001345558 | 0.006309132 | 0.001854784 | 0.001583004 | 0.00091563 | 0.000943665 | 0.015267844 | 0.0079173 | 0.00203451 | 1.982697646 | 0.019 | 0.011 | 0.021 |  | 0.021 | 0.015 | 0.014 | 0.022 | 0.06 | 0.08 | 0.03 | 0.020 | 0.021 | 0.020 | 0.024 | 0.08 | 0.016 | 0.03 | 0.320 | 0.01 | 0.150 |  | 0.02 | 0.01 | 0.01 | 0.02 | 0.05 | 0.07 | 0.03 | 0.02 | 0.02 | 0.02 | 0.02 | 0.07 | 0.020 | 0.03
ETPV022_015 | 30.060 | <0.011 | 15.070 |  | 0.130 | <0.015 | 0.040 | <0.022 | <0.07 | <0.09 | 0.05 | 0.030 | 0.020 | <0.021 | <0.024 | <0.08 | 0.73 | 0.110 | <0.04 | 53.66 | 99.9 | 3.925230612 | 0.000552624 | 2.048401345 | 0.074769388 | 1.973631957 |  | 0.005691202 | 0.001422224 | 0.003660046 | 0.000937183 | 0.001871763 | 0.001492788 | 0.007976145 | 0.002813831 | 0.002368366 | 0.000944385 | 0.000954402 | 0.010212661 | 0.012583028 | 0.00273682 | 1.987050519 | 0.019 | 0.011 | 0.020 |  | 0.021 | 0.015 | 0.014 | 0.022 | 0.07 | 0.09 | 0.03 | 0.018 | 0.020 | 0.021 | 0.024 | 0.08 | 0.016 | 0.04 | 0.310 | 0.01 | 0.150 |  | 0.02 | 0.01 | 0.01 | 0.02 | 0.06 | 0.07 | 0.03 | 0.020 | 0.02 | 0.02 | 0.02 | 0.07 | 0.020 | 0.03
ETPV022_016 | 29.800 | <0.011 | 14.910 |  | 0.170 | <0.015 | 0.020 | <0.022 | <0.06 | <0.08 | 0.04 | <0.021 | <0.020 | <0.021 | <0.023 | <0.08 | 0.83 | 0.080 | <0.03 | 53.96 | 99.81 | 3.932011855 | 0.000558408 | 2.047867233 | 0.067988145 | 1.979879089 |  | 0.007520244 | 0.001506489 | 0.001849179 | 0.000951377 | 0.001767648 | 0.001427731 | 0.006447709 | 0.001269053 | 0.001571107 | 0.000949638 | 0.000943873 | 0.010395627 | 0.009247084 | 0.002364577 | 1.987239796 | 0.019 | 0.011 | 0.020 |  | 0.021 | 0.015 | 0.014 | 0.022 | 0.06 | 0.08 | 0.03 | 0.021 | 0.020 | 0.021 | 0.023 | 0.08 | 0.014 | 0.03 | 0.310 | 0.01 | 0.150 |  | 0.02 | 0.01 | 0.01 | 0.02 | 0.05 | 0.07 | 0.03 | 0.02 | 0.02 | 0.02 | 0.02 | 0.07 | 0.020 | 0.03
ETPV022_017 | 30.270 | <0.011 | 15.140 |  | 0.260 | <0.015 | 0.020 | <0.021 | <0.07 | <0.08 | 0.05 | <0.021 | 0.030 | <0.021 | <0.025 | <0.08 | 0.64 | 0.140 | <0.04 | 53.28 | 99.83 | 3.921225177 | 0.000558108 | 2.041553832 | 0.078774823 | 1.962779009 |  | 0.011291904 | 0.001440107 | 0.001815473 | 0.000921122 | 0.001881171 | 0.001448201 | 0.007912728 | 0.001270113 | 0.003524302 | 0.000936876 | 0.000995161 | 0.010019442 | 0.015887431 | 0.002368173 | 1.987612385 | 0.019 | 0.011 | 0.020 |  | 0.021 | 0.015 | 0.014 | 0.021 | 0.07 | 0.08 | 0.03 | 0.021 | 0.020 | 0.021 | 0.025 | 0.08 | 0.016 | 0.04 | 0.310 | 0.01 | 0.150 |  | 0.02 | 0.01 | 0.01 | 0.02 | 0.06 | 0.07 | 0.03 | 0.02 | 0.02 | 0.02 | 0.02 | 0.07 | 0.020 | 0.03
ETPV022_018 | 29.970 | <0.010 | 14.990 |  | 0.290 | <0.015 | 0.020 | <0.022 | <0.07 | <0.08 | 0.04 | <0.020 | 0.030 | <0.020 | <0.024 | <0.08 | 0.73 | 0.160 | <0.03 | 53.61 | 99.84 | 3.918129431 | 0.000498451 | 2.0399488 | 0.081870569 | 1.958078231 |  | 0.012710847 | 0.001473015 | 0.001832198 | 0.000955672 | 0.001830406 | 0.001405931 | 0.0063885 | 0.001245191 | 0.00355677 | 0.000922558 | 0.000971801 | 0.010124308 | 0.018324338 | 0.002315934 | 1.987559758 | 0.019 | 0.010 | 0.022 |  | 0.021 | 0.015 | 0.014 | 0.022 | 0.07 | 0.08 | 0.03 | 0.020 | 0.020 | 0.020 | 0.024 | 0.08 | 0.016 | 0.03 | 0.310 | 0.01 | 0.150 |  | 0.030 | 0.01 | 0.01 | 0.02 | 0.06 | 0.07 | 0.03 | 0.02 | 0.02 | 0.02 | 0.02 | 0.07 | 0.020 | 0.03
ETPV022_019 | 30.040 | <0.011 | 15.100 |  | 0.110 | <0.015 | 0.020 | <0.020 | <0.07 | <0.09 | <0.03 | 0.070 | <0.021 | <0.020 | <0.024 | 0.11 | 0.73 | 0.050 | <0.04 | 53.6 | 99.83 | 3.929710594 | 0.000568585 | 2.056189731 | 0.070289406 | 1.985900325 |  | 0.004824339 | 0.001513231 | 0.001833331 | 0.000873677 | 0.001798833 | 0.001497226 | 0.003407177 | 0.006577474 | 0.001611621 | 0.000932314 | 0.000980539 | 0.021270527 | 0.005729898 | 0.002357786 | 1.976371687 | 0.020 | 0.011 | 0.021 |  | 0.022 | 0.015 | 0.014 | 0.020 | 0.07 | 0.09 | 0.03 | 0.021 | 0.021 | 0.020 | 0.024 | 0.08 | 0.018 | 0.04 | 0.310 | 0.01 | 0.150 |  | 0.02 | 0.01 | 0.01 | 0.02 | 0.06 | 0.07 | 0.03 | 0.02 | 0.02 | 0.02 | 0.02 | 0.07 | 0.020 | 0.03
ETPV022_020 | 29.920 | <0.011 | 15.080 |  | 0.090 | 0.020 | 0.020 | <0.020 | <0.07 | <0.09 | 0.06 | <0.022 | <0.020 | <0.021 | <0.023 | 0.08 | 0.78 | 0.050 | <0.04 | 53.8 | 99.9 | 3.927426837 | 0.000550515 | 2.060503967 | 0.072573163 | 1.987930804 |  | 0.003960714 | 0.0030338 | 0.001839615 | 0.000889756 | 0.002001906 | 0.001490143 | 0.009621541 | 0.001317646 | 0.001578456 | 0.000949335 | 0.000918578 | 0.015522492 | 0.005749536 | 0.00264977 | 1.981827738 | 0.019 | 0.011 | 0.020 |  | 0.021 | 0.015 | 0.014 | 0.020 | 0.07 | 0.09 | 0.03 | 0.022 | 0.020 | 0.021 | 0.023 | 0.08 | 0.014 | 0.04 | 0.310 | 0.01 | 0.150 |  | 0.02 | 0.01 | 0.01 | 0.02 | 0.06 | 0.07 | 0.03 | 0.02 | 0.02 | 0.02 | 0.02 | 0.07 | 0.020 | 0.03
ETPV022_021 | 29.670 | <0.011 | 14.960 |  | 0.080 | <0.015 | 0.030 | <0.022 | <0.06 | <0.08 | 0.06 | 0.030 | <0.020 | <0.020 | <0.024 | 0.10 | 0.86 | 0.050 | <0.03 | 54.03 | 99.87 | 3.926486475 | 0.000549976 | 2.060837518 | 0.073513525 | 1.987323994 |  | 0.00354945 | 0.001530844 | 0.002782006 | 0.0009586 | 0.001692938 | 0.001428453 | 0.009700289 | 0.002851729 | 0.001567973 | 0.000947812 | 0.000979604 | 0.019561921 | 0.005796593 | 0.0023716 | 1.978066479 | 0.018 | 0.011 | 0.021 |  | 0.020 | 0.015 | 0.014 | 0.022 | 0.06 | 0.08 | 0.03 | 0.021 | 0.020 | 0.020 | 0.024 | 0.08 | 0.014 | 0.03 | 0.310 | 0.01 | 0.150 |  | 0.02 | 0.01 | 0.01 | 0.02 | 0.05 | 0.07 | 0.03 | 0.02 | 0.02 | 0.02 | 0.02 | 0.07 | 0.020 | 0.03
ETPV022_022 | 29.750 | <0.011 | 15.130 |  | 0.160 | 0.020 | 0.070 | <0.021 | <0.07 | <0.08 | 0.06 | <0.021 | 0.020 | <0.021 | <0.024 | 0.10 | 0.78 | 0.090 | <0.04 | 53.75 | 99.93 | 3.907772436 | 0.000560907 | 2.068744337 | 0.092227564 | 1.976516773 |  | 0.007046067 | 0.003035867 | 0.006443038 | 0.00090782 | 0.001836331 | 0.001433537 | 0.009628096 | 0.001257216 | 0.002382401 | 0.00094537 | 0.000980485 | 0.019416334 | 0.010356216 | 0.00283421 | 1.977749457 | 0.020 | 0.011 | 0.021 |  | 0.020 | 0.015 | 0.014 | 0.021 | 0.07 | 0.08 | 0.03 | 0.021 | 0.019 | 0.021 | 0.024 | 0.08 | 0.017 | 0.04 | 0.310 | 0.01 | 0.150 |  | 0.02 | 0.01 | 0.020 | 0.02 | 0.06 | 0.07 | 0.03 | 0.02 | 0.020 | 0.02 | 0.02 | 0.07 | 0.020 | 0.03
ETPV022_023 | 29.990 | <0.011 | 15.040 |  | 0.380 | <0.016 | 0.060 | <0.021 | <0.07 | <0.08 | 0.07 | <0.023 | 0.040 | <0.020 | <0.024 | <0.08 | 0.68 | 0.220 |  | 53.41 | 99.89 | 3.902994051 | 0.000555738 | 2.037487059 | 0.097005949 | 1.940481109 |  | 0.016580189 | 0.001544551 | 0.005471709 | 0.000916751 | 0.001811274 | 0.001467036 | 0.011129261 | 0.001403613 | 0.004720891 | 0.000918382 | 0.000963353 | 0.0098659 | 0.025081897 |  | 1.9901341 | 0.019 | 0.011 | 0.021 |  | 0.021 | 0.016 | 0.015 | 0.021 | 0.07 | 0.08 | 0.03 | 0.023 | 0.019 | 0.020 | 0.024 | 0.08 | 0.016 |  | 0.310 | 0.01 | 0.150 |  | 0.030 | 0.01 | 0.01 | 0.02 | 0.06 | 0.07 | 0.03 | 0.02 | 0.020 | 0.02 | 0.02 | 0.07 | 0.030
ETPV022_024 | 30.310 |  | 15.100 |  | 0.180 | <0.015 | 0.020 | <0.021 | <0.07 | <0.08 | <0.03 | <0.021 | 0.020 | <0.021 | <0.024 | <0.08 | 0.66 | 0.090 | <0.03 | 53.38 | 99.76 | 3.935948322 |  | 2.04110806 | 0.064051678 | 1.977056382 |  | 0.007836469 | 0.001453361 | 0.001819884 | 0.000884528 | 0.001864098 | 0.001313626 | 0.003505925 | 0.001242886 | 0.002355244 | 0.000943712 | 0.000977386 | 0.009869115 | 0.010238168 | 0.002093068 | 1.988037816 | 0.020 |  | 0.020 |  | 0.021 | 0.015 | 0.014 | 0.021 | 0.07 | 0.08 | 0.03 | 0.021 | 0.020 | 0.021 | 0.024 | 0.08 | 0.016 | 0.03 | 0.320 |  | 0.150 |  | 0.02 | 0.01 | 0.01 | 0.02 | 0.06 | 0.07 | 0.03 | 0.02 | 0.02 | 0.02 | 0.02 | 0.07 | 0.020 | 0.03
ETPV022_025 | 29.410 |  | 14.900 |  | 0.360 | <0.016 | 0.040 | <0.022 | <0.07 | <0.09 | <0.03 | 0.030 | 0.020 | <0.021 | <0.024 | <0.08 | 0.87 | 0.190 | <0.04 | 53.99 | 99.81 | 3.898970544 |  | 2.05620683 | 0.101029456 | 1.955177374 |  | 0.016000807 | 0.00156343 | 0.003715911 | 0.000955892 | 0.001798134 | 0.00149795 | 0.003431885 | 0.002856779 | 0.002404515 | 0.000977417 | 0.000968969 | 0.010355803 | 0.022066061 | 0.002498686 | 1.987145511 | 0.019 |  | 0.021 |  | 0.021 | 0.016 | 0.014 | 0.022 | 0.07 | 0.09 | 0.03 | 0.019 | 0.020 | 0.021 | 0.024 | 0.08 | 0.017 | 0.04 | 0.310 |  | 0.150 |  | 0.030 | 0.01 | 0.01 | 0.02 | 0.05 | 0.07 | 0.03 | 0.020 | 0.02 | 0.02 | 0.02 | 0.07 | 0.020 | 0.03
ETPV022_026 | 30.290 | <0.010 | 15.140 |  | 0.370 | <0.015 | 0.020 | <0.022 | <0.06 | <0.08 | 0.04 | 0.020 | 0.040 | <0.020 | <0.025 | <0.08 | 0.6 | 0.190 | <0.03 | 53.13 | 99.84 | 3.912682582 | 0.000507274 | 2.035761131 | 0.087317418 | 1.948443713 |  | 0.016023653 | 0.001445724 | 0.001810321 | 0.000927093 | 0.001730504 | 0.001394296 | 0.006312221 | 0.001855692 | 0.004685737 | 0.000916078 | 0.000992338 | 0.009730378 | 0.021500335 | 0.002208458 | 1.988061165 | 0.020 | 0.010 | 0.020 |  | 0.019 | 0.015 | 0.015 | 0.022 | 0.06 | 0.08 | 0.03 | 0.020 | 0.020 | 0.020 | 0.025 | 0.08 | 0.017 | 0.03 | 0.310 | 0.01 | 0.150 |  | 0.030 | 0.01 | 0.01 | 0.02 | 0.05 | 0.07 | 0.03 | 0.02 | 0.02 | 0.02 | 0.02 | 0.07 | 0.020 | 0.03
ETPV022_027 | 29.960 | <0.012 | 15.090 |  | 0.110 | <0.015 | 0.020 | <0.020 | <0.06 | <0.08 | 0.05 | 0.030 | <0.020 | <0.020 | <0.024 | <0.08 | 0.77 | 0.050 | <0.03 | 53.78 | 99.86 | 3.929451135 | 0.000580067 | 2.060178841 | 0.070548865 | 1.989629976 |  | 0.004836901 | 0.001428505 | 0.001838105 | 0.000867236 | 0.001666887 | 0.00144359 | 0.008011373 | 0.002826258 | 0.001577161 | 0.000934742 | 0.000966776 | 0.010207359 | 0.005744819 | 0.002201828 | 1.987590813 | 0.019 | 0.012 | 0.020 |  | 0.020 | 0.015 | 0.014 | 0.020 | 0.06 | 0.08 | 0.03 | 0.021 | 0.020 | 0.020 | 0.024 | 0.08 | 0.016 | 0.03 | 0.310 | 0.01 | 0.150 |  | 0.02 | 0.01 | 0.01 | 0.02 | 0.05 | 0.07 | 0.03 | 0.02 | 0.02 | 0.02 | 0.02 | 0.07 | 0.020 | 0.03
ETPV022_028 | 30.340 | <0.012 | 15.070 |  | 0.120 | <0.015 | 0.020 | <0.023 | <0.06 | <0.08 | <0.03 | <0.022 | 0.020 | <0.021 | <0.024 | 0.10 | 0.67 | 0.080 | <0.03 | 53.44 | 99.86 | 3.939684184 | 0.000589146 | 2.03697024 | 0.060315816 | 1.976654424 |  | 0.005224101 | 0.001492317 | 0.00181981 | 0.001009615 | 0.001698993 | 0.001453387 | 0.003567649 | 0.001333774 | 0.002355149 | 0.000943674 | 0.000969269 | 0.019194233 | 0.009100224 | 0.002133105 | 1.978672662 | 0.019 | 0.012 | 0.020 |  | 0.021 | 0.015 | 0.014 | 0.023 | 0.06 | 0.08 | 0.03 | 0.022 | 0.020 | 0.021 | 0.024 | 0.08 | 0.016 | 0.03 | 0.320 | 0.01 | 0.150 |  | 0.02 | 0.01 | 0.01 | 0.02 | 0.05 | 0.07 | 0.03 | 0.02 | 0.02 | 0.02 | 0.02 | 0.07 | 0.020 | 0.02
ETPV022_029 | 29.810 | <0.018 | 15.140 |  | 0.160 | 0.020 | 0.020 | <0.022 | <0.06 | <0.08 | 0.04 | <0.023 | <0.020 | <0.021 | <0.023 | <0.08 | 0.78 | 0.090 |  | 53.79 | 99.85 | 3.914203859 | 0.000921148 | 2.069345177 | 0.085796141 | 1.983549035 |  | 0.007043458 | 0.003034743 | 0.001840186 | 0.000951113 | 0.001676981 | 0.001342243 | 0.006416354 | 0.001379361 | 0.001547987 | 0.00095424 | 0.000943367 | 0.010244147 | 0.010352381 |  | 1.989755853 | 0.019 | 0.018 | 0.020 |  | 0.020 | 0.014 | 0.014 | 0.022 | 0.06 | 0.08 | 0.03 | 0.023 | 0.020 | 0.021 | 0.023 | 0.08 | 0.014 |  | 0.310 | 0.020 | 0.150 |  | 0.02 | 0.01 | 0.01 | 0.02 | 0.05 | 0.07 | 0.03 | 0.02 | 0.02 | 0.02 | 0.02 | 0.07 | 0.020
ETPV022_030 | 29.480 | <0.011 | 14.910 |  | 0.090 | <0.015 | <0.015 | <0.021 | <0.07 | <0.08 | 0.04 | <0.020 | <0.020 | <0.020 | <0.025 | 0.08 | 0.93 | 0.040 | <0.04 | 54.34 | 99.91 | 3.92618096 | 0.000563633 | 2.06702665 | 0.07381904 | 1.99320761 |  | 0.004018554 | 0.001450556 | 0.000885644 | 0.000929301 | 0.001947898 | 0.001432237 | 0.006508032 | 0.001262271 | 0.001554404 | 0.000949171 | 0.001027263 | 0.015749173 | 0.004666799 | 0.002400416 | 1.981850411 | 0.019 | 0.011 | 0.021 |  | 0.021 | 0.015 | 0.015 | 0.021 | 0.07 | 0.08 | 0.03 | 0.020 | 0.020 | 0.020 | 0.025 | 0.08 | 0.016 | 0.04 | 0.310 | 0.01 | 0.150 |  | 0.02 | 0.01 | 0.01 | 0.02 | 0.06 | 0.07 | 0.03 | 0.02 | 0.02 | 0.02 | 0.02 | 0.07 | 0.020 | 0.03
ETPV022_031 | 30.010 | <0.011 | 15.200 |  | 0.150 | <0.015 | 0.030 | <0.022 | <0.07 | <0.08 | <0.03 | <0.021 | 0.030 | <0.020 | <0.024 | <0.08 | 0.71 | 0.090 | <0.03 | 53.55 | 99.77 | 3.916327747 | 0.000542338 | 2.06482011 | 0.083672253 | 1.981147857 |  | 0.006562794 | 0.001431165 | 0.002743371 | 0.000962632 | 0.001775466 | 0.001419024 | 0.003564771 | 0.001261239 | 0.003550396 | 0.000916323 | 0.000970059 | 0.010482325 | 0.010288968 | 0.002224419 | 1.987293256 | 0.020 | 0.011 | 0.021 |  | 0.021 | 0.015 | 0.014 | 0.022 | 0.07 | 0.08 | 0.03 | 0.021 | 0.020 | 0.020 | 0.024 | 0.08 | 0.018 | 0.03 | 0.310 | 0.01 | 0.150 |  | 0.02 | 0.01 | 0.01 | 0.02 | 0.06 | 0.07 | 0.03 | 0.02 | 0.02 | 0.02 | 0.02 | 0.07 | 0.020 | 0.03
ETPV022_032 | 30.220 | <0.016 | 15.110 |  | 0.220 | <0.014 | <0.015 | <0.020 | <0.06 | <0.08 | <0.03 | <0.022 | 0.030 | <0.020 | <0.024 | 0.09 | 0.66 | 0.160 | <0.04 | 53.36 | 99.85 | 3.9198903 | 0.000811061 | 2.040184843 | 0.0801097 | 1.960075143 |  | 0.009567239 | 0.001403026 | 0.000856665 | 0.000879233 | 0.00174041 | 0.00130699 | 0.003182718 | 0.001302062 | 0.003528932 | 0.000928999 | 0.000948057 | 0.017256269 | 0.018180914 | 0.002411361 | 1.98033237 | 0.019 | 0.016 | 0.021 |  | 0.020 | 0.014 | 0.015 | 0.020 | 0.06 | 0.08 | 0.03 | 0.022 | 0.020 | 0.020 | 0.024 | 0.08 | 0.017 | 0.04 | 0.310 | 0.01 | 0.150 |  | 0.02 | 0.01 | 0.01 | 0.02 | 0.05 | 0.07 | 0.03 | 0.02 | 0.02 | 0.02 | 0.02 | 0.07 | 0.020 | 0.03
ETPV022_033 | 29.940 | <0.011 | 15.050 |  | 0.140 | <0.015 | 0.050 | <0.021 | <0.06 | <0.08 | 0.04 | <0.021 | 0.040 | <0.020 | <0.025 | <0.08 | 0.76 | 0.060 |  | 53.72 | 99.8 | 3.926672127 | 0.000555042 | 2.054636234 | 0.073327873 | 1.981308362 |  | 0.006155812 | 0.001517111 | 0.004595081 | 0.000906422 | 0.001762458 | 0.001453993 | 0.006408844 | 0.001298143 | 0.004757463 | 0.000916287 | 0.001027923 | 0.010584989 | 0.006893509 |  | 1.989415011 | 0.019 | 0.011 | 0.021 |  | 0.020 | 0.015 | 0.014 | 0.021 | 0.06 | 0.08 | 0.03 | 0.021 | 0.020 | 0.020 | 0.025 | 0.08 | 0.016 |  | 0.310 | 0.01 | 0.150 |  | 0.02 | 0.01 | 0.01 | 0.02 | 0.05 | 0.07 | 0.03 | 0.02 | 0.02 | 0.02 | 0.02 | 0.07 | 0.020
ETPV022_034 | 29.870 | <0.011 | 14.920 |  | 0.100 | <0.014 | <0.014 | <0.022 | <0.08 | <0.08 | <0.03 | 0.020 | 0.030 | <0.020 | <0.025 | <0.08 | 0.82 | 0.030 | <0.03 | 53.94 | 99.73 | 3.940715295 | 0.000548273 | 2.048963675 | 0.059284705 | 1.98967897 |  | 0.004423075 | 0.001417097 | 0.000853281 | 0.00097755 | 0.002168718 | 0.001429292 | 0.003341879 | 0.001895267 | 0.003589249 | 0.000917087 | 0.001021707 | 0.010267463 | 0.003467188 | 0.002044947 | 1.98768759 | 0.019 | 0.011 | 0.020 |  | 0.020 | 0.014 | 0.014 | 0.022 | 0.08 | 0.08 | 0.03 | 0.020 | 0.020 | 0.020 | 0.025 | 0.08 | 0.013 | 0.03 | 0.310 | 0.01 | 0.150 |  | 0.02 | 0.01 | 0.01 | 0.02 | 0.06 | 0.07 | 0.03 | 0.02 | 0.02 | 0.02 | 0.02 | 0.07 | 0.01 | 0.03
ETPV022_035 | 29.980 | <0.012 | 15.110 |  | 0.180 | <0.015 | 0.040 | <0.022 | <0.07 | <0.08 | 0.04 | <0.022 | 0.040 | <0.021 | <0.025 | <0.08 | 0.73 | 0.070 | <0.04 | 53.61 | 99.8 | 3.921476534 | 0.000608426 | 2.057349406 | 0.078523466 | 1.978825941 |  | 0.007893597 | 0.001493432 | 0.003666303 | 0.000973554 | 0.001869512 | 0.001377104 | 0.006391824 | 0.001361873 | 0.004744829 | 0.000941407 | 0.001004852 | 0.010267822 | 0.00802107 | 0.002465328 | 1.98726685 | 0.020 | 0.012 | 0.021 |  | 0.020 | 0.015 | 0.014 | 0.022 | 0.07 | 0.08 | 0.03 | 0.022 | 0.019 | 0.021 | 0.025 | 0.08 | 0.017 | 0.04 | 0.310 | 0.01 | 0.150 |  | 0.02 | 0.01 | 0.01 | 0.02 | 0.06 | 0.07 | 0.03 | 0.02 | 0.020 | 0.02 | 0.02 | 0.07 | 0.020 | 0.03
ETPV022_036 | 29.890 | <0.011 | 15.170 |  | 0.080 | <0.015 | 0.020 | <0.022 | <0.07 | <0.08 | 0.04 | <0.022 | <0.020 | <0.020 | <0.024 | <0.08 | 0.78 | 0.030 | <0.03 | 53.83 | 99.84 | 3.924583009 | 0.000550669 | 2.073379424 | 0.075416991 | 1.997962433 |  | 0.003521616 | 0.001439939 | 0.001840128 | 0.000972897 | 0.001994258 | 0.001460887 | 0.006416149 | 0.001318014 | 0.001578897 | 0.000921941 | 0.000976007 | 0.01001674 | 0.003450684 | 0.002278627 | 1.987704634 | 0.020 | 0.011 | 0.021 |  | 0.020 | 0.015 | 0.015 | 0.022 | 0.07 | 0.08 | 0.03 | 0.022 | 0.020 | 0.020 | 0.024 | 0.08 | 0.017 | 0.03 | 0.310 | 0.01 | 0.150 |  | 0.02 | 0.01 | 0.01 | 0.02 | 0.06 | 0.07 | 0.03 | 0.02 | 0.02 | 0.02 | 0.02 | 0.07 | 0.020 | 0.03
ETPV022_037 | 29.670 | <0.012 | 15.030 |  | 0.200 | <0.015 | <0.014 | <0.023 | <0.06 | <0.08 | 0.05 | 0.030 | 0.040 | <0.021 | <0.024 | <0.08 | 0.82 | 0.110 | <0.04 | 53.89 | 99.84 | 3.910728022 | 0.000587971 | 2.062170865 | 0.089271978 | 1.972898888 |  | 0.008838011 | 0.001494999 | 0.000834485 | 0.00098541 | 0.001738321 | 0.001445498 | 0.008051132 | 0.002840284 | 0.004781263 | 0.000953264 | 0.000979772 | 0.0105113 | 0.012701325 | 0.002375657 | 1.987113042 | 0.019 | 0.012 | 0.022 |  | 0.021 | 0.015 | 0.014 | 0.023 | 0.06 | 0.08 | 0.03 | 0.021 | 0.020 | 0.021 | 0.024 | 0.08 | 0.017 | 0.04 | 0.310 | 0.01 | 0.150 |  | 0.02 | 0.01 | 0.01 | 0.02 | 0.05 | 0.07 | 0.03 | 0.02 | 0.02 | 0.02 | 0.02 | 0.07 | 0.020 | 0.03
ETPV022_038 | 29.710 | 0.007 | 14.840 |  | 0.090 | 0.010 | 0.009 | 0.014 | 0.04 | 0.05 | 0.04 | 0.013 | 0.013 | 0.013 | 0.016 | 0.12 | 0.89 | 0.020 | 0.03 | 54.22 | 100.15009 | 3.941071677 | 0.000551275 | 2.049137881 | 0.058928323 | 1.990209558 |  | 0.004002567 | 0.001484642 | 0.000857953 | 0.000960865 | 0.001840654 | 0.001467096 | 0.006482142 | 0.001263443 | 0.001595136 | 0.000931424 | 0.001023177 | 0.02352978 | 0.002324117 | 0.002828054 | 1.973642166 | 0.019 | 0.011 | 0.020 |  | 0.021 | 0.015 | 0.014 | 0.022 | 0.07 | 0.08 | 0.03 | 0.020 | 0.020 | 0.020 | 0.025 | 0.08 | 0.016 | 0.04 | 0.310 | 0.01 | 0.150 |  | 0.02 | 0.01 | 0.01 | 0.02 | 0.06 | 0.07 | 0.03 | 0.02 | 0.02 | 0.02 | 0.02 | 0.07 | 0.01 | 0.03
ETPV022_039 | 30.410 | <0.010 | 15.240 |  | 0.100 | <0.016 | 0.020 | <0.021 | <0.07 | <0.08 | 0.05 | <0.023 | <0.020 | <0.021 | <0.024 | <0.08 | 0.63 | 0.040 | <0.03 | 53.32 | 99.81 | 3.93684175 | 0.000513328 | 2.05372412 | 0.06315825 | 1.99056587 |  | 0.004340263 | 0.00151698 | 0.001814312 | 0.000916232 | 0.001799051 | 0.001430066 | 0.007907667 | 0.001359966 | 0.001541483 | 0.000940822 | 0.00096634 | 0.01031156 | 0.004536363 | 0.002173326 | 1.987515115 | 0.019 | 0.010 | 0.020 |  | 0.020 | 0.016 | 0.014 | 0.021 | 0.07 | 0.08 | 0.03 | 0.023 | 0.020 | 0.021 | 0.024 | 0.08 | 0.015 | 0.03 | 0.320 | 0.01 | 0.150 |  | 0.02 | 0.01 | 0.01 | 0.02 | 0.05 | 0.07 | 0.03 | 0.02 | 0.02 | 0.02 | 0.02 | 0.07 | 0.020 | 0.03
ETPV022_040 | 30.010 | <0.011 | 14.980 |  | 0.140 | <0.015 | 0.020 | <0.022 | <0.06 | <0.08 | 0.04 | <0.020 | 0.020 | <0.020 | <0.024 | <0.08 | 0.77 | 0.030 | <0.03 | 53.79 | 99.8 | 3.940971897 | 0.000555764 | 2.047739723 | 0.059028103 | 1.988711621 |  | 0.006163819 | 0.001459899 | 0.001840423 | 0.000959962 | 0.001584171 | 0.001461121 | 0.006417179 | 0.001220125 | 0.002381825 | 0.000940531 | 0.000980248 | 0.010333788 | 0.003451238 | 0.002197841 | 1.987468371 | 0.019 | 0.011 | 0.021 |  | 0.021 | 0.015 | 0.014 | 0.022 | 0.06 | 0.08 | 0.03 | 0.020 | 0.020 | 0.020 | 0.024 | 0.08 | 0.017 | 0.03 | 0.310 | 0.01 | 0.150 |  | 0.02 | 0.01 | 0.01 | 0.02 | 0.05 | 0.07 | 0.03 | 0.02 | 0.02 | 0.02 | 0.02 | 0.07 | 0.020 | 0.03
ETPV022_041 | 29.670 | <0.012 | 14.980 |  | 0.140 | 0.020 | 0.060 | <0.021 | <0.07 | <0.08 | 0.05 | <0.020 | <0.020 | <0.021 | <0.023 | <0.08 | 0.84 | 0.100 | <0.03 | 53.99 | 99.85 | 3.918078159 | 0.000609216 | 2.059173599 | 0.081921841 | 1.977251757 |  | 0.006198235 | 0.00305208 | 0.005552098 | 0.000938996 | 0.001862646 | 0.001406085 | 0.008066263 | 0.001208441 | 0.00151791 | 0.000950419 | 0.000956971 | 0.010213856 | 0.011568361 | 0.002257716 | 1.987528428 | 0.019 | 0.012 | 0.021 |  | 0.021 | 0.015 | 0.014 | 0.021 | 0.07 | 0.08 | 0.03 | 0.020 | 0.020 | 0.021 | 0.023 | 0.08 | 0.016 | 0.03 | 0.310 | 0.01 | 0.150 |  | 0.02 | 0.01 | 0.01 | 0.02 | 0.06 | 0.07 | 0.03 | 0.02 | 0.02 | 0.02 | 0.02 | 0.07 | 0.020 | 0.03
ETPV022_042 | 29.580 | <0.009 | 15.010 |  | 0.260 | 0.020 | <0.014 | <0.023 | <0.06 | <0.09 | <0.03 | 0.030 | 0.050 | <0.020 | <0.024 | 0.13 | 0.81 | 0.130 | <0.04 | 53.8 | 99.82 | 3.901506539 | 0.00046265 | 2.0608219 | 0.098493461 | 1.96232844 |  | 0.011497197 | 0.003048418 | 0.000829043 | 0.000986077 | 0.001731254 | 0.001497323 | 0.003163015 | 0.002842208 | 0.005980627 | 0.000944648 | 0.000988641 | 0.025345593 | 0.015020825 | 0.00279159 | 1.971862817 | 0.019 | 0.009 | 0.020 |  | 0.021 | 0.015 | 0.014 | 0.023 | 0.06 | 0.09 | 0.03 | 0.019 | 0.021 | 0.020 | 0.024 | 0.08 | 0.015 | 0.04 | 0.310 | 0.010 | 0.150 |  | 0.02 | 0.01 | 0.01 | 0.02 | 0.06 | 0.07 | 0.03 | 0.020 | 0.02 | 0.02 | 0.02 | 0.07 | 0.020 | 0.03
ETPV022_043 | 29.650 | <0.011 | 15.030 |  | 0.220 | <0.015 | 0.030 | <0.021 | <0.07 | <0.08 | 0.05 | 0.030 | <0.020 | <0.020 | <0.023 | <0.08 | 0.83 | 0.100 | <0.03 | 53.93 | 99.87 | 3.912885258 | 0.000563535 | 2.064700176 | 0.087114742 | 1.977585434 |  | 0.009733736 | 0.001496832 | 0.00277424 | 0.000938384 | 0.00199341 | 0.001412186 | 0.008061006 | 0.002843768 | 0.001563595 | 0.000931267 | 0.000960452 | 0.010498833 | 0.011560821 | 0.002371775 | 1.987129392 | 0.020 | 0.011 | 0.020 |  | 0.021 | 0.015 | 0.014 | 0.021 | 0.07 | 0.08 | 0.03 | 0.021 | 0.020 | 0.020 | 0.023 | 0.08 | 0.017 | 0.03 | 0.310 | 0.01 | 0.150 |  | 0.02 | 0.01 | 0.01 | 0.02 | 0.06 | 0.07 | 0.03 | 0.02 | 0.02 | 0.02 | 0.02 | 0.07 | 0.020 | 0.03
ETPV022_044 | 29.700 | <0.011 | 15.050 |  | 0.240 | <0.015 | 0.020 | <0.022 | <0.06 | <0.08 | 0.07 | <0.021 | 0.020 | <0.020 | <0.024 | <0.08 | 0.8 | 0.140 | <0.04 | 53.81 | 99.85 | 3.907307457 | 0.000551752 | 2.061024887 | 0.092692543 | 1.968332345 |  | 0.010585633 | 0.0014823 | 0.001843748 | 0.000944211 | 0.00174601 | 0.001439277 | 0.01125035 | 0.00127761 | 0.002386128 | 0.00094223 | 0.000977927 | 0.010365095 | 0.016134869 | 0.002405056 | 1.987229849 | 0.019 | 0.011 | 0.020 |  | 0.021 | 0.015 | 0.015 | 0.022 | 0.06 | 0.08 | 0.03 | 0.021 | 0.020 | 0.020 | 0.024 | 0.08 | 0.017 | 0.04 | 0.310 | 0.01 | 0.150 |  | 0.02 | 0.01 | 0.01 | 0.02 | 0.05 | 0.07 | 0.03 | 0.02 | 0.02 | 0.02 | 0.02 | 0.07 | 0.020 | 0.03
ETPV022_045 | 30.300 | <0.011 | 15.150 |  | 0.190 | <0.015 | <0.014 | <0.021 | <0.07 | <0.08 | <0.03 | 0.020 | <0.021 | <0.021 | <0.024 | 0.08 | 0.65 | 0.080 | <0.04 | 53.36 | 99.83 | 3.932331314 | 0.000549238 | 2.046660016 | 0.067668686 | 1.978991331 |  | 0.008266954 | 0.001452505 | 0.000839382 | 0.000914192 | 0.0020009 | 0.001430163 | 0.003421415 | 0.001864395 | 0.001583557 | 0.000934043 | 0.000972774 | 0.015346961 | 0.009095231 | 0.002552975 | 1.982100064 | 0.020 | 0.011 | 0.021 |  | 0.021 | 0.015 | 0.014 | 0.021 | 0.07 | 0.08 | 0.03 | 0.020 | 0.021 | 0.021 | 0.024 | 0.08 | 0.017 | 0.04 | 0.310 | 0.01 | 0.150 |  | 0.02 | 0.01 | 0.01 | 0.02 | 0.06 | 0.07 | 0.03 | 0.02 | 0.02 | 0.02 | 0.02 | 0.07 | 0.020 | 0.03
ETPV022_046 | 30.270 | <0.012 | 15.230 |  | 0.110 | 0.020 | 0.030 | <0.023 | <0.06 | <0.08 | <0.03 | <0.022 | <0.020 | <0.020 | <0.024 | 0.12 | 0.66 | 0.060 | <0.04 | 53.38 | 99.88 | 3.927380234 | 0.000583718 | 2.056913514 | 0.072619766 | 1.984293748 |  | 0.004784843 | 0.002998686 | 0.002727483 | 0.000982923 | 0.001692197 | 0.001341818 | 0.003204137 | 0.001344799 | 0.001552539 | 0.000924682 | 0.000976547 | 0.023014244 | 0.006819587 | 0.002592375 | 1.974393381 | 0.019 | 0.012 | 0.021 |  | 0.022 | 0.015 | 0.014 | 0.023 | 0.06 | 0.08 | 0.03 | 0.022 | 0.020 | 0.020 | 0.024 | 0.08 | 0.016 | 0.04 | 0.310 | 0.01 | 0.150 |  | 0.02 | 0.01 | 0.01 | 0.02 | 0.05 | 0.07 | 0.03 | 0.02 | 0.02 | 0.02 | 0.02 | 0.07 | 0.020 | 0.03
ETPV022_047 | 29.620 | <0.012 | 14.870 |  | 0.370 | 0.020 | 0.030 | <0.021 | <0.07 | <0.08 | <0.03 | <0.022 | 0.050 | <0.021 | <0.024 | <0.08 | 0.83 | 0.150 | <0.04 | 53.89 | 99.83 | 3.910355629 | 0.000593941 | 2.043467664 | 0.089644371 | 1.953823293 |  | 0.016376361 | 0.003051206 | 0.002775254 | 0.00093434 | 0.001911623 | 0.001410947 | 0.003407021 | 0.001337534 | 0.005986097 | 0.000959417 | 0.000969015 | 0.010363144 | 0.017347573 | 0.002562998 | 1.987073858 | 0.019 | 0.012 | 0.020 |  | 0.020 | 0.015 | 0.014 | 0.021 | 0.07 | 0.08 | 0.03 | 0.022 | 0.020 | 0.021 | 0.024 | 0.08 | 0.015 | 0.04 | 0.310 | 0.01 | 0.150 |  | 0.030 | 0.01 | 0.01 | 0.02 | 0.06 | 0.07 | 0.03 | 0.02 | 0.02 | 0.02 | 0.02 | 0.07 | 0.020 | 0.03
ETPV022_048 | 29.670 | <0.011 | 15.060 |  | 0.170 | <0.016 | 0.020 | <0.021 | <0.06 | <0.08 | 0.07 | 0.030 | 0.030 | <0.020 | <0.023 | <0.08 | 0.82 | 0.060 | <0.04 | 53.9 | 99.83 | 3.915600243 | 0.000548451 | 2.06886128 | 0.084399757 | 1.984461522 |  | 0.007521668 | 0.001536513 | 0.001849529 | 0.000938402 | 0.001743236 | 0.001399933 | 0.011285627 | 0.002843823 | 0.003590415 | 0.000945185 | 0.000939947 | 0.010410276 | 0.006936627 | 0.00249415 | 1.987095574 | 0.019 | 0.011 | 0.022 |  | 0.021 | 0.016 | 0.015 | 0.021 | 0.06 | 0.08 | 0.03 | 0.019 | 0.020 | 0.020 | 0.023 | 0.08 | 0.015 | 0.04 | 0.310 | 0.01 | 0.150 |  | 0.02 | 0.01 | 0.01 | 0.02 | 0.05 | 0.07 | 0.03 | 0.020 | 0.02 | 0.02 | 0.02 | 0.07 | 0.020 | 0.03
ETPV022_049 | 29.720 | <0.011 | 14.930 |  | 0.100 | <0.014 | 0.020 | <0.023 | <0.06 | <0.09 | <0.03 | <0.020 | <0.028 | <0.021 | <0.024 | <0.08 | 0.87 | 0.040 | <0.04 | 54.13 | 99.81 | 3.934062574 | 0.000555157 | 2.057206393 | 0.065937426 | 1.991268967 |  | 0.004437894 | 0.001421845 | 0.001855123 | 0.000998418 | 0.001789878 | 0.001550215 | 0.003226941 | 0.001254591 | 0.002169168 | 0.00097128 | 0.000992194 | 0.010568948 | 0.004638406 | 0.002740275 | 1.986690777 | 0.020 | 0.011 | 0.020 |  | 0.020 | 0.014 | 0.014 | 0.023 | 0.06 | 0.09 | 0.03 | 0.020 | 0.028 | 0.021 | 0.024 | 0.08 | 0.016 | 0.04 | 0.310 | 0.01 | 0.150 |  | 0.02 | 0.01 | 0.01 | 0.02 | 0.06 | 0.07 | 0.03 | 0.02 | 0.02 | 0.02 | 0.02 | 0.07 | 0.020 | 0.03
ETPV022_050 | 29.000 | <0.011 | 14.820 |  | 0.450 | <0.015 | <0.015 | <0.022 | <0.07 | <0.08 | 0.05 | 0.030 | 0.110 | <0.021 | <0.023 | 0.09 | 0.94 | 0.200 | <0.03 | 54.2 | 99.89 | 3.874364991 | 0.000560306 | 2.060992145 | 0.125635009 | 1.935357136 |  | 0.020155776 | 0.001545422 | 0.000882336 | 0.000994363 | 0.001942872 | 0.001505989 | 0.008160549 | 0.002878885 | 0.013327165 | 0.000975599 | 0.000964002 | 0.017773378 | 0.023407164 | 0.002366664 | 1.979859958 | 0.019 | 0.011 | 0.020 |  | 0.021 | 0.015 | 0.015 | 0.022 | 0.07 | 0.08 | 0.03 | 0.019 | 0.019 | 0.021 | 0.023 | 0.08 | 0.016 | 0.03 | 0.300 | 0.01 | 0.150 |  | 0.030 | 0.01 | 0.01 | 0.02 | 0.06 | 0.07 | 0.03 | 0.020 | 0.020 | 0.02 | 0.02 | 0.07 | 0.020 | 0.03
ETPV023_001 | 30.050 | 0.020 | 14.950 |  | 0.180 | <0.015 | <0.014 | <0.021 | <0.06 | <0.08 | 0.04 | <0.021 | 0.020 | <0.020 | <0.024 | <0.08 | 0.74 | 0.140 | <0.05 | 53.69 | 99.83 | 3.929556858 | 0.001534073 | 2.03500693 | 0.070443142 | 1.964563788 |  | 0.007891437 | 0.001493023 | 0.00085768 | 0.000929838 | 0.001762745 | 0.001439305 | 0.006390075 | 0.00126992 | 0.002371765 | 0.000931968 | 0.000984242 | 0.010415783 | 0.016037749 | 0.003050514 | 1.986533704 | 0.020 | 0.011 | 0.020 |  | 0.021 | 0.015 | 0.014 | 0.021 | 0.06 | 0.08 | 0.03 | 0.021 | 0.019 | 0.020 | 0.024 | 0.08 | 0.016 | 0.05 | 0.310 | 0.01 | 0.150 |  | 0.02 | 0.01 | 0.01 | 0.02 | 0.06 | 0.07 | 0.03 | 0.02 | 0.020 | 0.02 | 0.02 | 0.07 | 0.020 | 0.03
ETPV023_002 | 30.390 | <0.012 | 15.120 |  | 0.260 | <0.015 | <0.014 | <0.021 | <0.06 | <0.08 | <0.03 | <0.021 | <0.020 | <0.021 | <0.024 | <0.07 | 0.61 | 0.240 | <0.04 | 53.23 | 99.85 | 3.91810603 | 0.00058004 | 2.029190754 | 0.08189397 | 1.947296784 |  | 0.011238369 | 0.001452648 | 0.000804507 | 0.000916755 | 0.001708397 | 0.001453332 | 0.003460369 | 0.00128215 | 0.001542757 | 0.000936961 | 0.000970394 | 0.00908004 | 0.027106472 | 0.002370224 | 1.988549736 | 0.020 | 0.012 | 0.020 |  | 0.020 | 0.015 | 0.014 | 0.021 | 0.06 | 0.08 | 0.03 | 0.021 | 0.020 | 0.021 | 0.024 | 0.07 | 0.017 | 0.04 | 0.320 | 0.01 | 0.150 |  | 0.02 | 0.01 | 0.01 | 0.02 | 0.05 | 0.07 | 0.03 | 0.02 | 0.02 | 0.02 | 0.02 | 0.06 | 0.030 | 0.03
ETPV023_003 | 30.160 | <0.011 | 15.200 |  | 0.030 | <0.015 | 0.030 | <0.021 | <0.07 | <0.08 | 0.05 | <0.021 | <0.023 | <0.021 | <0.024 | <0.08 | 0.7 | 0.090 | <0.03 | 53.6 | 99.86 | 3.92563438 | 0.000521072 | 2.059433146 | 0.07436562 | 1.985067526 |  | 0.001309134 | 0.001446985 | 0.002736214 | 0.000925521 | 0.001906426 | 0.001425703 | 0.007950517 | 0.001251871 | 0.001733975 | 0.000941351 | 0.000955383 | 0.009904715 | 0.010262125 | 0.002185102 | 1.987910183 | 0.019 | 0.011 | 0.021 |  | 0.022 | 0.015 | 0.014 | 0.021 | 0.07 | 0.08 | 0.03 | 0.021 | 0.023 | 0.021 | 0.024 | 0.08 | 0.015 | 0.03 | 0.310 | 0.01 | 0.150 |  | 0.02 | 0.01 | 0.01 | 0.02 | 0.06 | 0.07 | 0.03 | 0.02 | 0.02 | 0.02 | 0.02 | 0.07 | 0.020 | 0.03
ETPV023_004 | 29.670 | <0.012 | 15.070 |  | 0.220 | <0.014 | 0.110 | <0.022 | <0.07 | <0.09 | 0.04 | <0.021 | 0.080 | <0.020 | <0.024 | <0.08 | 0.77 | 0.140 | <0.04 | 53.71 | 99.81 | 3.896722554 | 0.000620918 | 2.060254116 | 0.103277446 | 1.956976669 |  | 0.009686995 | 0.001410723 | 0.010123366 | 0.000955697 | 0.001786822 | 0.001524122 | 0.006417838 | 0.001312229 | 0.009528279 | 0.000936017 | 0.000959924 | 0.00988057 | 0.01610743 | 0.002576811 | 1.987542619 | 0.020 | 0.012 | 0.020 |  | 0.021 | 0.014 | 0.014 | 0.022 | 0.07 | 0.09 | 0.03 | 0.021 | 0.020 | 0.020 | 0.024 | 0.08 | 0.015 | 0.04 | 0.310 | 0.01 | 0.150 |  | 0.02 | 0.01 | 0.020 | 0.02 | 0.06 | 0.07 | 0.03 | 0.02 | 0.02 | 0.02 | 0.02 | 0.07 | 0.020 | 0.03
ETPV023_005 | 29.990 | 0.290 | 14.990 |  | 0.180 | <0.015 | <0.014 | <0.022 | <0.06 | <0.08 | 0.04 | <0.021 | 0.020 | <0.021 | <0.025 | <0.08 | 0.69 | 0.150 | <0.04 | 53.45 | 99.8 | 3.908769994 | 0.022170658 | 2.0337187 | 0.091230006 | 1.942488695 |  | 0.007865397 | 0.001439146 | 0.000819231 | 0.000957084 | 0.001528827 | 0.001377382 | 0.006368989 | 0.00129007 | 0.002363939 | 0.000938044 | 0.001001262 | 0.009730227 | 0.017126601 | 0.00245652 | 1.987813253 | 0.020 | 0.011 | 0.020 |  | 0.023 | 0.015 | 0.014 | 0.022 | 0.06 | 0.08 | 0.03 | 0.021 | 0.020 | 0.021 | 0.025 | 0.08 | 0.016 | 0.04 | 0.310 | 0.01 | 0.150 |  | 0.02 | 0.01 | 0.01 | 0.02 | 0.05 | 0.07 | 0.03 | 0.02 | 0.02 | 0.02 | 0.02 | 0.07 | 0.020 | 0.03
ETPV023_006 | 29.600 | 0.020 | 15.150 |  | 0.070 | 0.020 | <0.014 | <0.022 | <0.06 | <0.08 | 0.08 | 0.020 | <0.019 | <0.020 | <0.023 | <0.08 | 0.84 | 0.040 | <0.04 | 53.98 | 99.82 | 3.912149857 | 0.001550496 | 2.084308517 | 0.087850143 | 1.996458374 |  | 0.003101746 | 0.003054669 | 0.000812683 | 0.000957358 | 0.001712775 | 0.001335245 | 0.012916969 | 0.001898691 | 0.001495825 | 0.000932665 | 0.000949561 | 0.009917749 | 0.004631269 | 0.002525069 | 1.987557182 | 0.020 | 0.011 | 0.020 |  | 0.021 | 0.015 | 0.014 | 0.022 | 0.06 | 0.08 | 0.03 | 0.020 | 0.019 | 0.020 | 0.023 | 0.08 | 0.019 | 0.04 | 0.310 | 0.01 | 0.150 |  | 0.02 | 0.01 | 0.01 | 0.02 | 0.05 | 0.07 | 0.04 | 0.02 | 0.020 | 0.02 | 0.02 | 0.07 | 0.020 | 0.03
ETPV023_007 | 29.890 | <0.011 | 15.030 |  | 0.070 | <0.015 | <0.014 | <0.022 | <0.06 | <0.08 | <0.03 | <0.021 | <0.021 | <0.021 | <0.024 | <0.08 | 0.82 | 0.040 | <0.04 | 53.97 | 99.82 | 3.934826793 | 0.000567164 | 2.059606647 | 0.065173207 | 1.99443344 |  | 0.003089457 | 0.001453586 | 0.000821455 | 0.000957939 | 0.001755359 | 0.0014647 | 0.003209211 | 0.001303015 | 0.001621817 | 0.000961322 | 0.000994932 | 0.009701376 | 0.004612921 | 0.00255574 | 1.987742883 | 0.019 | 0.011 | 0.021 |  | 0.021 | 0.015 | 0.014 | 0.022 | 0.06 | 0.08 | 0.03 | 0.021 | 0.021 | 0.021 | 0.024 | 0.08 | 0.017 | 0.04 | 0.310 | 0.01 | 0.150 |  | 0.02 | 0.01 | 0.01 | 0.02 | 0.05 | 0.07 | 0.03 | 0.02 | 0.02 | 0.02 | 0.02 | 0.07 | 0.020 | 0.03
ETPV023_008 | 29.050 | <0.011 | 14.670 |  | 0.510 | 0.020 | <0.014 | <0.023 | <0.07 | <0.08 | 0.07 | <0.020 | <0.020 | <0.021 | <0.024 | <0.07 | 0.95 | 0.380 | <0.03 | 54.25 | 99.9 | 3.874693811 | 0.000574645 | 2.036793336 | 0.125306189 | 1.911487147 |  | 0.022805831 | 0.003082703 | 0.000844442 | 0.001006031 | 0.001845209 | 0.001464518 | 0.011406073 | 0.00125793 | 0.001588176 | 0.000964638 | 0.000974869 | 0.009508969 | 0.044400834 | 0.002280368 | 1.988210662 | 0.020 | 0.011 | 0.022 |  | 0.021 | 0.015 | 0.014 | 0.023 | 0.07 | 0.08 | 0.03 | 0.020 | 0.020 | 0.021 | 0.024 | 0.07 | 0.018 | 0.03 | 0.300 | 0.01 | 0.150 |  | 0.030 | 0.01 | 0.01 | 0.02 | 0.06 | 0.07 | 0.04 | 0.02 | 0.02 | 0.02 | 0.02 | 0.06 | 0.030 | 0.03
ETPV023_009 | 29.650 | <0.012 | 14.890 |  | 0.260 | <0.016 | <0.014 | <0.021 | <0.06 | <0.08 | 0.05 | <0.021 | <0.020 | <0.020 | <0.024 | <0.08 | 0.83 | 0.170 | <0.04 | 53.95 | 99.8 | 3.914635536 | 0.000583922 | 2.046383066 | 0.085364464 | 1.961018602 |  | 0.011508652 | 0.001547088 | 0.000823855 | 0.000930029 | 0.001719225 | 0.001416327 | 0.008064612 | 0.001300657 | 0.00157986 | 0.000931683 | 0.000989626 | 0.010148338 | 0.019662187 | 0.00241363 | 1.987438033 | 0.019 | 0.012 | 0.021 |  | 0.022 | 0.016 | 0.014 | 0.021 | 0.06 | 0.08 | 0.03 | 0.021 | 0.020 | 0.020 | 0.024 | 0.08 | 0.017 | 0.04 | 0.310 | 0.01 | 0.150 |  | 0.030 | 0.01 | 0.01 | 0.02 | 0.05 | 0.07 | 0.03 | 0.02 | 0.02 | 0.02 | 0.02 | 0.07 | 0.020 | 0.03
ETPV023_010 | 29.970 | <0.04 | 14.950 |  | 0.240 | <0.015 | <0.014 | <0.022 | <0.07 | <0.09 | 0.05 | <0.024 | <0.020 | <0.021 | <0.025 | <0.08 | 0.76 | 0.160 | <0.029 | 53.68 | 99.81 | 3.923188883 | 0.00179674 | 2.03713245 | 0.076811117 | 1.960321333 |  | 0.010532905 | 0.001445418 | 0.000810877 | 0.000961256 | 0.001930954 | 0.001499972 | 0.007995936 | 0.001460711 | 0.001527825 | 0.000960516 | 0.000997484 | 0.009722328 | 0.018348 | 0.001981871 | 1.988295801 | 0.020 | 0.04 | 0.021 |  | 0.020 | 0.015 | 0.014 | 0.022 | 0.07 | 0.09 | 0.03 | 0.024 | 0.020 | 0.021 | 0.025 | 0.08 | 0.016 | 0.029 | 0.310 | 0.03 | 0.150 |  | 0.02 | 0.01 | 0.01 | 0.02 | 0.06 | 0.07 | 0.03 | 0.02 | 0.02 | 0.02 | 0.02 | 0.07 | 0.020 | 0.030
ETPV023_011 | 28.740 | <0.011 | 14.540 |  | 0.730 | <0.015 | <0.014 | <0.023 | <0.06 | <0.08 | 0.05 | 0.040 | <0.020 | <0.021 | <0.025 | <0.07 | 0.98 | 0.510 | <0.03 | 54.27 | 99.86 | 3.851411191 | 0.000572244 | 2.028257684 | 0.148588809 | 1.879668874 |  | 0.032797478 | 0.001479702 | 0.000860629 | 0.001019677 | 0.001719887 | 0.001473201 | 0.00818559 | 0.003850291 | 0.00159566 | 0.000983298 | 0.001021143 | 0.009489403 | 0.059871422 | 0.002070284 | 1.988440312 | 0.019 | 0.011 | 0.020 |  | 0.021 | 0.015 | 0.014 | 0.023 | 0.06 | 0.08 | 0.03 | 0.022 | 0.020 | 0.021 | 0.025 | 0.07 | 0.017 | 0.03 | 0.300 | 0.01 | 0.140 |  | 0.030 | 0.01 | 0.01 | 0.02 | 0.05 | 0.07 | 0.03 | 0.02 | 0.02 | 0.02 | 0.02 | 0.06 | 0.040 | 0.02
ETPV023_012 | 30.000 | <0.011 | 15.000 |  | 0.120 | 0.020 | <0.015 | <0.022 | <0.07 | <0.08 | <0.03 | <0.020 | <0.019 | <0.021 | <0.023 | <0.08 | 0.77 | 0.130 | <0.04 | 53.79 | 99.83 | 3.928184779 | 0.00056413 | 2.04450187 | 0.071815221 | 1.972686649 |  | 0.005267886 | 0.003026294 | 0.000864773 | 0.000944114 | 0.001961488 | 0.001441201 | 0.003514371 | 0.001210458 | 0.001466494 | 0.000960777 | 0.000924451 | 0.010215626 | 0.014911807 | 0.002744358 | 1.987040017 | 0.020 | 0.011 | 0.020 |  | 0.021 | 0.014 | 0.015 | 0.022 | 0.07 | 0.08 | 0.03 | 0.020 | 0.019 | 0.021 | 0.023 | 0.08 | 0.016 | 0.04 | 0.310 | 0.01 | 0.150 |  | 0.02 | 0.01 | 0.01 | 0.02 | 0.06 | 0.07 | 0.03 | 0.02 | 0.020 | 0.02 | 0.02 | 0.07 | 0.020 | 0.03
ETPV023_013 | 30.370 | <0.011 | 14.940 |  | 0.130 | <0.016 | <0.014 | <0.022 | <0.07 | <0.08 | <0.03 | <0.021 | <0.020 | <0.020 | <0.024 | <0.08 | 0.7 | 0.120 | <0.03 | 53.62 | 99.88 | 3.947855972 | 0.000540223 | 2.021588251 | 0.052144028 | 1.969444224 |  | 0.005665579 | 0.001513464 | 0.000805228 | 0.00095456 | 0.001890419 | 0.001418676 | 0.003282493 | 0.001274529 | 0.001547832 | 0.000917314 | 0.000958191 | 0.01020415 | 0.013665138 | 0.002329547 | 1.987466303 | 0.019 | 0.011 | 0.020 |  | 0.020 | 0.016 | 0.014 | 0.022 | 0.07 | 0.08 | 0.03 | 0.021 | 0.020 | 0.020 | 0.024 | 0.08 | 0.017 | 0.03 | 0.320 | 0.01 | 0.150 |  | 0.02 | 0.01 | 0.01 | 0.02 | 0.06 | 0.07 | 0.03 | 0.02 | 0.02 | 0.02 | 0.02 | 0.07 | 0.020 | 0.03
ETPV023_014 | 28.280 | 0.060 | 14.480 |  | 0.640 | <0.016 | 0.320 | <0.021 | <0.06 | <0.08 | 0.07 | <0.021 | 0.040 | <0.020 | <0.025 | 0.08 | 1 | 0.760 | <0.03 | 54.2 | 99.93 | 3.79131218 | 0.004718221 | 2.020711449 | 0.20868782 | 1.812023629 |  | 0.028765676 | 0.001621287 | 0.030061486 | 0.000939911 | 0.001773659 | 0.001427467 | 0.011464498 | 0.001339485 | 0.004863094 | 0.000955459 | 0.001029898 | 0.015853497 | 0.089256532 | 0.002361087 | 1.981785417 | 0.019 | 0.011 | 0.020 |  | 0.020 | 0.016 | 0.013 | 0.021 | 0.06 | 0.08 | 0.03 | 0.021 | 0.019 | 0.020 | 0.025 | 0.07 | 0.017 | 0.03 | 0.300 | 0.01 | 0.140 |  | 0.030 | 0.01 | 0.020 | 0.02 | 0.05 | 0.07 | 0.04 | 0.02 | 0.020 | 0.02 | 0.02 | 0.06 | 0.040 | 0.03
ETPV023_015 | 29.880 | <0.012 | 15.050 |  | 0.140 | <0.015 | <0.014 | <0.022 | <0.06 | <0.08 | 0.05 | 0.030 | <0.020 | <0.020 | <0.024 | <0.08 | 0.79 | 0.100 | <0.04 | 53.87 | 99.91 | 3.922753639 | 0.000580629 | 2.056707539 | 0.077246361 | 1.979461178 |  | 0.006162018 | 0.001498918 | 0.000831168 | 0.000972769 | 0.001750558 | 0.00141183 | 0.008019131 | 0.002828995 | 0.00157095 | 0.000931038 | 0.000984044 | 0.010255085 | 0.011500765 | 0.002400018 | 1.987344897 | 0.020 | 0.012 | 0.020 |  | 0.020 | 0.015 | 0.014 | 0.022 | 0.06 | 0.08 | 0.03 | 0.021 | 0.020 | 0.020 | 0.024 | 0.08 | 0.019 | 0.04 | 0.310 | 0.01 | 0.150 |  | 0.02 | 0.01 | 0.01 | 0.02 | 0.05 | 0.07 | 0.03 | 0.02 | 0.02 | 0.02 | 0.02 | 0.07 | 0.020 | 0.03
ETPV023_016 | 30.170 | <0.012 | 15.070 |  | 0.110 | <0.015 | <0.014 | <0.022 | <0.07 | <0.08 | 0.040 | <0.022 | <0.021 | <0.021 | <0.024 | <0.08 | 0.72 | 0.070 | <0.04 | 53.64 | 99.82 | 3.937097659 | 0.000577151 | 2.047103161 | 0.062902341 | 1.98420082 |  | 0.004812581 | 0.001440927 | 0.000802414 | 0.000945261 | 0.001775416 | 0.001392964 | 0.006376872 | 0.001358688 | 0.001592308 | 0.000943787 | 0.000957856 | 0.009579272 | 0.008002307 | 0.002802287 | 1.987618441 | 0.019 | 0.012 | 0.020 |  | 0.021 | 0.015 | 0.014 | 0.022 | 0.07 | 0.08 | 0.028 | 0.022 | 0.021 | 0.021 | 0.024 | 0.08 | 0.016 | 0.04 | 0.310 | 0.01 | 0.150 |  | 0.02 | 0.01 | 0.01 | 0.02 | 0.06 | 0.07 | 0.030 | 0.02 | 0.02 | 0.02 | 0.02 | 0.07 | 0.020 | 0.03
ETPV023_017 | 29.000 | <0.016 | 14.620 |  | 0.110 | 0.020 | <0.014 | <0.022 | <0.06 | <0.08 | <0.03 | <0.022 | <0.019 | <0.021 | <0.025 | <0.08 | 1.1 | 0.080 | <0.04 | 54.89 | 99.82 | 3.924729682 | 0.000835905 | 2.059608729 | 0.075270318 | 1.984338412 |  | 0.004991015 | 0.003127895 | 0.000862985 | 0.000966817 | 0.001821505 | 0.001484189 | 0.003449666 | 0.001402744 | 0.001499773 | 0.00098353 | 0.001052299 | 0.010623609 | 0.009484578 | 0.002474091 | 1.986902299 | 0.020 | 0.016 | 0.020 |  | 0.020 | 0.015 | 0.014 | 0.022 | 0.06 | 0.08 | 0.03 | 0.022 | 0.019 | 0.021 | 0.025 | 0.08 | 0.016 | 0.04 | 0.300 | 0.01 | 0.150 |  | 0.02 | 0.01 | 0.01 | 0.02 | 0.06 | 0.07 | 0.03 | 0.02 | 0.020 | 0.02 | 0.02 | 0.07 | 0.020 | 0.03
ETPV023_018 | 29.470 | <0.011 | 15.000 |  | 0.340 | 0.020 | <0.014 | <0.022 | <0.06 | <0.08 | 0.07 | 0.030 | <0.025 | <0.020 | <0.024 | <0.08 | 0.84 | 0.170 | <0.04 | 53.93 | 99.87 | 3.896091117 | 0.000564543 | 2.064266798 | 0.103908883 | 1.960357915 |  | 0.015069969 | 0.00305555 | 0.000843025 | 0.000979598 | 0.001760095 | 0.001435802 | 0.011305606 | 0.002848857 | 0.001932665 | 0.000928292 | 0.000974506 | 0.009907906 | 0.01968857 | 0.002627919 | 1.987464176 | 0.019 | 0.011 | 0.021 |  | 0.021 | 0.015 | 0.014 | 0.022 | 0.06 | 0.08 | 0.03 | 0.021 | 0.025 | 0.020 | 0.024 | 0.08 | 0.015 | 0.04 | 0.310 | 0.01 | 0.150 |  | 0.030 | 0.01 | 0.01 | 0.02 | 0.06 | 0.07 | 0.03 | 0.02 | 0.02 | 0.02 | 0.02 | 0.07 | 0.020 | 0.03
ETPV023_019 | 30.350 | <0.011 | 15.130 |  | 0.180 | <0.014 | <0.014 | <0.021 | <0.06 | <0.08 | <0.03 | <0.021 | <0.020 | <0.020 | <0.023 | <0.08 | 0.65 | 0.080 | <0.04 | 53.4 | 99.79 | 3.937134965 | 0.000544057 | 2.043083585 | 0.062865035 | 1.98021855 |  | 0.0078285 | 0.001383674 | 0.000821297 | 0.000892249 | 0.001591927 | 0.001395062 | 0.003512661 | 0.001241622 | 0.001536999 | 0.000929089 | 0.000923941 | 0.010345179 | 0.009091339 | 0.002411595 | 1.987243226 | 0.020 | 0.011 | 0.021 |  | 0.022 | 0.014 | 0.014 | 0.021 | 0.06 | 0.08 | 0.03 | 0.021 | 0.020 | 0.020 | 0.023 | 0.08 | 0.017 | 0.04 | 0.320 | 0.01 | 0.150 |  | 0.02 | 0.01 | 0.01 | 0.02 | 0.05 | 0.07 | 0.03 | 0.02 | 0.02 | 0.02 | 0.02 | 0.07 | 0.020 | 0.03
ETPV023_020 | 29.800 | <0.011 | 14.930 |  | 0.370 | <0.014 | <0.014 | <0.022 | <0.07 | <0.08 | 0.050 | <0.022 | <0.020 | <0.021 | <0.025 | <0.08 | 0.77 | 0.240 | <0.04 | 53.68 | 99.84 | 3.906315409 | 0.000534768 | 2.037213051 | 0.093684591 | 1.94352846 |  | 0.016260625 | 0.001408027 | 0.000823937 | 0.000958226 | 0.001775213 | 0.001446281 | 0.008006964 | 0.001352562 | 0.001537659 | 0.000952636 | 0.000998859 | 0.009546816 | 0.027559958 | 0.002544884 | 1.9879083 | 0.019 | 0.011 | 0.020 |  | 0.020 | 0.014 | 0.014 | 0.022 | 0.07 | 0.08 | 0.029 | 0.022 | 0.020 | 0.021 | 0.025 | 0.08 | 0.015 | 0.04 | 0.310 | 0.01 | 0.150 |  | 0.030 | 0.01 | 0.01 | 0.02 | 0.06 | 0.07 | 0.030 | 0.02 | 0.02 | 0.02 | 0.02 | 0.06 | 0.030 | 0.03
ETPV023_021 | 29.140 | <0.012 | 14.790 |  | 0.800 | <0.015 | <0.014 | <0.021 | <0.06 | <0.08 | 0.06 | <0.021 | 0.040 | <0.021 | <0.023 | <0.07 | 0.81 | 0.520 | <0.04 | 53.63 | 99.79 | 3.843587095 | 0.000603474 | 2.030677479 | 0.156412905 | 1.874264574 |  | 0.035377051 | 0.001486148 | 0.000829068 | 0.000937897 | 0.001695581 | 0.001486848 | 0.009668192 | 0.001299402 | 0.004784645 | 0.00096783 | 0.000959954 | 0.009492209 | 0.060085101 | 0.002486016 | 1.988021775 | 0.020 | 0.012 | 0.021 |  | 0.021 | 0.015 | 0.014 | 0.021 | 0.06 | 0.08 | 0.03 | 0.021 | 0.020 | 0.021 | 0.023 | 0.07 | 0.019 | 0.04 | 0.300 | 0.01 | 0.150 |  | 0.040 | 0.01 | 0.01 | 0.02 | 0.05 | 0.07 | 0.03 | 0.02 | 0.02 | 0.02 | 0.02 | 0.06 | 0.040 | 0.03
ETPV023_022 | 28.600 | <0.013 | 14.570 |  | 0.950 | <0.015 | <0.015 | <0.023 | <0.07 | <0.08 | 0.07 | 0.020 | 0.040 | <0.021 | <0.024 | <0.07 | 0.94 | 0.690 | <0.03 | 54 | 99.88 | 3.813153481 | 0.000650667 | 2.022103608 | 0.186846519 | 1.835257089 |  | 0.04246453 | 0.001482189 | 0.000892687 | 0.00101006 | 0.001872252 | 0.001497609 | 0.01140153 | 0.001915353 | 0.004836384 | 0.000959573 | 0.000991068 | 0.009517992 | 0.080590457 | 0.002149009 | 1.988332999 | 0.019 | 0.013 | 0.021 |  | 0.020 | 0.015 | 0.015 | 0.023 | 0.07 | 0.08 | 0.03 | 0.020 | 0.019 | 0.021 | 0.024 | 0.07 | 0.018 | 0.03 | 0.300 | 0.01 | 0.150 |  | 0.040 | 0.01 | 0.01 | 0.02 | 0.05 | 0.07 | 0.04 | 0.02 | 0.020 | 0.02 | 0.02 | 0.06 | 0.040 | 0.03
ETPV023_023 | 30.010 | <0.011 | 15.050 |  | 0.260 | <0.015 | <0.014 | <0.021 | <0.06 | <0.08 | 0.05 | <0.021 | <0.022 | <0.020 | <0.024 | <0.08 | 0.75 | 0.060 | <0.04 | 53.67 | 99.85 | 3.930030394 | 0.000549228 | 2.051596799 | 0.069969606 | 1.981627193 |  | 0.01141531 | 0.001436172 | 0.000846997 | 0.00090073 | 0.001748937 | 0.001451842 | 0.007999204 | 0.001259537 | 0.00165968 | 0.000928725 | 0.00096938 | 0.009751466 | 0.006883312 | 0.002542418 | 1.987706116 | 0.020 | 0.011 | 0.021 |  | 0.020 | 0.015 | 0.014 | 0.021 | 0.06 | 0.08 | 0.03 | 0.021 | 0.022 | 0.020 | 0.024 | 0.08 | 0.017 | 0.04 | 0.310 | 0.01 | 0.150 |  | 0.02 | 0.01 | 0.01 | 0.02 | 0.05 | 0.07 | 0.03 | 0.02 | 0.02 | 0.02 | 0.02 | 0.06 | 0.020 | 0.03
ETPV023_024 | 30.190 | <0.011 | 15.100 |  | 0.180 | 0.030 | 0.030 | <0.021 | <0.07 | <0.08 | <0.03 | <0.023 | <0.020 | <0.021 | <0.025 | <0.08 | 0.69 | 0.110 | <0.03 | 53.53 | 99.86 | 3.927877584 | 0.000535734 | 2.045019143 | 0.072122416 | 1.972896727 |  | 0.007851485 | 0.004510519 | 0.002735057 | 0.000907838 | 0.001832431 | 0.001411265 | 0.003584962 | 0.001366757 | 0.001564519 | 0.00094552 | 0.000999491 | 0.00996303 | 0.012537293 | 0.002143979 | 1.987892991 | 0.019 | 0.011 | 0.021 |  | 0.020 | 0.015 | 0.014 | 0.021 | 0.07 | 0.08 | 0.03 | 0.023 | 0.020 | 0.021 | 0.025 | 0.08 | 0.016 | 0.03 | 0.310 | 0.01 | 0.150 |  | 0.02 | 0.01 | 0.01 | 0.02 | 0.06 | 0.07 | 0.03 | 0.02 | 0.02 | 0.02 | 0.02 | 0.07 | 0.020 | 0.03
ETPV023_025 | 30.000 | <0.011 | 15.050 |  | 0.350 | 0.020 | 0.030 | <0.021 | <0.06 | <0.08 | 0.06 | 0.030 | <0.020 | <0.021 | <0.024 | <0.08 | 0.69 | 0.200 | <0.04 | 53.43 | 99.86 | 3.908808347 | 0.000541477 | 2.041198411 | 0.091191653 | 1.950006758 |  | 0.015288879 | 0.003011366 | 0.002739017 | 0.000913482 | 0.001655919 | 0.001404648 | 0.009550393 | 0.002807662 | 0.001513022 | 0.000937741 | 0.000988781 | 0.009551816 | 0.02282808 | 0.002455726 | 1.987992458 | 0.019 | 0.011 | 0.021 |  | 0.020 | 0.014 | 0.014 | 0.021 | 0.06 | 0.08 | 0.03 | 0.019 | 0.020 | 0.021 | 0.024 | 0.08 | 0.019 | 0.04 | 0.310 | 0.01 | 0.150 |  | 0.030 | 0.01 | 0.01 | 0.02 | 0.05 | 0.07 | 0.03 | 0.020 | 0.02 | 0.02 | 0.02 | 0.06 | 0.030 | 0.03
ETPV023_026 | 30.750 | <0.014 | 15.280 |  | 0.050 | 0.020 | 0.020 | <0.021 | <0.07 | <0.08 | <0.04 | <0.020 | <0.022 | <0.021 | <0.024 | <0.08 | 0.56 | 0.040 |  | 53.12 | 99.84 | 3.948043408 | 0.000670637 | 2.04214113 | 0.051956592 | 1.990184538 |  | 0.002152243 | 0.002967408 | 0.001799356 | 0.000904413 | 0.001837722 | 0.001322702 | 0.003578526 | 0.001204888 | 0.001634732 | 0.000928559 | 0.000954381 | 0.009955169 | 0.00449897 |  | 1.990044831 | 0.019 | 0.014 | 0.021 |  | 0.021 | 0.014 | 0.014 | 0.021 | 0.07 | 0.08 | 0.04 | 0.020 | 0.022 | 0.021 | 0.024 | 0.08 | 0.014 |  | 0.320 | 0.01 | 0.150 |  | 0.02 | 0.01 | 0.01 | 0.02 | 0.06 | 0.07 | 0.03 | 0.02 | 0.02 | 0.02 | 0.02 | 0.07 | 0.01
ETPV023_027 | 30.720 | <0.011 | 15.210 |  | 0.220 | 0.020 | 0.020 | <0.022 | <0.06 | <0.08 | 0.04 | <0.020 | <0.023 | <0.020 | <0.024 | <0.08 | 0.54 | 0.080 | <0.04 | 53.01 | 99.86 | 3.942480243 | 0.000513769 | 2.03190373 | 0.057519757 | 1.974383972 |  | 0.009465759 | 0.00296612 | 0.001798575 | 0.000925342 | 0.001692537 | 0.001344306 | 0.006271265 | 0.001198373 | 0.001732366 | 0.000901123 | 0.000945984 | 0.009457622 | 0.008994035 | 0.002313087 | 1.98822929 | 0.019 | 0.011 | 0.021 |  | 0.019 | 0.014 | 0.014 | 0.022 | 0.06 | 0.08 | 0.03 | 0.020 | 0.023 | 0.020 | 0.024 | 0.08 | 0.016 | 0.04 | 0.320 | 0.01 | 0.150 |  | 0.020 | 0.01 | 0.01 | 0.02 | 0.06 | 0.07 | 0.03 | 0.02 | 0.02 | 0.02 | 0.02 | 0.07 | 0.020 | 0.03
ETPV023_028 | 29.840 | <0.011 | 14.930 |  | 0.470 | <0.015 | <0.014 | <0.023 | <0.06 | <0.08 | 0.070 | <0.020 | <0.021 | <0.021 | <0.024 | <0.08 | 0.72 | 0.310 | <0.03 | 53.51 | 99.85 | 3.896391345 | 0.000562565 | 2.029313563 | 0.103608655 | 1.925704908 |  | 0.020575295 | 0.001471224 | 0.000826689 | 0.000976204 | 0.001746566 | 0.001430258 | 0.011166283 | 0.001231485 | 0.001600969 | 0.000944358 | 0.000962497 | 0.00962271 | 0.035460244 | 0.002071048 | 1.988306242 | 0.019 | 0.011 | 0.020 |  | 0.020 | 0.015 | 0.014 | 0.023 | 0.06 | 0.08 | 0.028 | 0.020 | 0.021 | 0.021 | 0.024 | 0.08 | 0.016 | 0.03 | 0.310 | 0.01 | 0.150 |  | 0.030 | 0.01 | 0.01 | 0.02 | 0.05 | 0.07 | 0.030 | 0.02 | 0.02 | 0.02 | 0.02 | 0.06 | 0.030 | 0.03
ETPV023_029 | 29.610 | <0.011 | 14.830 |  | 0.800 | <0.016 | <0.014 | <0.022 | <0.08 | <0.08 | 0.05 | 0.040 | 0.050 | <0.020 | <0.024 | <0.07 | 0.73 | 0.360 | <0.04 | 53.4 | 99.87 | 3.877203105 | 0.000554158 | 2.021375021 | 0.122796895 | 1.898578126 |  | 0.035120007 | 0.001524529 | 0.000834972 | 0.000952837 | 0.002160685 | 0.001439492 | 0.007998287 | 0.003762189 | 0.005937351 | 0.000919424 | 0.000965196 | 0.009360335 | 0.041295138 | 0.00239378 | 1.988245886 | 0.019 | 0.011 | 0.021 |  | 0.022 | 0.016 | 0.014 | 0.022 | 0.08 | 0.08 | 0.03 | 0.020 | 0.020 | 0.020 | 0.024 | 0.07 | 0.016 | 0.04 | 0.310 | 0.01 | 0.150 |  | 0.040 | 0.01 | 0.01 | 0.02 | 0.06 | 0.07 | 0.03 | 0.02 | 0.02 | 0.02 | 0.02 | 0.06 | 0.030 | 0.03
ETPV023_030 | 29.860 | <0.011 | 14.930 |  | 0.220 | <0.015 | <0.014 | <0.022 | <0.07 | <0.08 | 0.04 | <0.021 | <0.020 | <0.021 | <0.024 | <0.08 | 0.8 | 0.120 | <0.04 | 53.86 | 99.83 | 3.92698482 | 0.000571616 | 2.043877327 | 0.07301518 | 1.970862147 |  | 0.009700108 | 0.001491661 | 0.000826632 | 0.000952621 | 0.001912542 | 0.00145276 | 0.006426526 | 0.001295584 | 0.00151168 | 0.000955753 | 0.000973495 | 0.009805493 | 0.013825057 | 0.002918921 | 1.987275586 | 0.020 | 0.011 | 0.021 |  | 0.021 | 0.015 | 0.014 | 0.022 | 0.07 | 0.08 | 0.04 | 0.021 | 0.020 | 0.021 | 0.024 | 0.08 | 0.017 | 0.04 | 0.310 | 0.01 | 0.150 |  | 0.02 | 0.01 | 0.01 | 0.02 | 0.06 | 0.07 | 0.04 | 0.02 | 0.02 | 0.02 | 0.02 | 0.07 | 0.020 | 0.03
ETPV023_031 | 30.060 | <0.0011 | 15.020 |  | 0.320 | <0.014 | <0.014 | <0.022 | <0.07 | <0.08 | <0.03 | 0.030 | 0.020 | <0.020 | <0.024 | <0.08 | 0.7 | 0.170 | <0.04 | 53.5 | 99.82 | 3.919371265 | 5.47e-05 | 2.038557472 | 0.080628735 | 1.957928737 |  | 0.013988201 | 0.001410307 | 0.00081954 | 0.000935784 | 0.001882551 | 0.001468028 | 0.003499487 | 0.00280963 | 0.00236483 | 0.000920088 | 0.000981364 | 0.009633676 | 0.019417469 | 0.00263202 | 1.987734304 | 0.020 | 0.0011 | 0.020 |  | 0.021 | 0.014 | 0.014 | 0.022 | 0.07 | 0.08 | 0.03 | 0.020 | 0.019 | 0.020 | 0.024 | 0.08 | 0.016 | 0.04 | 0.310 |  | 0.150 |  | 0.030 | 0.01 | 0.01 | 0.02 | 0.06 | 0.07 | 0.03 | 0.02 | 0.020 | 0.02 | 0.02 | 0.07 | 0.020 | 0.03
ETPV023_032 | 30.060 | <0.011 | 14.930 |  | 0.160 | <0.015 | <0.014 | <0.021 | <0.08 | <0.08 | <0.03 | 0.020 | <0.021 | <0.021 | <0.024 | <0.08 | 0.77 | 0.110 | <0.04 | 53.79 | 99.84 | 3.9374252 | 0.000549346 | 2.035676425 | 0.0625748 | 1.973101626 |  | 0.007026318 | 0.001465998 | 0.000817349 | 0.000922685 | 0.002049507 | 0.001478273 | 0.003557211 | 0.001881715 | 0.001582826 | 0.000947319 | 0.000989958 | 0.010156292 | 0.01262212 | 0.002462022 | 1.987381687 | 0.019 | 0.011 | 0.020 |  | 0.022 | 0.015 | 0.014 | 0.021 | 0.08 | 0.08 | 0.03 | 0.019 | 0.021 | 0.021 | 0.024 | 0.08 | 0.016 | 0.04 | 0.310 | 0.01 | 0.150 |  | 0.02 | 0.01 | 0.01 | 0.02 | 0.06 | 0.07 | 0.03 | 0.020 | 0.02 | 0.02 | 0.02 | 0.07 | 0.020 | 0.03
ETPV023_033 | 30.260 | 0.150 | 15.060 |  | 0.110 | <0.014 | <0.014 | <0.022 | <0.07 | <0.08 | <0.03 | <0.020 | <0.020 | <0.021 | <0.024 | <0.08 | 0.68 | 0.070 | <0.028 | 53.46 | 99.79 | 3.934086829 | 0.011438872 | 2.038100467 | 0.065913171 | 1.972187296 |  | 0.004794598 | 0.001386715 | 0.000829023 | 0.000937409 | 0.0018988 | 0.001432693 | 0.003190022 | 0.00120793 | 0.001517386 | 0.000949389 | 0.000962364 | 0.009755833 | 0.007972405 | 0.001894685 | 1.988349482 | 0.019 | 0.011 | 0.020 |  | 0.021 | 0.014 | 0.014 | 0.022 | 0.07 | 0.08 | 0.03 | 0.020 | 0.020 | 0.021 | 0.024 | 0.08 | 0.016 | 0.028 | 0.310 | 0.01 | 0.150 |  | 0.02 | 0.01 | 0.01 | 0.02 | 0.06 | 0.07 | 0.03 | 0.02 | 0.02 | 0.02 | 0.02 | 0.07 | 0.020 | 0.02
ETPV023_034 | 31.100 | <0.011 | 15.310 |  | 0.170 | <0.015 | <0.014 | <0.021 | <0.07 | <0.08 | <0.03 | <0.022 | <0.020 | <0.020 | <0.023 | <0.09 | 0.44 | 0.110 | <0.04 | 52.75 | 99.88 | 3.947769867 | 0.000537211 | 2.022982979 | 0.052230133 | 1.970752846 |  | 0.007234772 | 0.001411162 | 0.000792092 | 0.000894173 | 0.001827493 | 0.001398845 | 0.003265853 | 0.001327557 | 0.001526432 | 0.000904676 | 0.000915939 | 0.010842551 | 0.012232082 | 0.002464384 | 1.986693064 | 0.019 | 0.011 | 0.020 |  | 0.020 | 0.015 | 0.014 | 0.021 | 0.07 | 0.08 | 0.03 | 0.022 | 0.020 | 0.020 | 0.023 | 0.09 | 0.016 | 0.04 | 0.320 | 0.01 | 0.150 |  | 0.02 | 0.01 | 0.01 | 0.02 | 0.06 | 0.07 | 0.03 | 0.02 | 0.02 | 0.02 | 0.02 | 0.07 | 0.020 | 0.03
ETPV023_035 | 29.800 | <0.011 | 14.940 |  | 0.170 | <0.015 |  | <0.022 | <0.07 | <0.08 | 0.05 | <0.021 | <0.021 | <0.020 | <0.024 | <0.08 | 0.82 | 0.110 | <0.04 | 53.96 | 99.85 | 3.926394724 | 0.000552587 | 2.049056294 | 0.073605276 | 1.975451018 |  | 0.007509501 | 0.001474646 |  | 0.000950018 | 0.001869438 | 0.001479987 | 0.008048122 | 0.001279543 | 0.001607696 | 0.000943656 | 0.000999896 | 0.009963013 | 0.012696577 | 0.002625816 | 1.98741117 | 0.019 | 0.011 | 0.021 |  | 0.021 | 0.015 |  | 0.022 | 0.07 | 0.08 | 0.03 | 0.021 | 0.021 | 0.020 | 0.024 | 0.08 | 0.017 | 0.04 | 0.310 | 0.01 | 0.150 |  | 0.02 | 0.01 |  | 0.02 | 0.06 | 0.07 | 0.03 | 0.02 | 0.02 | 0.02 | 0.02 | 0.07 | 0.020 | 0.03
ETPV023_036 | 31.240 | <0.011 | 15.190 |  | 0.050 | <0.015 | <0.014 | <0.021 | <0.07 | <0.08 | <0.03 | <0.021 | <0.022 | <0.020 | <0.024 | <0.08 | 0.46 | 0.060 | <0.03 | 52.87 | 99.87 | 3.970284565 | 0.000542699 | 2.009527636 | 0.029715435 | 1.979812202 |  | 0.002130419 | 0.001384211 | 0.000810405 | 0.000865683 | 0.001789961 | 0.001354904 | 0.003320219 | 0.001222339 | 0.001610664 | 0.000896835 | 0.000936798 | 0.009854224 | 0.006680026 | 0.002212091 | 1.987933685 | 0.019 | 0.011 | 0.021 |  | 0.021 | 0.015 | 0.014 | 0.021 | 0.07 | 0.08 | 0.03 | 0.021 | 0.022 | 0.020 | 0.024 | 0.08 | 0.018 | 0.03 | 0.320 | 0.01 | 0.150 |  | 0.02 | 0.01 | 0.01 | 0.02 | 0.06 | 0.07 | 0.03 | 0.02 | 0.02 | 0.02 | 0.02 | 0.07 | 0.020 | 0.03
ETPV023_037 | 30.090 | <0.011 | 15.080 |  | 0.320 | 0.020 | <0.013 | <0.021 | <0.06 | <0.08 | <0.04 | <0.020 | <0.020 | <0.020 | <0.024 | <0.08 | 0.67 | 0.260 | <0.03 | 53.37 | 99.81 | 3.905404841 | 0.000559181 | 2.037374252 | 0.094595159 | 1.942779093 |  | 0.013924459 | 0.002999745 | 0.000786247 | 0.000897019 | 0.001727949 | 0.001419931 | 0.003751504 | 0.001187719 | 0.001537786 | 0.000929565 | 0.000976892 | 0.0096646 | 0.029561978 | 0.002178899 | 1.988156501 | 0.020 | 0.011 | 0.020 |  | 0.020 | 0.015 | 0.013 | 0.021 | 0.06 | 0.08 | 0.04 | 0.020 | 0.020 | 0.020 | 0.024 | 0.08 | 0.016 | 0.03 | 0.310 | 0.01 | 0.150 |  | 0.030 | 0.01 | 0.01 | 0.02 | 0.05 | 0.07 | 0.03 | 0.02 | 0.02 | 0.02 | 0.02 | 0.07 | 0.030 | 0.03
ETPV023_038 | 29.510 | <0.012 | 15.020 |  | 0.150 | 0.020 | <0.013 | <0.022 | <0.07 | <0.09 | 0.05 | 0.030 | <0.019 | <0.021 | <0.024 | <0.08 | 0.88 | 0.100 | <0.03 | 54.1 | 99.86 | 3.910194325 | 0.000580975 | 2.071689493 | 0.089805675 | 1.981883817 |  | 0.006663538 | 0.003062454 | 0.000802684 | 0.000959798 | 0.001976643 | 0.001502456 | 0.008093679 | 0.002855294 | 0.001491827 | 0.000958301 | 0.000993192 | 0.010057604 | 0.011607679 | 0.002258566 | 1.987683831 | 0.019 | 0.012 | 0.020 |  | 0.021 | 0.014 | 0.013 | 0.022 | 0.07 | 0.09 | 0.03 | 0.020 | 0.019 | 0.021 | 0.024 | 0.08 | 0.018 | 0.03 | 0.310 | 0.01 | 0.150 |  | 0.02 | 0.01 | 0.01 | 0.02 | 0.06 | 0.07 | 0.03 | 0.02 | 0.020 | 0.02 | 0.02 | 0.07 | 0.020 | 0.03
ETPV023_039 | 29.660 | <0.012 | 15.050 |  | 0.140 | <0.015 | <0.014 | <0.022 | <0.06 | <0.09 | 0.06 | <0.021 | <0.020 | <0.020 | <0.023 | 0.13 | 0.83 | 0.080 | <0.04 | 53.92 | 99.87 | 3.914182969 | 0.000603784 | 2.067436005 | 0.085817031 | 1.981618974 |  | 0.006194161 | 0.001506737 | 0.000847525 | 0.000942763 | 0.001668956 | 0.001540238 | 0.009673153 | 0.00130623 | 0.001586924 | 0.000945161 | 0.000948133 | 0.025359358 | 0.009248605 | 0.002453312 | 1.972187329 | 0.020 | 0.012 | 0.021 |  | 0.020 | 0.015 | 0.014 | 0.022 | 0.06 | 0.09 | 0.03 | 0.021 | 0.020 | 0.020 | 0.023 | 0.08 | 0.017 | 0.04 | 0.310 | 0.01 | 0.150 |  | 0.02 | 0.01 | 0.01 | 0.02 | 0.05 | 0.07 | 0.03 | 0.02 | 0.02 | 0.02 | 0.02 | 0.07 | 0.020 | 0.03
ETPV023_040 | 30.120 | <0.011 | 15.060 |  | 0.240 | <0.015 | <0.014 | <0.023 | <0.07 | <0.08 | 0.04 | <0.022 | <0.019 | <0.020 | <0.024 | <0.08 | 0.7 | 0.140 | <0.04 | 53.55 | 99.85 | 3.92443173 | 0.000546443 | 2.042548521 | 0.07556827 | 1.966980251 |  | 0.010483771 | 0.001438676 | 0.000824898 | 0.000987077 | 0.001870369 | 0.001451407 | 0.006366909 | 0.001338315 | 0.001489977 | 0.00091944 | 0.000968516 | 0.009702012 | 0.015979608 | 0.002415461 | 1.987882527 | 0.020 | 0.011 | 0.020 |  | 0.021 | 0.015 | 0.014 | 0.023 | 0.07 | 0.08 | 0.03 | 0.022 | 0.019 | 0.020 | 0.024 | 0.08 | 0.016 | 0.04 | 0.310 | 0.01 | 0.150 |  | 0.02 | 0.01 | 0.01 | 0.02 | 0.06 | 0.07 | 0.03 | 0.02 | 0.020 | 0.02 | 0.02 | 0.07 | 0.020 | 0.03
ETPV023_041 | 30.310 | <0.010 | 15.150 |  | 0.130 | <0.015 | <0.014 | <0.021 | <0.07 | <0.08 | 0.04 | <0.020 | <0.018 | <0.020 | <0.024 | <0.08 | 0.67 | 0.090 | <0.04 | 53.48 | 99.87 | 3.933797922 | 0.000489882 | 2.046747847 | 0.066202078 | 1.980545769 |  | 0.00565658 | 0.001433069 | 0.000833506 | 0.000905607 | 0.001771143 | 0.001373291 | 0.006342098 | 0.001205849 | 0.001407667 | 0.00092497 | 0.000968779 | 0.009888663 | 0.010232574 | 0.002419415 | 1.987691922 | 0.019 | 0.010 | 0.021 |  | 0.021 | 0.015 | 0.014 | 0.021 | 0.07 | 0.08 | 0.03 | 0.020 | 0.018 | 0.020 | 0.024 | 0.08 | 0.017 | 0.04 | 0.320 | 0.01 | 0.150 |  | 0.02 | 0.01 | 0.01 | 0.02 | 0.06 | 0.07 | 0.03 | 0.02 | 0.020 | 0.02 | 0.02 | 0.07 | 0.020 | 0.03
ETPV023_042 | 29.920 | <0.011 | 15.030 |  | 0.160 | <0.015 | <0.015 | <0.022 | <0.06 | <0.08 | <0.04 | <0.020 | <0.021 | <0.021 | <0.024 | <0.08 | 0.8 | 0.050 | <0.03 | 53.89 | 99.85 | 3.93246882 | 0.000561244 | 2.056308537 | 0.06753118 | 1.988777357 |  | 0.007050309 | 0.001451259 | 0.000868031 | 0.000952038 | 0.001777193 | 0.001444883 | 0.003652851 | 0.001239564 | 0.001611473 | 0.000955168 | 0.000972899 | 0.010266739 | 0.005756917 | 0.002247074 | 1.987486186 | 0.019 | 0.011 | 0.021 |  | 0.021 | 0.015 | 0.015 | 0.022 | 0.06 | 0.08 | 0.04 | 0.020 | 0.021 | 0.021 | 0.024 | 0.08 | 0.017 | 0.03 | 0.310 | 0.01 | 0.150 |  | 0.02 | 0.01 | 0.01 | 0.02 | 0.05 | 0.07 | 0.03 | 0.02 | 0.02 | 0.02 | 0.02 | 0.07 | 0.020 | 0.03
ETPV023_043 | 30.400 | <0.010 | 15.080 |  | 0.240 | <0.014 | <0.014 | <0.022 | <0.06 | <0.08 | <0.03 | <0.020 | <0.020 | <0.020 | <0.024 | <0.08 | 0.62 | 0.180 | <0.028 | 53.26 | 99.78 | 3.929253039 | 0.000492795 | 2.028912673 | 0.070746961 | 1.958165712 |  | 0.010399971 | 0.001378633 | 0.000824192 | 0.000927651 | 0.001696536 | 0.001360771 | 0.003304856 | 0.001194856 | 0.001508542 | 0.000921167 | 0.000980875 | 0.009785903 | 0.020380986 | 0.001863675 | 1.988350422 | 0.020 | 0.010 | 0.021 |  | 0.021 | 0.014 | 0.014 | 0.022 | 0.06 | 0.08 | 0.03 | 0.020 | 0.020 | 0.020 | 0.024 | 0.08 | 0.017 | 0.028 | 0.320 | 0.01 | 0.150 |  | 0.02 | 0.01 | 0.01 | 0.02 | 0.05 | 0.07 | 0.03 | 0.02 | 0.02 | 0.02 | 0.02 | 0.07 | 0.020 | 0.030
ETPV023_044 | 29.770 | <0.010 | 15.010 |  | 0.050 | <0.015 | <0.014 | <0.023 | <0.07 | <0.09 | <0.03 | <0.020 | <0.020 | <0.021 | <0.025 | <0.08 | 0.85 | 0.040 | <0.04 | 54.09 | 99.81 | 3.932048529 | 0.00051869 | 2.063698868 | 0.067951471 | 1.995747397 |  | 0.002214086 | 0.0014981 | 0.000866296 | 0.001022563 | 0.001992346 | 0.001529261 | 0.003586958 | 0.001251843 | 0.001580491 | 0.000973789 | 0.001006453 | 0.010342748 | 0.004628245 | 0.002387387 | 1.987269865 | 0.019 | 0.010 | 0.022 |  | 0.020 | 0.015 | 0.014 | 0.023 | 0.07 | 0.09 | 0.03 | 0.020 | 0.020 | 0.021 | 0.025 | 0.08 | 0.018 | 0.04 | 0.310 | 0.01 | 0.150 |  | 0.02 | 0.01 | 0.01 | 0.02 | 0.06 | 0.07 | 0.03 | 0.02 | 0.02 | 0.02 | 0.02 | 0.07 | 0.020 | 0.03
ETPV023_045 | 30.290 | <0.011 | 15.280 |  | 0.190 | <0.015 | <0.014 | <0.020 | <0.06 | <0.08 | <0.03 | <0.020 | <0.019 | <0.021 | <0.024 | <0.07 | 0.63 | 0.070 | <0.04 | 53.26 | 99.72 | 3.925316599 | 0.00055338 | 2.06122011 | 0.074683401 | 1.986536709 |  | 0.008254932 | 0.001440658 | 0.000802746 | 0.000865497 | 0.001565992 | 0.001369513 | 0.003385568 | 0.001234296 | 0.001443754 | 0.000955433 | 0.000955237 | 0.0093011 | 0.007946753 | 0.002409119 | 1.988289781 | 0.020 | 0.011 | 0.021 |  | 0.021 | 0.015 | 0.014 | 0.020 | 0.06 | 0.08 | 0.03 | 0.020 | 0.019 | 0.021 | 0.024 | 0.07 | 0.018 | 0.04 | 0.310 | 0.01 | 0.150 |  | 0.02 | 0.01 | 0.01 | 0.02 | 0.05 | 0.07 | 0.03 | 0.02 | 0.020 | 0.02 | 0.02 | 0.06 | 0.020 | 0.03
ETPV023_046 | 29.740 | <0.012 | 14.820 |  | 0.180 | <0.015 | <0.014 | <0.021 | <0.07 | <0.08 | 0.06 | <0.022 | <0.023 | <0.021 | <0.023 | <0.08 | 0.85 | 0.130 | <0.04 | 54.04 | 99.82 | 3.929493921 | 0.000584365 | 2.038306361 | 0.070506079 | 1.967800282 |  | 0.007973567 | 0.001458938 | 0.000818461 | 0.000939515 | 0.001836148 | 0.001484143 | 0.009684869 | 0.001338657 | 0.001814711 | 0.000955583 | 0.000941062 | 0.010194114 | 0.015047186 | 0.002449479 | 1.987356406 | 0.019 | 0.012 | 0.021 |  | 0.021 | 0.015 | 0.014 | 0.021 | 0.07 | 0.08 | 0.03 | 0.022 | 0.023 | 0.021 | 0.023 | 0.08 | 0.016 | 0.04 | 0.310 | 0.01 | 0.150 |  | 0.02 | 0.01 | 0.01 | 0.02 | 0.06 | 0.07 | 0.03 | 0.02 | 0.02 | 0.02 | 0.02 | 0.07 | 0.020 | 0.03
ETPV023_048 | 30.230 | <0.011 | 15.120 |  | 0.130 | <0.015 | <0.014 | <0.021 | <0.07 | <0.08 | 0.05 | <0.020 | <0.020 | <0.020 | <0.024 | <0.08 | 0.7 | 0.060 | <0.04 | 53.57 | 99.86 | 3.936191087 | 0.000546086 | 2.049346606 | 0.063808913 | 1.985537693 |  | 0.005675 | 0.001437736 | 0.000818429 | 0.000925861 | 0.001885424 | 0.001443536 | 0.007953438 | 0.001209776 | 0.001550405 | 0.000927982 | 0.000971933 | 0.009870822 | 0.00684393 | 0.002387062 | 1.987742116 | 0.019 | 0.011 | 0.021 |  | 0.021 | 0.015 | 0.014 | 0.021 | 0.07 | 0.08 | 0.03 | 0.020 | 0.020 | 0.020 | 0.024 | 0.08 | 0.016 | 0.04 | 0.310 | 0.01 | 0.150 |  | 0.02 | 0.01 | 0.01 | 0.02 | 0.06 | 0.07 | 0.03 | 0.02 | 0.02 | 0.02 | 0.02 | 0.07 | 0.020 | 0.03
ETPV023_049 | 30.540 | <0.011 | 15.150 |  | 0.160 | <0.015 | 0.020 | <0.021 | <0.07 | <0.08 | 0.05 | <0.022 | <0.020 | <0.020 | <0.024 | <0.08 | 0.6 | 0.140 | <0.03 | 53.23 | 99.89 | 3.934713247 | 0.000530516 | 2.031806226 | 0.065286753 | 1.966519472 |  | 0.006911121 | 0.001480673 | 0.001805612 | 0.000877591 | 0.00194343 | 0.001325588 | 0.00786975 | 0.001323368 | 0.001518903 | 0.000904648 | 0.000941671 | 0.009606033 | 0.015801138 | 0.002209347 | 1.98818462 | 0.020 | 0.011 | 0.021 |  | 0.019 | 0.015 | 0.013 | 0.021 | 0.07 | 0.08 | 0.03 | 0.022 | 0.020 | 0.020 | 0.024 | 0.08 | 0.017 | 0.03 | 0.320 | 0.01 | 0.150 |  | 0.020 | 0.01 | 0.01 | 0.02 | 0.06 | 0.06 | 0.03 | 0.02 | 0.02 | 0.02 | 0.02 | 0.07 | 0.020 | 0.03
ETPV023_050 | 28.860 | <0.011 | 14.530 |  | 0.760 | <0.015 | 0.020 | <0.022 | <0.06 | <0.08 | 0.080 | <0.021 | 0.050 | <0.021 | <0.024 | <0.08 | 0.92 | 0.580 | <0.03 | 54.05 | 99.85 | 3.842864903 | 0.000558447 | 2.013956119 | 0.157135097 | 1.856821022 |  | 0.03392789 | 0.001510287 | 0.001866118 | 0.000982214 | 0.001792163 | 0.00143019 | 0.013013545 | 0.001305545 | 0.006037697 | 0.000977036 | 0.000989792 | 0.00985117 | 0.067655492 | 0.00229024 | 1.987858591 | 0.019 | 0.011 | 0.021 |  | 0.021 | 0.015 | 0.014 | 0.022 | 0.06 | 0.08 | 0.029 | 0.021 | 0.020 | 0.021 | 0.024 | 0.08 | 0.019 | 0.03 | 0.300 | 0.01 | 0.140 |  | 0.030 | 0.01 | 0.01 | 0.02 | 0.05 | 0.07 | 0.030 | 0.02 | 0.02 | 0.02 | 0.02 | 0.07 | 0.040 | 0.03
ETPV026_001 | 29.270 | <0.011 | 15.210 |  | <0.021 | 0.040 | <0.014 | <0.021 | <0.07 | <0.08 | 0.04 | 0.040 | <0.018 | <0.021 | <0.023 | <0.08 | 0.92 | 0.030 | <0.027 | 54.29 | 99.84 | 3.898135299 | 0.000553466 | 2.108574741 | 0.101864701 | 2.00671004 |  | 0.000615273 | 0.006156085 | 0.000873495 | 0.000946983 | 0.001878491 | 0.001462304 | 0.006507902 | 0.003826438 | 0.001413066 | 0.000967855 | 0.000969253 | 0.00998084 | 0.00350003 | 0.001817422 | 1.988201739 | 0.019 | 0.011 | 0.020 |  | 0.021 | 0.014 | 0.014 | 0.021 | 0.07 | 0.08 | 0.03 | 0.019 | 0.018 | 0.021 | 0.023 | 0.08 | 0.017 | 0.027 | 0.310 | 0.01 | 0.150 |  | 0.02 | 0.01 | 0.01 | 0.02 | 0.06 | 0.07 | 0.03 | 0.020 | 0.01 | 0.02 | 0.02 | 0.07 | 0.020 | 0.02
ETPV026_002 | 30.060 | <0.011 | 15.100 |  | 0.070 | <0.015 | <0.014 | <0.021 | <0.07 | <0.08 | 0.05 | <0.023 | <0.022 | <0.020 | <0.024 | <0.08 | 0.75 | 0.050 | <0.03 | 53.73 | 99.81 | 3.933888066 | 0.000558832 | 2.057006049 | 0.066111934 | 1.990894115 |  | 0.003071253 | 0.001474511 | 0.000816615 | 0.000900114 | 0.001897704 | 0.00145085 | 0.007993737 | 0.001380878 | 0.001673974 | 0.000932684 | 0.000964647 | 0.009933411 | 0.005732173 | 0.002102632 | 1.987963957 | 0.019 | 0.011 | 0.021 |  | 0.020 | 0.015 | 0.014 | 0.021 | 0.07 | 0.08 | 0.03 | 0.023 | 0.022 | 0.020 | 0.024 | 0.08 | 0.017 | 0.03 | 0.310 | 0.01 | 0.150 |  | 0.02 | 0.01 | 0.01 | 0.02 | 0.06 | 0.07 | 0.03 | 0.02 | 0.02 | 0.02 | 0.02 | 0.07 | 0.020 | 0.03
ETPV026_004 | 29.970 | <0.011 | 15.120 |  | 0.050 | <0.014 | 0.020 | <0.022 | <0.06 | <0.08 | <0.03 | 0.030 | <0.016 | <0.020 | <0.024 | <0.08 | 0.76 | 0.090 | <0.04 | 53.76 | 99.8 | 3.925147336 | 0.000544285 | 2.061325665 | 0.074852664 | 1.986473001 |  | 0.002195451 | 0.001406789 | 0.00183548 | 0.000966087 | 0.001727266 | 0.001472865 | 0.003525568 | 0.002822221 | 0.001196622 | 0.000928809 | 0.000969468 | 0.010217944 | 0.010325902 | 0.002623581 | 1.987158475 | 0.020 | 0.011 | 0.021 |  | 0.021 | 0.014 | 0.014 | 0.022 | 0.06 | 0.08 | 0.03 | 0.021 | 0.016 | 0.020 | 0.024 | 0.08 | 0.017 | 0.04 | 0.310 | 0.01 | 0.150 |  | 0.02 | 0.01 | 0.01 | 0.02 | 0.06 | 0.07 | 0.03 | 0.02 | 0.01 | 0.02 | 0.02 | 0.07 | 0.020 | 0.03
ETPV026_005 | 29.360 | <0.014 | 14.910 |  | 0.980 | <0.016 | 0.030 | <0.023 | <0.07 | 0.09 | 0.05 | 0.090 | 0.190 | <0.020 | <0.025 | <0.07 | 0.66 | 0.510 | <0.04 | 53.02 | 99.89 | 3.823135991 | 0.000700024 | 2.021002905 | 0.176864009 | 1.844138896 |  | 0.042783296 | 0.00151607 | 0.002737381 | 0.00097351 | 0.001850266 | 0.002396715 | 0.007953908 | 0.008417957 | 0.022436744 | 0.000932609 | 0.000996291 | 0.00923333 | 0.058176842 | 0.002709073 | 1.988057597 | 0.020 | 0.014 | 0.021 |  | 0.020 | 0.016 | 0.014 | 0.023 | 0.07 | 0.08 | 0.03 | 0.022 | 0.020 | 0.020 | 0.025 | 0.07 | 0.017 | 0.04 | 0.310 | 0.01 | 0.150 |  | 0.040 | 0.01 | 0.01 | 0.02 | 0.06 | 0.07 | 0.03 | 0.02 | 0.02 | 0.02 | 0.02 | 0.06 | 0.040 | 0.03
ETPV026_006 | 29.880 | <0.011 | 14.930 |  | 0.070 | <0.015 | <0.014 | <0.022 | <0.06 | <0.08 | <0.03 | <0.020 | <0.021 | <0.021 | <0.022 | <0.04 | 0.84 | 0.050 | <0.028 | 54.1 | 99.87 | 3.941522454 | 0.000553231 | 2.050070606 | 0.058477546 | 1.99159306 |  | 0.00309575 | 0.001506089 | 0.000847161 | 0.000959891 | 0.001723206 | 0.001423846 | 0.003362394 | 0.001231763 | 0.001656223 | 0.000954017 | 0.000919007 | 0.005133065 | 0.005777896 | 0.001902029 | 1.992964907 | 0.019 | 0.011 | 0.021 |  | 0.020 | 0.015 | 0.014 | 0.022 | 0.06 | 0.08 | 0.03 | 0.020 | 0.021 | 0.021 | 0.022 | 0.04 | 0.018 | 0.028 | 0.310 | 0.01 | 0.150 |  | 0.02 | 0.01 | 0.01 | 0.02 | 0.05 | 0.07 | 0.03 | 0.02 | 0.02 | 0.02 | 0.02 | 0.03 | 0.020 | 0.030
ETPV026_007 | 29.800 | 0.020 | 14.930 |  | 0.270 | <0.015 | <0.014 | <0.021 | <0.07 | <0.09 | 0.04 | 0.040 | <0.020 | <0.020 | <0.024 | <0.08 | 0.8 | 0.110 | <0.03 | 53.85 | 99.86 | 3.923762017 | 0.001544662 | 2.046311767 | 0.076237983 | 1.970073785 |  | 0.011918857 | 0.001473657 | 0.000839611 | 0.000918755 | 0.001838008 | 0.001517501 | 0.00643418 | 0.003783092 | 0.001560049 | 0.000924532 | 0.000974654 | 0.009867776 | 0.012688064 | 0.002169762 | 1.987962462 | 0.020 | 0.011 | 0.021 |  | 0.021 | 0.015 | 0.014 | 0.021 | 0.07 | 0.09 | 0.03 | 0.020 | 0.020 | 0.020 | 0.024 | 0.08 | 0.017 | 0.03 | 0.310 | 0.01 | 0.150 |  | 0.030 | 0.01 | 0.01 | 0.02 | 0.06 | 0.07 | 0.03 | 0.02 | 0.02 | 0.02 | 0.02 | 0.07 | 0.020 | 0.03
ETPV026_008 | 29.950 | <0.011 | 15.010 |  | 0.120 | <0.015 | <0.014 | <0.021 | <0.07 | <0.08 | 0.07 | 0.020 | <0.015 | <0.020 | <0.024 | <0.08 | 0.77 | 0.110 | <0.04 | 53.82 | 99.87 | 3.927513319 | 0.000539977 | 2.048930047 | 0.072486681 | 1.976443366 |  | 0.005275778 | 0.001516929 | 0.000860096 | 0.000897599 | 0.00177864 | 0.001422442 | 0.011214134 | 0.001883872 | 0.001167223 | 0.000934593 | 0.000987014 | 0.00989074 | 0.012636587 | 0.00279574 | 1.98731352 | 0.019 | 0.011 | 0.021 |  | 0.021 | 0.015 | 0.014 | 0.021 | 0.07 | 0.08 | 0.03 | 0.020 | 0.015 | 0.020 | 0.024 | 0.08 | 0.017 | 0.04 | 0.310 | 0.01 | 0.150 |  | 0.02 | 0.01 | 0.01 | 0.02 | 0.05 | 0.07 | 0.03 | 0.02 | 0.01 | 0.02 | 0.02 | 0.07 | 0.020 | 0.03
ETPV026_009 | 29.740 | <0.012 | 14.920 |  | 0.120 | 0.020 | <0.014 | <0.022 | <0.06 | <0.08 | <0.03 | <0.020 | <0.021 | <0.020 | <0.025 | <0.08 | 0.87 | 0.050 | <0.03 | 54.13 | 99.85 | 3.934262303 | 0.000595161 | 2.05455026 | 0.065737697 | 1.988812562 |  | 0.005322162 | 0.003057474 | 0.000855607 | 0.000971424 | 0.001697811 | 0.001424396 | 0.003372 | 0.001241459 | 0.00160637 | 0.000933521 | 0.001008035 | 0.010333589 | 0.005794402 | 0.002377516 | 1.987288895 | 0.020 | 0.012 | 0.020 |  | 0.021 | 0.014 | 0.014 | 0.022 | 0.06 | 0.08 | 0.03 | 0.020 | 0.021 | 0.020 | 0.025 | 0.08 | 0.020 | 0.03 | 0.310 | 0.01 | 0.150 |  | 0.02 | 0.01 | 0.01 | 0.02 | 0.05 | 0.07 | 0.03 | 0.02 | 0.02 | 0.02 | 0.02 | 0.07 | 0.02 | 0.03
ETPV026_010 | 29.940 | <0.011 | 14.890 |  | 0.050 | <0.015 | <0.014 | <0.022 | <0.06 | <0.08 | <0.04 | <0.022 | <0.021 | <0.021 | <0.023 | <0.08 | 0.83 | 0.070 | <0.04 | 54.01 | 99.79 | 3.943731762 | 0.00054741 | 2.041624502 | 0.056268238 | 1.985356264 |  | 0.002208056 | 0.001464337 | 0.000845938 | 0.000958504 | 0.001561543 | 0.001420038 | 0.003755002 | 0.001365282 | 0.001638302 | 0.000975762 | 0.000958647 | 0.009707094 | 0.008077368 | 0.002557246 | 1.98773566 | 0.019 | 0.011 | 0.021 |  | 0.021 | 0.015 | 0.014 | 0.022 | 0.06 | 0.08 | 0.04 | 0.022 | 0.021 | 0.021 | 0.023 | 0.08 | 0.017 | 0.04 | 0.310 | 0.01 | 0.150 |  | 0.02 | 0.01 | 0.01 | 0.02 | 0.05 | 0.07 | 0.03 | 0.02 | 0.02 | 0.02 | 0.02 | 0.07 | 0.020 | 0.03
ETPV026_011 | 30.010 | <0.011 | 15.420 |  | 0.050 | 0.030 | 0.030 | <0.022 | <0.07 | <0.08 | 0.05 | 0.030 | <0.021 | <0.021 | <0.023 | <0.08 | 0.69 | 0.080 | <0.04 | 53.48 | 99.87 | 3.903486868 | 0.000555437 | 2.087837531 | 0.096513132 | 1.991324399 |  | 0.002180425 | 0.004509396 | 0.002734376 | 0.000937866 | 0.001826555 | 0.001450682 | 0.007945177 | 0.002802906 | 0.001625468 | 0.000968118 | 0.000942605 | 0.010048033 | 0.009115762 | 0.002451565 | 1.987500401 | 0.019 | 0.011 | 0.021 |  | 0.021 | 0.015 | 0.014 | 0.022 | 0.07 | 0.08 | 0.03 | 0.019 | 0.021 | 0.021 | 0.023 | 0.08 | 0.017 | 0.04 | 0.310 | 0.01 | 0.150 |  | 0.02 | 0.01 | 0.01 | 0.02 | 0.06 | 0.07 | 0.03 | 0.020 | 0.02 | 0.02 | 0.02 | 0.07 | 0.020 | 0.03
ETPV026_012 | 29.540 | <0.011 | 14.980 |  | 0.250 | <0.015 | 0.070 | <0.018 | <0.07 | <0.08 | 0.09 | 0.090 | <0.016 | <0.020 | <0.023 | <0.08 | 0.82 | 0.160 | <0.04 | 53.81 | 99.81 | 3.901077815 | 0.000543786 | 2.059261665 | 0.098922185 | 1.96033948 |  | 0.01106875 | 0.001497872 | 0.006477725 | 0.000794231 | 0.002049824 | 0.001434233 | 0.014519895 | 0.008537233 | 0.00121438 | 0.000941187 | 0.000936475 | 0.010455375 | 0.018510169 | 0.002672651 | 1.986871973 | 0.019 | 0.011 | 0.020 |  | 0.020 | 0.015 | 0.014 | 0.018 | 0.07 | 0.08 | 0.03 | 0.021 | 0.016 | 0.020 | 0.023 | 0.08 | 0.015 | 0.04 | 0.310 | 0.01 | 0.150 |  | 0.02 | 0.01 | 0.020 | 0.020 | 0.06 | 0.07 | 0.04 | 0.02 | 0.01 | 0.02 | 0.02 | 0.07 | 0.020 | 0.03
ETPV026_013 | 29.800 | <0.010 | 14.920 |  | 0.170 | <0.015 | 0.040 | <0.023 | <0.07 | <0.08 | 0.060 | 0.040 | <0.019 | <0.021 | <0.024 | 0.18 | 0.79 | 0.130 | <0.04 | 53.78 | 99.91 | 3.919064991 | 0.000501414 | 2.042493221 | 0.080935009 | 1.961558212 |  | 0.007495482 | 0.001471893 | 0.00368618 | 0.000996312 | 0.001868688 | 0.001328628 | 0.009639717 | 0.003778563 | 0.001488413 | 0.000951128 | 0.000965307 | 0.034991587 | 0.014977034 | 0.002566735 | 1.962441678 | 0.020 | 0.010 | 0.021 |  | 0.021 | 0.015 | 0.014 | 0.023 | 0.07 | 0.08 | 0.029 | 0.022 | 0.019 | 0.021 | 0.024 | 0.08 | 0.016 | 0.04 | 0.310 | 0.01 | 0.150 |  | 0.02 | 0.01 | 0.01 | 0.02 | 0.06 | 0.06 | 0.030 | 0.02 | 0.020 | 0.02 | 0.02 | 0.08 | 0.020 | 0.03
ETPV026_014 | 29.370 | <0.013 | 14.870 |  | 0.340 | 0.020 | <0.014 | <0.021 | <0.07 | <0.08 | 0.05 | 0.050 | <0.019 | <0.021 | <0.024 | <0.08 | 0.89 | 0.170 | <0.03 | 54.07 | 99.83 | 3.902334822 | 0.000633229 | 2.05663466 | 0.097665178 | 1.958969482 |  | 0.015145512 | 0.003070867 | 0.000853303 | 0.000931531 | 0.001954391 | 0.001367052 | 0.008115914 | 0.004771897 | 0.001519421 | 0.000956269 | 0.000975259 | 0.010174596 | 0.019787265 | 0.00223056 | 1.987594844 | 0.019 | 0.013 | 0.021 |  | 0.021 | 0.015 | 0.014 | 0.021 | 0.07 | 0.08 | 0.03 | 0.020 | 0.019 | 0.021 | 0.024 | 0.08 | 0.016 | 0.03 | 0.310 | 0.01 | 0.150 |  | 0.030 | 0.01 | 0.01 | 0.02 | 0.06 | 0.07 | 0.03 | 0.02 | 0.020 | 0.02 | 0.02 | 0.07 | 0.020 | 0.03
ETPV026_015 | 29.870 | <0.013 | 14.960 |  | 0.470 | <0.014 | 0.060 | <0.022 | <0.07 | <0.08 | 0.05 | 0.060 | <0.015 | <0.020 | <0.024 | <0.08 | 0.68 | 0.380 | <0.03 | 53.31 | 99.84 | 3.885328348 | 0.000629835 | 2.025581384 | 0.114671652 | 1.910909732 |  | 0.02049627 | 0.001387409 | 0.005468826 | 0.0009422 | 0.001777798 | 0.001417849 | 0.007945283 | 0.005605886 | 0.001119441 | 0.000922464 | 0.000970937 | 0.010135651 | 0.043300447 | 0.002150172 | 1.987714177 | 0.020 | 0.013 | 0.022 |  | 0.021 | 0.014 | 0.015 | 0.022 | 0.07 | 0.08 | 0.03 | 0.021 | 0.015 | 0.020 | 0.024 | 0.08 | 0.017 | 0.03 | 0.310 | 0.01 | 0.150 |  | 0.030 | 0.01 | 0.020 | 0.02 | 0.06 | 0.07 | 0.03 | 0.02 | 0.01 | 0.02 | 0.02 | 0.07 | 0.030 | 0.03
ETPV026_016 | 30.290 | <0.011 | 15.060 |  | 0.120 | 0.020 | 0.020 | <0.022 | <0.07 | <0.08 | 0.05 | 0.050 | <0.020 | <0.021 | <0.024 | 0.10 | 0.67 | 0.120 | <0.04 | 53.4 | 99.9 | 3.932510368 | 0.000559344 | 2.035265984 | 0.067489632 | 1.967776352 |  | 0.005223196 | 0.00300062 | 0.001819495 | 0.000949047 | 0.001790667 | 0.001385829 | 0.007930261 | 0.004662739 | 0.001507623 | 0.000938952 | 0.000961025 | 0.019190909 | 0.013647972 | 0.002413534 | 1.978395557 | 0.019 | 0.011 | 0.021 |  | 0.021 | 0.014 | 0.013 | 0.022 | 0.07 | 0.08 | 0.03 | 0.021 | 0.020 | 0.021 | 0.024 | 0.08 | 0.017 | 0.04 | 0.310 | 0.01 | 0.150 |  | 0.02 | 0.01 | 0.01 | 0.02 | 0.06 | 0.07 | 0.03 | 0.02 | 0.02 | 0.02 | 0.02 | 0.07 | 0.020 | 0.03
ETPV026_017 | 30.100 | <0.011 | 15.040 |  | 0.040 | <0.014 | 0.020 | <0.022 | <0.06 | <0.08 | <0.04 | <0.021 | <0.019 | <0.021 | <0.024 | <0.08 | 0.75 | 0.100 | <0.03 | 53.76 | 99.81 | 3.934840827 | 0.000568193 | 2.046605367 | 0.065159173 | 1.981446194 |  | 0.001753094 | 0.001404173 | 0.001832065 | 0.00096429 | 0.001658686 | 0.001431896 | 0.003788905 | 0.001293929 | 0.001464098 | 0.000959208 | 0.000987994 | 0.010462705 | 0.011451884 | 0.002275375 | 1.98726192 | 0.019 | 0.011 | 0.021 |  | 0.020 | 0.014 | 0.014 | 0.022 | 0.06 | 0.08 | 0.04 | 0.021 | 0.019 | 0.021 | 0.024 | 0.08 | 0.017 | 0.03 | 0.310 | 0.01 | 0.150 |  | 0.02 | 0.01 | 0.01 | 0.02 | 0.05 | 0.07 | 0.03 | 0.02 | 0.020 | 0.02 | 0.02 | 0.07 | 0.020 | 0.03
ETPV026_018 | 30.060 | <0.012 | 15.000 |  | 0.050 | <0.015 | 0.020 | <0.023 | <0.07 | <0.09 | <0.04 | <0.023 | <0.019 | <0.020 | <0.024 | <0.08 | 0.77 | 0.080 | <0.04 | 53.83 | 99.81 | 3.9383415 | 0.000599426 | 2.045696744 | 0.0616585 | 1.984038244 |  | 0.002196235 | 0.001486022 | 0.001836135 | 0.001009966 | 0.001908041 | 0.001529123 | 0.003693286 | 0.001382441 | 0.001428736 | 0.00093834 | 0.000973889 | 0.010435595 | 0.00918186 | 0.002509822 | 1.987054583 | 0.019 | 0.012 | 0.021 |  | 0.020 | 0.015 | 0.014 | 0.023 | 0.07 | 0.09 | 0.04 | 0.023 | 0.019 | 0.020 | 0.024 | 0.08 | 0.016 | 0.04 | 0.310 | 0.01 | 0.150 |  | 0.02 | 0.01 | 0.01 | 0.02 | 0.06 | 0.07 | 0.03 | 0.02 | 0.020 | 0.02 | 0.02 | 0.07 | 0.020 | 0.03
ETPV026_019 | 30.220 | <0.011 | 15.140 |  | 0.090 | <0.015 | <0.015 | <0.021 | <0.06 | <0.08 | 0.04 | 0.060 | <0.020 | <0.021 | <0.024 | <0.08 | 0.69 | 0.070 | <0.03 | 53.53 | 99.84 | 3.933654127 | 0.000540952 | 2.051413389 | 0.066345873 | 1.985067516 |  | 0.003927613 | 0.001466617 | 0.000871531 | 0.000925571 | 0.001719401 | 0.001391173 | 0.006360753 | 0.005609878 | 0.0015269 | 0.000950541 | 0.000963531 | 0.009892737 | 0.007982079 | 0.002279063 | 1.9878282 | 0.019 | 0.011 | 0.022 |  | 0.021 | 0.015 | 0.015 | 0.021 | 0.06 | 0.08 | 0.03 | 0.019 | 0.020 | 0.021 | 0.024 | 0.08 | 0.018 | 0.03 | 0.310 | 0.01 | 0.150 |  | 0.02 | 0.01 | 0.01 | 0.02 | 0.06 | 0.07 | 0.03 | 0.020 | 0.02 | 0.02 | 0.02 | 0.07 | 0.020 | 0.03
ETPV026_020 | 29.900 | <0.013 | 14.900 |  | 0.030 | <0.015 | <0.015 | <0.022 | <0.07 | <0.08 | <0.03 | <0.020 | <0.020 | <0.021 | <0.023 | <0.08 | 0.84 | 0.070 | <0.04 | 54.06 | 99.8 | 3.941890589 | 0.000673548 | 2.044773674 | 0.058109411 | 1.986664263 |  | 0.001325986 | 0.001515125 | 0.000882703 | 0.000963719 | 0.001876032 | 0.001382719 | 0.003391865 | 0.00124952 | 0.001585329 | 0.000981239 | 0.000926678 | 0.009956214 | 0.008084398 | 0.002376168 | 1.987667619 | 0.019 | 0.013 | 0.020 |  | 0.021 | 0.015 | 0.015 | 0.022 | 0.07 | 0.08 | 0.03 | 0.020 | 0.020 | 0.021 | 0.023 | 0.08 | 0.017 | 0.04 | 0.310 | 0.01 | 0.150 |  | 0.02 | 0.01 | 0.01 | 0.02 | 0.06 | 0.07 | 0.03 | 0.02 | 0.02 | 0.02 | 0.02 | 0.07 | 0.020 | 0.03
ETPV026_021 | 26.720 | <0.009 | 15.540 |  | 0.480 | 0.040 | <0.015 | <0.020 | <0.07 | 0.28 | 0.14 | 1.780 | <0.019 | <0.021 | <0.025 | 0.08 | 1.06 | 0.240 | <0.04 | 53.53 | 99.89 | 3.694571674 | 0.000469189 | 2.236682069 | 0.305428326 | 1.931253743 |  | 0.022251195 | 0.00639143 | 0.000957271 | 0.000932648 | 0.001901331 | 0.007917641 | 0.023648442 | 0.176786106 | 0.001540442 | 0.001024273 | 0.001062214 | 0.016350934 | 0.029070678 | 0.002727106 | 1.98092196 | 0.019 | 0.009 | 0.021 |  | 0.019 | 0.015 | 0.015 | 0.020 | 0.07 | 0.09 | 0.03 | 0.022 | 0.019 | 0.021 | 0.025 | 0.08 | 0.017 | 0.04 | 0.280 | 0.010 | 0.150 |  | 0.030 | 0.020 | 0.01 | 0.02 | 0.06 | 0.08 | 0.04 | 0.060 | 0.020 | 0.02 | 0.02 | 0.07 | 0.030 | 0.03
ETPV026_022 | 29.770 | <0.010 | 15.110 |  | 0.130 | 0.020 | 0.040 | <0.022 | <0.06 | <0.08 | <0.03 | 0.030 | <0.018 | <0.021 | <0.024 | <0.08 | 0.78 | 0.110 | <0.04 | 53.78 | 99.77 | 3.912602304 | 0.000501092 | 2.06717353 | 0.087397696 | 1.979775833 |  | 0.005728154 | 0.003037577 | 0.00368381 | 0.000965102 | 0.001744265 | 0.001362715 | 0.003558783 | 0.0028321 | 0.001402237 | 0.000955131 | 0.000968774 | 0.010657801 | 0.012664727 | 0.00244326 | 1.986898939 | 0.019 | 0.010 | 0.021 |  | 0.021 | 0.014 | 0.014 | 0.022 | 0.06 | 0.08 | 0.03 | 0.020 | 0.018 | 0.021 | 0.024 | 0.08 | 0.016 | 0.04 | 0.310 | 0.01 | 0.150 |  | 0.02 | 0.01 | 0.01 | 0.02 | 0.06 | 0.07 | 0.03 | 0.02 | 0.020 | 0.02 | 0.02 | 0.07 | 0.020 | 0.03
ETPV026_023 | 30.580 | <0.008 | 15.160 |  | 0.040 | <0.015 | 0.020 | <0.021 | <0.06 | <0.08 | 0.04 | 0.030 | <0.021 | <0.021 | <0.024 | <0.08 | 0.62 | 0.090 | <0.04 | 53.32 | 99.9 | 3.944329733 | 0.000408173 | 2.035450441 | 0.055670267 | 1.979780174 |  | 0.001729737 | 0.001424219 | 0.001807657 | 0.0009043 | 0.001717207 | 0.001375098 | 0.006302931 | 0.002779441 | 0.001611861 | 0.000937372 | 0.000966807 | 0.009530164 | 0.010169381 | 0.002617023 | 1.987852813 | 0.020 | 0.008 | 0.021 |  | 0.021 | 0.015 | 0.014 | 0.021 | 0.06 | 0.08 | 0.03 | 0.021 | 0.021 | 0.021 | 0.024 | 0.08 | 0.018 | 0.04 | 0.320 | 0.010 | 0.150 |  | 0.02 | 0.01 | 0.01 | 0.02 | 0.05 | 0.07 | 0.03 | 0.02 | 0.02 | 0.02 | 0.02 | 0.06 | 0.020 | 0.04
ETPV026_024 | 30.410 | <0.011 | 15.280 |  | 0.180 | 0.020 | 0.040 | <0.023 | <0.06 | <0.08 | 0.05 | 0.050 | <0.017 | <0.020 | <0.023 | <0.08 | 0.58 | 0.180 | <0.04 | 53.11 | 99.9 | 3.913767577 | 0.000549575 | 2.047045823 | 0.086232423 | 1.9608134 |  | 0.007766683 | 0.002974534 | 0.003607355 | 0.000987836 | 0.001509639 | 0.001397733 | 0.00786132 | 0.004622204 | 0.001274512 | 0.000917234 | 0.000928654 | 0.009645206 | 0.020293988 | 0.002465456 | 1.987889338 | 0.019 | 0.011 | 0.021 |  | 0.021 | 0.015 | 0.014 | 0.023 | 0.06 | 0.08 | 0.03 | 0.022 | 0.017 | 0.020 | 0.023 | 0.08 | 0.018 | 0.04 | 0.320 | 0.01 | 0.150 |  | 0.02 | 0.01 | 0.01 | 0.02 | 0.05 | 0.07 | 0.03 | 0.02 | 0.01 | 0.02 | 0.02 | 0.07 | 0.020 | 0.03
ETPV026_025 | 30.610 | <0.011 | 15.210 |  | 0.040 | <0.015 | 0.020 | <0.022 | <0.07 | <0.09 | 0.06 | <0.021 | <0.019 | <0.020 | <0.024 | <0.08 | 0.59 | 0.080 | <0.03 | 53.23 | 99.84 | 3.942676284 | 0.000535284 | 2.039306973 | 0.057323716 | 1.981983256 |  | 0.001727318 | 0.001470602 | 0.001805128 | 0.000932993 | 0.001819465 | 0.001465632 | 0.009441172 | 0.001232808 | 0.001427386 | 0.000917972 | 0.000961449 | 0.010172739 | 0.009026805 | 0.00224192 | 1.987585341 | 0.019 | 0.011 | 0.020 |  | 0.021 | 0.015 | 0.014 | 0.022 | 0.07 | 0.09 | 0.03 | 0.021 | 0.019 | 0.020 | 0.024 | 0.08 | 0.017 | 0.03 | 0.320 | 0.01 | 0.150 |  | 0.02 | 0.01 | 0.01 | 0.02 | 0.06 | 0.07 | 0.03 | 0.02 | 0.020 | 0.02 | 0.02 | 0.07 | 0.020 | 0.03
ETPV026_026 | 30.220 | <0.010 | 15.020 |  | 0.070 | <0.015 | <0.014 | <0.022 | <0.07 | <0.08 | <0.03 | <0.022 | <0.020 | <0.020 | <0.025 | <0.08 | 0.74 | 0.060 | <0.03 | 53.78 | 99.89 | 3.945417714 | 0.00049777 | 2.041239962 | 0.054582286 | 1.986657676 |  | 0.003063946 | 0.00145139 | 0.000826565 | 0.000932677 | 0.001893189 | 0.001440456 | 0.003296749 | 0.001347115 | 0.001500683 | 0.000935049 | 0.00101514 | 0.01019829 | 0.006862242 | 0.001983336 | 1.987818374 | 0.019 | 0.010 | 0.020 |  | 0.022 | 0.015 | 0.014 | 0.022 | 0.07 | 0.08 | 0.03 | 0.022 | 0.020 | 0.020 | 0.025 | 0.08 | 0.018 | 0.03 | 0.310 | 0.01 | 0.150 |  | 0.02 | 0.01 | 0.01 | 0.02 | 0.06 | 0.07 | 0.03 | 0.02 | 0.02 | 0.02 | 0.02 | 0.07 | 0.020 | 0.02
ETPV026_027 | 28.610 | <0.013 | 15.600 |  | 0.280 | 0.020 | 0.030 | <0.022 | <0.06 | 0.10 | 0.12 | 0.630 | <0.020 | <0.020 | <0.023 | <0.08 | 0.84 | 0.110 | <0.04 | 53.53 | 99.87 | 3.814813381 | 0.000655806 | 2.165237984 | 0.185186619 | 1.980051365 |  | 0.012516933 | 0.003081739 | 0.002803025 | 0.000961412 | 0.001772402 | 0.002726877 | 0.019547154 | 0.060338773 | 0.00154838 | 0.000954973 | 0.000933094 | 0.010133751 | 0.012848854 | 0.002581778 | 1.987284471 | 0.020 | 0.013 | 0.021 |  | 0.021 | 0.016 | 0.014 | 0.022 | 0.06 | 0.08 | 0.03 | 0.021 | 0.020 | 0.020 | 0.023 | 0.08 | 0.018 | 0.04 | 0.300 | 0.01 | 0.150 |  | 0.030 | 0.01 | 0.01 | 0.02 | 0.05 | 0.07 | 0.04 | 0.040 | 0.02 | 0.02 | 0.02 | 0.07 | 0.020 | 0.03
ETPV026_028 | 29.770 | <0.011 | 15.010 |  | 0.330 | <0.015 | 0.050 | <0.021 | <0.06 | <0.08 | 0.05 | <0.020 | <0.018 | <0.021 | <0.024 | <0.08 | 0.77 | 0.140 | <0.04 | 53.7 | 99.82 | 3.91125152 | 0.000530974 | 2.052783753 | 0.08874848 | 1.964035272 |  | 0.014535679 | 0.00146057 | 0.004603172 | 0.000912383 | 0.001754612 | 0.001446075 | 0.008025161 | 0.001251356 | 0.001409497 | 0.000954801 | 0.000976612 | 0.009909343 | 0.016113179 | 0.002828061 | 1.987262596 | 0.019 | 0.011 | 0.020 |  | 0.020 | 0.015 | 0.015 | 0.021 | 0.06 | 0.08 | 0.03 | 0.020 | 0.018 | 0.021 | 0.024 | 0.08 | 0.018 | 0.04 | 0.310 | 0.01 | 0.150 |  | 0.030 | 0.01 | 0.01 | 0.02 | 0.06 | 0.07 | 0.03 | 0.02 | 0.020 | 0.02 | 0.02 | 0.07 | 0.020 | 0.03
ETPV026_029 | 29.700 | 0.040 | 14.960 |  | 0.700 | <0.016 | 0.020 | <0.023 | <0.07 | <0.08 | 0.05 | 0.070 | <0.020 | <0.021 | <0.024 | <0.08 | 0.68 | 0.390 | <0.04 | 53.24 | 99.85 | 3.871272027 | 0.003058258 | 2.029805537 | 0.128727973 | 1.901077565 |  | 0.030590019 | 0.001546956 | 0.001826743 | 0.000978813 | 0.00193087 | 0.001450261 | 0.007961852 | 0.006553839 | 0.001513629 | 0.000956421 | 0.000952692 | 0.009480504 | 0.044532607 | 0.002490272 | 1.988029224 | 0.019 | 0.011 | 0.022 |  | 0.022 | 0.016 | 0.014 | 0.023 | 0.07 | 0.08 | 0.04 | 0.021 | 0.020 | 0.021 | 0.024 | 0.08 | 0.014 | 0.04 | 0.310 | 0.01 | 0.150 |  | 0.030 | 0.01 | 0.01 | 0.02 | 0.06 | 0.07 | 0.03 | 0.02 | 0.02 | 0.02 | 0.02 | 0.06 | 0.030 | 0.03
ETPV026_030 | 29.600 | <0.009 | 15.390 |  | 0.150 | 0.030 | 0.020 | <0.021 | <0.06 | <0.08 | <0.04 | 0.070 | <0.021 | <0.021 | <0.023 | <0.08 | 0.77 | 0.120 | <0.04 | 53.71 | 99.86 | 3.883375298 | 0.00044018 | 2.101753947 | 0.116624702 | 1.985129245 |  | 0.006597712 | 0.004548302 | 0.001838645 | 0.000902365 | 0.001612708 | 0.001358559 | 0.003875438 | 0.00659654 | 0.001647226 | 0.000971865 | 0.000954818 | 0.010399439 | 0.013791617 | 0.002479473 | 1.987121089 | 0.019 | 0.009 | 0.021 |  | 0.021 | 0.015 | 0.014 | 0.021 | 0.06 | 0.08 | 0.04 | 0.021 | 0.021 | 0.021 | 0.023 | 0.08 | 0.016 | 0.04 | 0.310 | 0.010 | 0.150 |  | 0.02 | 0.01 | 0.01 | 0.02 | 0.05 | 0.07 | 0.03 | 0.02 | 0.02 | 0.02 | 0.02 | 0.07 | 0.020 | 0.03
ETPV026_031 | 30.280 | <0.011 | 15.210 |  | 0.080 | <0.015 | 0.060 | <0.022 | <0.07 | <0.08 | <0.03 | 0.050 | <0.024 | <0.021 | <0.026 | <0.08 | 0.66 | 0.100 | <0.04 | 53.42 | 99.86 | 3.925979296 | 0.0005586 | 2.052801458 | 0.074020704 | 1.978780754 |  | 0.003477496 | 0.001460855 | 0.00545122 | 0.000930551 | 0.001893635 | 0.001413284 | 0.003500509 | 0.004656532 | 0.001864824 | 0.000937702 | 0.001028299 | 0.009828957 | 0.011358171 | 0.002383614 | 1.987787429 | 0.019 | 0.011 | 0.020 |  | 0.021 | 0.015 | 0.014 | 0.022 | 0.07 | 0.08 | 0.03 | 0.019 | 0.024 | 0.021 | 0.026 | 0.08 | 0.016 | 0.04 | 0.310 | 0.01 | 0.150 |  | 0.02 | 0.01 | 0.020 | 0.02 | 0.06 | 0.07 | 0.03 | 0.020 | 0.02 | 0.02 | 0.02 | 0.07 | 0.020 | 0.03
ETPV026_032 | 29.810 | <0.011 | 14.980 |  | 0.150 | <0.015 | 0.020 | <0.021 | <0.07 | <0.08 | <0.03 | <0.022 | <0.022 | <0.020 | <0.024 | <0.08 | 0.82 | 0.100 | <0.04 | 53.98 | 99.86 | 3.925806312 | 0.000537256 | 2.053545384 | 0.074193688 | 1.979351696 |  | 0.006622815 | 0.001483822 | 0.001845641 | 0.000910174 | 0.00184658 | 0.001386486 | 0.003377766 | 0.001358855 | 0.001684545 | 0.000933951 | 0.000974835 | 0.009616539 | 0.011536742 | 0.002427871 | 1.987955591 | 0.019 | 0.011 | 0.021 |  | 0.021 | 0.015 | 0.014 | 0.021 | 0.07 | 0.08 | 0.03 | 0.022 | 0.022 | 0.020 | 0.024 | 0.08 | 0.016 | 0.04 | 0.310 | 0.01 | 0.150 |  | 0.02 | 0.01 | 0.01 | 0.02 | 0.06 | 0.07 | 0.03 | 0.02 | 0.02 | 0.02 | 0.02 | 0.06 | 0.020 | 0.03
ETPV026_033 | 30.070 | 0.070 | 15.120 |  | 0.060 | <0.015 | 0.020 | <0.021 | <0.07 | <0.08 | 0.05 | <0.023 | <0.019 | <0.020 | <0.024 | <0.08 | 0.73 | 0.100 | <0.03 | 53.7 | 99.92 | 3.923324117 | 0.005357174 | 2.05351628 | 0.076675883 | 1.976840397 |  | 0.00262456 | 0.001450462 | 0.001828526 | 0.000906069 | 0.001769652 | 0.00142566 | 0.00796962 | 0.001394987 | 0.001476651 | 0.000929871 | 0.000957679 | 0.009903442 | 0.011429758 | 0.002156758 | 1.9879398 | 0.019 | 0.011 | 0.020 |  | 0.021 | 0.015 | 0.014 | 0.021 | 0.07 | 0.08 | 0.03 | 0.023 | 0.019 | 0.020 | 0.024 | 0.08 | 0.016 | 0.03 | 0.310 | 0.01 | 0.150 |  | 0.02 | 0.01 | 0.01 | 0.02 | 0.05 | 0.07 | 0.03 | 0.02 | 0.020 | 0.02 | 0.02 | 0.07 | 0.020 | 0.03
ETPV026_034 | 29.940 | <0.011 | 14.980 |  | 0.100 | <0.015 | <0.014 | <0.022 | <0.06 | <0.08 | 0.04 | <0.021 | <0.020 | <0.020 | <0.024 | <0.08 | 0.79 | 0.100 | <0.04 | 53.89 | 99.84 | 3.931830497 | 0.000555771 | 2.047766356 | 0.068169503 | 1.979596854 |  | 0.004402785 | 0.001459918 | 0.000813478 | 0.000946884 | 0.001581456 | 0.00146114 | 0.006417263 | 0.001256929 | 0.001524983 | 0.000922101 | 0.000984345 | 0.009968008 | 0.011504275 | 0.002393988 | 1.987638004 | 0.019 | 0.011 | 0.020 |  | 0.020 | 0.015 | 0.014 | 0.022 | 0.06 | 0.08 | 0.03 | 0.021 | 0.020 | 0.020 | 0.024 | 0.08 | 0.015 | 0.04 | 0.310 | 0.01 | 0.150 |  | 0.02 | 0.01 | 0.01 | 0.02 | 0.05 | 0.07 | 0.03 | 0.02 | 0.02 | 0.02 | 0.02 | 0.07 | 0.020 | 0.03
ETPV026_036 | 30.620 | <0.011 | 15.100 |  | 0.040 | 0.020 | <0.014 | <0.022 | <0.07 | <0.08 | <0.03 | <0.021 | <0.020 | <0.020 | <0.023 | <0.08 | 0.61 | 0.080 | <0.029 | 53.33 | 99.8 | 3.952058864 | 0.00052162 | 2.028713713 | 0.047941136 | 1.980772577 |  | 0.001730863 | 0.002983037 | 0.000811262 | 0.000934908 | 0.001944208 | 0.001353688 | 0.003177168 | 0.001259443 | 0.001529221 | 0.000924388 | 0.000939337 | 0.009362751 | 0.009045331 | 0.001920842 | 1.988716407 | 0.020 | 0.011 | 0.021 |  | 0.021 | 0.014 | 0.014 | 0.022 | 0.07 | 0.08 | 0.03 | 0.021 | 0.020 | 0.020 | 0.023 | 0.08 | 0.016 | 0.029 | 0.320 | 0.01 | 0.150 |  | 0.02 | 0.01 | 0.01 | 0.02 | 0.06 | 0.07 | 0.03 | 0.02 | 0.02 | 0.02 | 0.02 | 0.07 | 0.020 | 0.030
ETPV026_037 | 29.810 | <0.011 | 14.880 |  | 0.590 | 0.020 | 0.040 | <0.022 | <0.06 | <0.08 | 0.08 | 0.060 | <0.019 | <0.020 | <0.023 | <0.07 | 0.71 | 0.330 | <0.03 | 53.4 | 99.92 | 3.891268593 | 0.000557414 | 2.021891112 | 0.108731407 | 1.913159704 |  | 0.025820563 | 0.003016961 | 0.003658807 | 0.00094554 | 0.001520293 | 0.001426345 | 0.012757514 | 0.005625757 | 0.001469665 | 0.0009349 | 0.000933779 | 0.009331264 | 0.037736311 | 0.002272069 | 1.988396667 | 0.019 | 0.011 | 0.020 |  | 0.020 | 0.015 | 0.014 | 0.022 | 0.06 | 0.08 | 0.03 | 0.021 | 0.019 | 0.020 | 0.023 | 0.07 | 0.018 | 0.03 | 0.310 | 0.01 | 0.150 |  | 0.030 | 0.01 | 0.01 | 0.02 | 0.05 | 0.07 | 0.03 | 0.02 | 0.020 | 0.02 | 0.02 | 0.06 | 0.030 | 0.03
ETPV026_038 | 29.860 | <0.012 | 14.880 |  | 0.140 | <0.015 | 0.030 | <0.022 | <0.07 | <0.09 | 0.04 | 0.030 | <0.019 | <0.020 | <0.024 | <0.06 | 0.82 | 0.120 | <0.04 | 53.99 | 99.91 | 3.932016872 | 0.000577369 | 2.03964272 | 0.067983128 | 1.971659592 |  | 0.006180706 | 0.001513355 | 0.002768198 | 0.000962593 | 0.001906762 | 0.001489631 | 0.006434761 | 0.002837575 | 0.001505855 | 0.000933862 | 0.000962455 | 0.007730455 | 0.013842773 | 0.002556481 | 1.989713064 | 0.019 | 0.012 | 0.020 |  | 0.020 | 0.015 | 0.014 | 0.022 | 0.07 | 0.09 | 0.03 | 0.021 | 0.019 | 0.020 | 0.024 | 0.06 | 0.016 | 0.04 | 0.310 | 0.01 | 0.150 |  | 0.02 | 0.01 | 0.01 | 0.02 | 0.06 | 0.07 | 0.03 | 0.02 | 0.020 | 0.02 | 0.02 | 0.05 | 0.020 | 0.03
ETPV026_039 | 29.580 | <0.010 | 14.910 |  | <0.021 | <0.015 | <0.014 | <0.022 | <0.07 | <0.08 | <0.04 | <0.020 | <0.021 | <0.020 | <0.024 | <0.08 | 0.93 | 0.030 | <0.03 | 54.39 | 99.84 | 3.934422132 | 0.000522336 | 2.064362814 | 0.065577868 | 1.998784946 |  | 0.000597101 | 0.001468669 | 0.000823921 | 0.000981138 | 0.001912133 | 0.001456913 | 0.003781168 | 0.001248224 | 0.001670007 | 0.000947948 | 0.000996981 | 0.010722179 | 0.003495589 | 0.002143891 | 1.98713393 | 0.019 | 0.010 | 0.021 |  | 0.021 | 0.015 | 0.014 | 0.022 | 0.07 | 0.08 | 0.04 | 0.020 | 0.021 | 0.020 | 0.024 | 0.08 | 0.017 | 0.03 | 0.310 | 0.01 | 0.150 |  | 0.02 | 0.01 | 0.01 | 0.02 | 0.06 | 0.07 | 0.03 | 0.02 | 0.02 | 0.02 | 0.02 | 0.07 | 0.020 | 0.03
ETPV026_040 | 29.590 | <0.013 | 15.550 |  | 0.100 | 0.050 | 0.110 | <0.021 | <0.07 | <0.09 | 0.04 | 0.030 | 0.030 | <0.020 | <0.023 | 0.09 | 0.71 | 0.120 | <0.03 | 53.45 | 99.87 | 3.865724235 | 0.000627605 | 2.114666559 | 0.134275765 | 1.980390794 |  | 0.004379962 | 0.007548598 | 0.010069987 | 0.000902908 | 0.001788288 | 0.001552555 | 0.006383998 | 0.00281519 | 0.003554264 | 0.000926495 | 0.000934547 | 0.017380143 | 0.013733569 | 0.002327757 | 1.9802921 | 0.019 | 0.013 | 0.021 |  | 0.020 | 0.015 | 0.014 | 0.021 | 0.07 | 0.09 | 0.03 | 0.020 | 0.019 | 0.020 | 0.023 | 0.08 | 0.018 | 0.03 | 0.310 | 0.01 | 0.150 |  | 0.02 | 0.020 | 0.020 | 0.02 | 0.06 | 0.07 | 0.03 | 0.02 | 0.020 | 0.02 | 0.02 | 0.07 | 0.020 | 0.03
ETPV026_041 | 29.580 | <0.012 | 14.890 |  | 0.030 | <0.015 | <0.014 | <0.023 | <0.07 | <0.08 | <0.03 | <0.022 | <0.020 | <0.021 | <0.025 | <0.08 | 0.92 | 0.090 | <0.04 | 54.31 | 99.82 | 3.928032946 | 0.000587307 | 2.058245853 | 0.071967054 | 1.986278799 |  | 0.001335619 | 0.001526132 | 0.000858873 | 0.000997194 | 0.001906261 | 0.001481025 | 0.003595767 | 0.001370197 | 0.001589018 | 0.000965057 | 0.001024273 | 0.009977506 | 0.010469736 | 0.002584904 | 1.98743759 | 0.019 | 0.012 | 0.020 |  | 0.020 | 0.015 | 0.014 | 0.023 | 0.07 | 0.08 | 0.03 | 0.022 | 0.020 | 0.021 | 0.025 | 0.08 | 0.017 | 0.04 | 0.310 | 0.01 | 0.150 |  | 0.02 | 0.01 | 0.01 | 0.02 | 0.06 | 0.07 | 0.03 | 0.02 | 0.02 | 0.02 | 0.02 | 0.07 | 0.020 | 0.03
ETPV026_042 | 28.110 | <0.017 | 15.260 |  | 0.080 | 0.030 | 0.020 | <0.022 | <0.06 | 0.11 | 0.07 | 0.820 | <0.021 | <0.021 | <0.023 | <0.09 | 1.05 | 0.080 | <0.04 | 54.26 | 99.89 | 3.825043726 | 0.000876784 | 2.161502247 | 0.174956274 | 1.986545973 |  | 0.00364964 | 0.004717449 | 0.001907023 | 0.001008265 | 0.001729385 | 0.003061106 | 0.011636448 | 0.080147485 | 0.0016764 | 0.000979344 | 0.000990327 | 0.011204556 | 0.009536342 | 0.002508616 | 1.986286827 | 0.019 | 0.017 | 0.020 |  | 0.020 | 0.014 | 0.014 | 0.022 | 0.06 | 0.08 | 0.03 | 0.022 | 0.021 | 0.021 | 0.023 | 0.09 | 0.016 | 0.04 | 0.290 | 0.01 | 0.150 |  | 0.02 | 0.01 | 0.01 | 0.02 | 0.05 | 0.07 | 0.03 | 0.040 | 0.02 | 0.02 | 0.02 | 0.07 | 0.020 | 0.03
ETPV026_043 | 30.040 | <0.012 | 14.900 |  | 0.040 | <0.015 | 0.040 | <0.021 | <0.07 | <0.08 | 0.06 | <0.021 | <0.029 | <0.020 | <0.024 | <0.09 | 0.8 | 0.090 | <0.03 | 53.95 | 99.92 | 3.941595379 | 0.000590316 | 2.035091683 | 0.058404621 | 1.976687062 |  | 0.001759611 | 0.001488239 | 0.003677752 | 0.000928637 | 0.001779669 | 0.001384893 | 0.009617678 | 0.00128036 | 0.00221978 | 0.000925921 | 0.000995747 | 0.011031091 | 0.01034501 | 0.002317618 | 1.986651291 | 0.019 | 0.012 | 0.021 |  | 0.020 | 0.015 | 0.014 | 0.021 | 0.07 | 0.08 | 0.03 | 0.021 | 0.029 | 0.020 | 0.024 | 0.09 | 0.016 | 0.03 | 0.310 | 0.01 | 0.150 |  | 0.02 | 0.01 | 0.01 | 0.02 | 0.06 | 0.07 | 0.03 | 0.02 | 0.02 | 0.02 | 0.02 | 0.07 | 0.020 | 0.03
ETPV026_044 | 28.570 | <0.008 | 14.560 |  | 0.200 | 0.030 | 0.090 | <0.021 | <0.06 | <0.08 | 0.08 | 0.110 | <0.04 | <0.021 | <0.024 | <0.08 | 1.13 | 0.240 | <0.03 | 54.83 | 99.84 | 3.881906167 | 0.000435155 | 2.059310184 | 0.118093833 | 1.941216351 |  | 0.009110648 | 0.004710494 | 0.00856895 | 0.000930028 | 0.001760805 | 0.001446741 | 0.013279191 | 0.010735641 | 0.00342795 | 0.00098744 | 0.0010269 | 0.010783336 | 0.028566847 | 0.002183057 | 1.987033607 | 0.019 | 0.008 | 0.021 |  | 0.022 | 0.014 | 0.014 | 0.021 | 0.06 | 0.08 | 0.03 | 0.021 | 0.04 | 0.021 | 0.024 | 0.08 | 0.017 | 0.03 | 0.300 | 0.010 | 0.150 |  | 0.02 | 0.01 | 0.020 | 0.02 | 0.05 | 0.07 | 0.03 | 0.02 | 0.04 | 0.02 | 0.02 | 0.07 | 0.030 | 0.03
ETPV026_045 | 29.140 |  | 14.840 |  | 0.090 | 0.030 | 0.020 | <0.023 | <0.07 | <0.08 | <0.04 | 0.070 | <0.019 | <0.020 | <0.025 | <0.08 | 1.01 | 0.060 | <0.04 | 54.57 | 99.83 | 3.915286556 |  | 2.075551462 | 0.084713444 | 1.990838018 |  | 0.004054161 | 0.004658066 | 0.001883017 | 0.001004502 | 0.001858781 | 0.001443141 | 0.003862271 | 0.006755734 | 0.001512736 | 0.000962299 | 0.001023829 | 0.010146934 | 0.007062225 | 0.002705368 | 1.987147697 | 0.019 |  | 0.020 |  | 0.020 | 0.014 | 0.014 | 0.023 | 0.07 | 0.08 | 0.04 | 0.022 | 0.019 | 0.020 | 0.025 | 0.08 | 0.019 | 0.04 | 0.300 |  | 0.150 |  | 0.02 | 0.01 | 0.01 | 0.02 | 0.06 | 0.07 | 0.03 | 0.02 | 0.020 | 0.02 | 0.02 | 0.07 | 0.020 | 0.03
ETPV026_046 | 28.870 | <0.010 | 14.670 |  | <0.021 | <0.015 | <0.014 | <0.022 | <0.06 | <0.08 | <0.03 | 0.030 | <0.019 | <0.021 | <0.023 | <0.08 | 1.14 | 0.030 | <0.04 | 55.05 | 99.79 | 3.925158278 | 0.000528738 | 2.076185258 | 0.074841722 | 2.001343536 |  | 0.000619234 | 0.00148082 | 0.000854581 | 0.000989347 | 0.001688274 | 0.001386211 | 0.003454781 | 0.002929761 | 0.001538748 | 0.00099284 | 0.000981037 | 0.010711802 | 0.003573123 | 0.002870582 | 1.986417616 | 0.019 | 0.010 | 0.020 |  | 0.021 | 0.015 | 0.014 | 0.022 | 0.06 | 0.08 | 0.03 | 0.020 | 0.019 | 0.021 | 0.023 | 0.08 | 0.016 | 0.04 | 0.300 | 0.01 | 0.150 |  | 0.02 | 0.01 | 0.01 | 0.02 | 0.05 | 0.07 | 0.03 | 0.02 | 0.020 | 0.02 | 0.02 | 0.07 | 0.020 | 0.03
ETPV026_047 | 29.400 | <0.012 | 15.190 |  | 0.030 | 0.020 | <0.014 | <0.022 | <0.07 | <0.09 | 0.070 | 0.340 | <0.021 | <0.021 | <0.023 | <0.08 | 0.85 | 0.060 | <0.04 | 53.92 | 99.88 | 3.895280159 | 0.000616285 | 2.094955206 | 0.104719841 | 1.990235365 |  | 0.001332592 | 0.003062187 | 0.000862961 | 0.00095091 | 0.001893658 | 0.001521698 | 0.011330166 | 0.032357188 | 0.001624466 | 0.000953566 | 0.000947778 | 0.010018539 | 0.006964002 | 0.002599513 | 1.987381948 | 0.019 | 0.012 | 0.021 |  | 0.022 | 0.016 | 0.014 | 0.022 | 0.07 | 0.09 | 0.028 | 0.021 | 0.021 | 0.021 | 0.023 | 0.08 | 0.016 | 0.04 | 0.310 | 0.01 | 0.150 |  | 0.02 | 0.01 | 0.01 | 0.02 | 0.06 | 0.07 | 0.030 | 0.030 | 0.02 | 0.02 | 0.02 | 0.07 | 0.020 | 0.03
ETPV026_048 | 29.100 | <0.011 | 15.280 |  | 0.090 | 0.030 | 0.020 | <0.022 | <0.06 | 0.12 | 0.11 | 0.550 | <0.019 | <0.021 | <0.024 | <0.08 | 0.83 | 0.100 | <0.04 | 53.66 | 99.89 | 3.864721389 | 0.000531673 | 2.112390254 | 0.135278611 | 1.977111643 |  | 0.004007303 | 0.004604228 | 0.001861253 | 0.000948763 | 0.001784724 | 0.003259242 | 0.01784698 | 0.052467259 | 0.001495252 | 0.000965164 | 0.00097482 | 0.010029656 | 0.011634333 | 0.002407374 | 1.98756297 | 0.019 | 0.011 | 0.020 |  | 0.020 | 0.015 | 0.014 | 0.022 | 0.06 | 0.08 | 0.03 | 0.022 | 0.019 | 0.021 | 0.024 | 0.08 | 0.017 | 0.04 | 0.300 | 0.01 | 0.150 |  | 0.02 | 0.01 | 0.01 | 0.02 | 0.05 | 0.07 | 0.04 | 0.040 | 0.020 | 0.02 | 0.02 | 0.07 | 0.020 | 0.03
ETPV026_049 | 29.990 | <0.012 | 15.170 |  | 0.050 | 0.020 | 0.020 | <0.022 | <0.07 | <0.08 | 0.05 | 0.090 | <0.022 | <0.021 | <0.023 | <0.08 | 0.75 | 0.040 | <0.04 | 53.69 | 99.87 | 3.925596015 | 0.000583909 | 2.066999246 | 0.074403985 | 1.992595261 |  | 0.002194237 | 0.003025308 | 0.001834465 | 0.000943807 | 0.001906305 | 0.001461611 | 0.007995507 | 0.008461983 | 0.001674344 | 0.000942082 | 0.000924149 | 0.00997334 | 0.004586754 | 0.002359244 | 1.987667416 | 0.019 | 0.012 | 0.021 |  | 0.021 | 0.015 | 0.014 | 0.022 | 0.07 | 0.08 | 0.03 | 0.020 | 0.022 | 0.021 | 0.023 | 0.08 | 0.017 | 0.04 | 0.310 | 0.01 | 0.150 |  | 0.02 | 0.01 | 0.01 | 0.02 | 0.06 | 0.07 | 0.03 | 0.02 | 0.02 | 0.02 | 0.02 | 0.07 | 0.020 | 0.03
ETPV026_050 | 29.920 | <0.011 | 15.030 |  | 0.050 | <0.014 | <0.014 | <0.021 | <0.06 | <0.09 | 0.04 | 0.040 | <0.022 | <0.021 | <0.023 | <0.08 | 0.81 | 0.030 | <0.029 | 53.98 | 99.9 | 3.936678714 | 0.000546796 | 2.058509912 | 0.063321286 | 1.995188627 |  | 0.00220558 | 0.00141328 | 0.000862968 | 0.000931198 | 0.001705081 | 0.001495402 | 0.006429471 | 0.003780323 | 0.001667488 | 0.000946952 | 0.000941203 | 0.01012603 | 0.003457848 | 0.001992009 | 1.987881961 | 0.019 | 0.011 | 0.020 |  | 0.021 | 0.014 | 0.014 | 0.021 | 0.06 | 0.09 | 0.03 | 0.019 | 0.022 | 0.021 | 0.023 | 0.08 | 0.017 | 0.029 | 0.310 | 0.01 | 0.150 |  | 0.02 | 0.01 | 0.01 | 0.02 | 0.05 | 0.07 | 0.03 | 0.020 | 0.02 | 0.02 | 0.02 | 0.07 | 0.020 | 0.030
ETPV028_001 | 30.750 | 0.007 | 15.270 |  | 0.020 | 0.020 | 0.009 | 0.014 | 0.04 | 0.05 | 0.06 | 0.030 | 0.014 | 0.013 | 0.015 | 0.05 | 0.56 | 0.010 | 0.017 | 53.13 | 100.086415 | 3.952045058 | 0.000539014 | 2.042873165 | 0.047954942 | 1.994918223 |  | 0.00086177 | 0.002970415 | 0.000819537 | 0.000913871 | 0.001794063 | 0.00141459 | 0.00942052 | 0.002769482 | 0.001598509 | 0.00090694 | 0.000931365 | 0.009483667 | 0.001105054 | 0.001753874 | 1.98876246 | 0.019 | 0.011 | 0.020 |  | 0.020 | 0.014 | 0.014 | 0.021 | 0.07 | 0.08 | 0.03 | 0.021 | 0.021 | 0.020 | 0.023 | 0.08 | 0.015 | 0.027 | 0.320 | 0.01 | 0.150 |  | 0.02 | 0.01 | 0.01 | 0.02 | 0.06 | 0.07 | 0.03 | 0.02 | 0.02 | 0.02 | 0.02 | 0.07 | 0.01 | 0.02
ETPV028_002 | 31.260 | <0.010 | 15.520 |  | 0.070 | 0.020 | <0.014 | <0.021 | <0.06 | <0.09 | 0.06 | 0.070 | <0.020 | <0.020 | <0.024 | <0.08 | 0.36 | 0.040 | <0.04 | 52.41 | 99.81 | 3.946984243 | 0.000476587 | 2.039828875 | 0.053015757 | 1.986813118 |  | 0.002963186 | 0.002918212 | 0.000822387 | 0.000876833 | 0.001673092 | 0.001426655 | 0.009254959 | 0.006348556 | 0.001503432 | 0.000904299 | 0.000922851 | 0.009571758 | 0.004424383 | 0.002548814 | 1.987879428 | 0.019 | 0.010 | 0.021 |  | 0.021 | 0.015 | 0.014 | 0.021 | 0.06 | 0.09 | 0.03 | 0.021 | 0.020 | 0.020 | 0.024 | 0.08 | 0.015 | 0.04 | 0.320 | 0.01 | 0.150 |  | 0.02 | 0.01 | 0.01 | 0.02 | 0.05 | 0.07 | 0.03 | 0.02 | 0.02 | 0.02 | 0.02 | 0.07 | 0.020 | 0.03
ETPV028_003 | 30.760 | <0.011 | 15.340 |  | 0.290 | 0.020 | 0.040 | <0.021 | <0.06 | <0.08 | 0.04 | 0.070 | 0.030 | <0.020 | <0.024 | <0.08 | 0.46 | 0.150 | <0.04 | 52.66 | 99.86 | 3.921436942 | 0.000544386 | 2.035681658 | 0.078563058 | 1.957118599 |  | 0.012394853 | 0.002946452 | 0.003573298 | 0.000885318 | 0.001694594 | 0.001340475 | 0.00622968 | 0.006409991 | 0.003468348 | 0.00091305 | 0.000947641 | 0.009394909 | 0.016751991 | 0.002442179 | 1.988162912 | 0.019 | 0.011 | 0.020 |  | 0.021 | 0.015 | 0.014 | 0.021 | 0.06 | 0.08 | 0.03 | 0.021 | 0.021 | 0.020 | 0.024 | 0.08 | 0.016 | 0.04 | 0.320 | 0.01 | 0.150 |  | 0.030 | 0.01 | 0.01 | 0.02 | 0.05 | 0.07 | 0.03 | 0.02 | 0.02 | 0.02 | 0.02 | 0.07 | 0.020 | 0.03
ETPV028_004 | 31.090 | <0.011 | 15.520 |  | 0.140 | 0.020 | 0.040 | <0.022 | <0.06 | <0.08 | 0.04 | 0.040 | <0.021 | <0.021 | <0.024 | <0.08 | 0.38 | 0.090 | <0.04 | 52.45 | 99.81 | 3.933339619 | 0.000525772 | 2.043892456 | 0.066660381 | 1.977232074 |  | 0.005938178 | 0.002924025 | 0.003546101 | 0.000908006 | 0.001610527 | 0.001417724 | 0.006182264 | 0.003634973 | 0.001543714 | 0.000914984 | 0.000928624 | 0.009700227 | 0.009974692 | 0.002547376 | 1.987752396 | 0.019 | 0.011 | 0.021 |  | 0.020 | 0.015 | 0.014 | 0.022 | 0.06 | 0.08 | 0.03 | 0.019 | 0.021 | 0.021 | 0.024 | 0.08 | 0.016 | 0.04 | 0.320 | 0.01 | 0.150 |  | 0.02 | 0.01 | 0.01 | 0.02 | 0.05 | 0.07 | 0.03 | 0.020 | 0.02 | 0.02 | 0.02 | 0.07 | 0.020 | 0.03
ETPV028_005 | 30.770 | <0.009 | 15.390 |  | 0.280 | <0.016 | 0.020 | <0.021 | <0.06 | <0.08 | <0.04 | <0.020 | 0.040 | <0.021 | <0.024 | <0.08 | 0.47 | 0.090 | <0.04 | 52.7 | 99.76 | 3.92725173 | 0.000423361 | 2.044680534 | 0.07274827 | 1.971932264 |  | 0.011981294 | 0.001505167 | 0.001788717 | 0.000903306 | 0.001590188 | 0.00133524 | 0.003648581 | 0.001197764 | 0.004629816 | 0.000923069 | 0.000944769 | 0.00963878 | 0.010062827 | 0.002398997 | 1.987962222 | 0.020 | 0.009 | 0.021 |  | 0.022 | 0.016 | 0.014 | 0.021 | 0.06 | 0.08 | 0.04 | 0.020 | 0.020 | 0.021 | 0.024 | 0.08 | 0.019 | 0.04 | 0.320 | 0.010 | 0.150 |  | 0.030 | 0.01 | 0.01 | 0.02 | 0.05 | 0.07 | 0.03 | 0.02 | 0.02 | 0.02 | 0.02 | 0.07 | 0.020 | 0.03
ETPV028_006 | 30.410 | 0.007 | 15.170 |  | 0.040 | 0.020 | 0.020 | 0.014 | 0.04 | 0.05 | 0.06 | 0.013 | 0.013 | 0.014 | 0.015 | 0.05 | 0.66 | 0.020 | 0.02 | 53.45 | 100.093425 | 3.945063651 | 0.000563862 | 2.048560406 | 0.054936349 | 1.993624057 |  | 0.001739731 | 0.00299832 | 0.001818101 | 0.000948319 | 0.001602797 | 0.001403736 | 0.009509019 | 0.001247724 | 0.001506467 | 0.000947342 | 0.000952219 | 0.010009017 | 0.002272919 | 0.00236492 | 1.987626063 | 0.020 | 0.011 | 0.020 |  | 0.020 | 0.015 | 0.014 | 0.022 | 0.06 | 0.08 | 0.03 | 0.021 | 0.020 | 0.021 | 0.024 | 0.08 | 0.016 | 0.04 | 0.320 | 0.01 | 0.150 |  | 0.02 | 0.01 | 0.01 | 0.02 | 0.05 | 0.07 | 0.03 | 0.02 | 0.02 | 0.02 | 0.02 | 0.07 | 0.01 | 0.03
ETPV028_007 | 29.910 | 0.006 | 14.950 |  | 0.030 | 0.020 | 0.009 | 0.014 | 0.04 | 0.05 | 0.07 | 0.060 | 0.013 | 0.013 | 0.016 | 0.05 | 0.82 | 0.020 | 0.03 | 53.98 | 100.101735 | 3.94214151 | 0.000462311 | 2.051079948 | 0.05785849 | 1.993221459 |  | 0.001325628 | 0.003046184 | 0.000870457 | 0.000924044 | 0.001642113 | 0.001396361 | 0.011270954 | 0.005680251 | 0.001538285 | 0.000930074 | 0.000979718 | 0.010688002 | 0.002309203 | 0.002674162 | 1.986637836 | 0.019 | 0.009 | 0.021 |  | 0.021 | 0.014 | 0.015 | 0.021 | 0.06 | 0.08 | 0.03 | 0.022 | 0.020 | 0.020 | 0.024 | 0.08 | 0.015 | 0.04 | 0.310 | 0.010 | 0.150 |  | 0.02 | 0.01 | 0.01 | 0.02 | 0.05 | 0.07 | 0.03 | 0.02 | 0.02 | 0.02 | 0.02 | 0.07 | 0.01 | 0.03
ETPV028_008 | 30.770 | 0.006 | 15.320 |  | 0.030 | 0.030 | 0.010 | 0.014 | 0.04 | 0.05 | 0.08 | 0.060 | 0.014 | 0.013 | 0.015 | 0.05 | 0.54 | 0.020 | 0.02 | 53.06 | 100.151995 | 3.945980684 | 0.000449827 | 2.045087166 | 0.054019316 | 1.99106785 |  | 0.001289832 | 0.004445894 | 0.000858635 | 0.000937442 | 0.001685943 | 0.001408092 | 0.012533267 | 0.005526869 | 0.001587459 | 0.000913964 | 0.000913377 | 0.010202253 | 0.002246848 | 0.002225528 | 1.987572219 | 0.019 | 0.009 | 0.021 |  | 0.020 | 0.014 | 0.015 | 0.022 | 0.06 | 0.08 | 0.03 | 0.022 | 0.021 | 0.020 | 0.023 | 0.08 | 0.014 | 0.03 | 0.320 | 0.010 | 0.150 |  | 0.02 | 0.01 | 0.01 | 0.02 | 0.05 | 0.07 | 0.03 | 0.02 | 0.02 | 0.02 | 0.02 | 0.07 | 0.01 | 0.03
ETPV028_009 | 30.000 | <0.011 | 14.940 |  | 0.390 | 0.020 | <0.013 | <0.021 | <0.07 | <0.08 | 0.060 | 0.040 | 0.030 | <0.020 | <0.024 | <0.08 | 0.71 | 0.170 | <0.03 | 53.49 | 99.85 | 3.918142252 | 0.000562688 | 2.031117936 | 0.081857748 | 1.949260188 |  | 0.01707686 | 0.003018557 | 0.000791178 | 0.000906984 | 0.001940147 | 0.001409738 | 0.009573198 | 0.003752489 | 0.003553225 | 0.000926224 | 0.000983018 | 0.009813049 | 0.019450203 | 0.002111856 | 1.988075095 | 0.019 | 0.011 | 0.021 |  | 0.021 | 0.015 | 0.013 | 0.021 | 0.07 | 0.08 | 0.027 | 0.020 | 0.020 | 0.020 | 0.024 | 0.08 | 0.019 | 0.03 | 0.310 | 0.01 | 0.150 |  | 0.030 | 0.01 | 0.01 | 0.02 | 0.06 | 0.07 | 0.030 | 0.02 | 0.02 | 0.02 | 0.02 | 0.07 | 0.020 | 0.03
ETPV028_010 | 30.470 | <0.011 | 15.260 |  | 0.210 | 0.020 | <0.014 | <0.022 | <0.07 | <0.08 | 0.05 | 0.040 | <0.020 | <0.020 | <0.024 | 0.08 | 0.57 | 0.110 | <0.04 | 53.07 | 99.88 | 3.925043612 | 0.000530428 | 2.046219246 | 0.074956388 | 1.971262859 |  | 0.009069342 | 0.00297723 | 0.000792081 | 0.000945929 | 0.001774025 | 0.001388725 | 0.007868445 | 0.003701114 | 0.001526244 | 0.000909021 | 0.000957541 | 0.015233053 | 0.012413121 | 0.002527392 | 1.982239555 | 0.019 | 0.011 | 0.020 |  | 0.020 | 0.015 | 0.014 | 0.022 | 0.07 | 0.08 | 0.03 | 0.022 | 0.020 | 0.020 | 0.024 | 0.08 | 0.013 | 0.04 | 0.320 | 0.01 | 0.150 |  | 0.02 | 0.01 | 0.01 | 0.02 | 0.06 | 0.07 | 0.03 | 0.02 | 0.02 | 0.02 | 0.02 | 0.07 | 0.020 | 0.03
ETPV028_011 | 30.620 | <0.011 | 15.380 |  | 0.120 | 0.030 | 0.020 | <0.021 | 0.06 | <0.08 | 0.050 | <0.022 | <0.021 | <0.020 | <0.024 | <0.08 | 0.53 | 0.080 | <0.03 | 52.97 | 99.86 | 3.927944479 | 0.000518437 | 2.05372405 | 0.072055521 | 1.981668529 |  | 0.005160905 | 0.004447253 | 0.001797796 | 0.000895104 | 0.002467086 | 0.001353955 | 0.007835686 | 0.001305661 | 0.001557698 | 0.000891725 | 0.000957544 | 0.010082117 | 0.008990139 | 0.002028029 | 1.987889854 | 0.019 | 0.011 | 0.020 |  | 0.020 | 0.015 | 0.015 | 0.021 | 0.06 | 0.08 | 0.028 | 0.022 | 0.021 | 0.020 | 0.024 | 0.08 | 0.016 | 0.03 | 0.320 | 0.01 | 0.150 |  | 0.02 | 0.01 | 0.01 | 0.02 | 0.05 | 0.07 | 0.030 | 0.02 | 0.02 | 0.02 | 0.02 | 0.07 | 0.020 | 0.03
ETPV028_012 | 30.490 | <0.011 | 15.300 |  | 0.410 | 0.020 | 0.020 | <0.022 | <0.07 | <0.08 | 0.06 | 0.070 | 0.030 | <0.020 | <0.023 | <0.08 | 0.5 | 0.220 | <0.03 | 52.77 | 99.89 | 3.903331383 | 0.000536909 | 2.038895789 | 0.096668617 | 1.942227172 |  | 0.017597312 | 0.002958819 | 0.001794148 | 0.000923064 | 0.001789727 | 0.001388646 | 0.009383743 | 0.006436896 | 0.003482906 | 0.000912388 | 0.000903839 | 0.009458943 | 0.024672716 | 0.002063469 | 1.988477587 | 0.020 | 0.011 | 0.021 |  | 0.021 | 0.015 | 0.014 | 0.022 | 0.07 | 0.08 | 0.03 | 0.020 | 0.020 | 0.020 | 0.023 | 0.08 | 0.016 | 0.03 | 0.320 | 0.01 | 0.150 |  | 0.030 | 0.01 | 0.01 | 0.02 | 0.06 | 0.07 | 0.03 | 0.02 | 0.02 | 0.02 | 0.02 | 0.07 | 0.030 | 0.03
ETPV028_013 | 30.550 | <0.0037 | 15.260 |  | 0.110 | 0.020 | 0.020 | <0.021 | <0.06 | <0.08 | <0.03 | <0.020 | <0.019 | <0.021 | <0.023 | 0.08 | 0.58 | 0.060 | <0.04 | 53.15 | 99.83 | 3.937578957 | 0.000181824 | 2.047378761 | 0.062421043 | 1.984957717 |  | 0.0047533 | 0.002978917 | 0.001806335 | 0.000882225 | 0.001694469 | 0.001451192 | 0.003418415 | 0.001209562 | 0.001473926 | 0.000932161 | 0.000934031 | 0.015241685 | 0.00677463 | 0.002382803 | 1.982375512 | 0.019 | 0.0037 | 0.020 |  | 0.020 | 0.015 | 0.014 | 0.021 | 0.06 | 0.08 | 0.03 | 0.020 | 0.019 | 0.021 | 0.023 | 0.08 | 0.018 | 0.04 | 0.320 |  | 0.150 |  | 0.02 | 0.01 | 0.01 | 0.02 | 0.05 | 0.07 | 0.03 | 0.02 | 0.020 | 0.02 | 0.02 | 0.07 | 0.020 | 0.03
ETPV028_014 | 30.820 | <0.011 | 15.350 |  | 0.150 | <0.015 | 0.020 | <0.021 | <0.06 | <0.08 | 0.050 | 0.050 | <0.020 | <0.020 | <0.024 | <0.08 | 0.48 | 0.110 | <0.03 | 52.79 | 99.82 | 3.933980074 | 0.000540198 | 2.03954598 | 0.066019926 | 1.973526054 |  | 0.006419116 | 0.001419008 | 0.001788874 | 0.000907627 | 0.001654155 | 0.001411713 | 0.0077968 | 0.004584268 | 0.001504823 | 0.000914188 | 0.000932942 | 0.009210384 | 0.012300095 | 0.002136282 | 1.988653334 | 0.019 | 0.011 | 0.020 |  | 0.020 | 0.015 | 0.014 | 0.021 | 0.06 | 0.08 | 0.029 | 0.022 | 0.020 | 0.020 | 0.024 | 0.08 | 0.017 | 0.03 | 0.320 | 0.01 | 0.150 |  | 0.02 | 0.01 | 0.01 | 0.02 | 0.05 | 0.07 | 0.030 | 0.02 | 0.02 | 0.02 | 0.02 | 0.06 | 0.020 | 0.03
ETPV028_015 | 30.050 | <0.011 | 15.240 |  | 0.080 | 0.020 | 0.030 | <0.022 | <0.06 | <0.08 | 0.09 | 0.080 | 0.020 | <0.021 | <0.023 | <0.08 | 0.7 | 0.070 | <0.03 | 53.5 | 99.88 | 3.916557542 | 0.000561525 | 2.067619414 | 0.083442458 | 1.984176956 |  | 0.003495703 | 0.003012315 | 0.00273988 | 0.000961407 | 0.001680881 | 0.001399893 | 0.014330106 | 0.00748946 | 0.002363919 | 0.000938036 | 0.000936395 | 0.010168441 | 0.007992347 | 0.002141048 | 1.987690512 | 0.019 | 0.011 | 0.021 |  | 0.021 | 0.015 | 0.014 | 0.022 | 0.06 | 0.08 | 0.03 | 0.021 | 0.020 | 0.021 | 0.023 | 0.08 | 0.016 | 0.03 | 0.310 | 0.01 | 0.150 |  | 0.02 | 0.01 | 0.01 | 0.02 | 0.05 | 0.07 | 0.04 | 0.02 | 0.02 | 0.02 | 0.02 | 0.07 | 0.020 | 0.02
ETPV028_016 | 30.640 | <0.011 | 15.240 |  | 0.090 | <0.015 | 0.020 | <0.021 | <0.07 | <0.08 | 0.05 | <0.022 | <0.020 | <0.021 | <0.024 | <0.08 | 0.57 | 0.080 | <0.03 | 53.13 | 99.82 | 3.940831049 | 0.00053451 | 2.040373252 | 0.059168951 | 1.981204301 |  | 0.003880843 | 0.001449152 | 0.001802517 | 0.000893181 | 0.001816833 | 0.00141735 | 0.007856261 | 0.001303085 | 0.001493555 | 0.000934706 | 0.000956058 | 0.009564853 | 0.009013746 | 0.002026731 | 1.988408416 | 0.019 | 0.011 | 0.021 |  | 0.020 | 0.015 | 0.014 | 0.021 | 0.07 | 0.08 | 0.04 | 0.022 | 0.020 | 0.021 | 0.024 | 0.08 | 0.016 | 0.03 | 0.320 | 0.01 | 0.150 |  | 0.02 | 0.01 | 0.01 | 0.02 | 0.06 | 0.07 | 0.03 | 0.02 | 0.02 | 0.02 | 0.02 | 0.07 | 0.020 | 0.03
ETPV028_017 | 30.570 | <0.011 | 15.230 |  | 0.050 | 0.030 | 0.020 | <0.020 | <0.06 | <0.08 | 0.04 | 0.020 | <0.023 | <0.021 | <0.023 | <0.08 | 0.6 | 0.060 | <0.04 | 53.26 | 99.88 | 3.941110999 | 0.000525941 | 2.043848641 | 0.058889001 | 1.98495964 |  | 0.002161114 | 0.004469458 | 0.001806773 | 0.000852453 | 0.001633101 | 0.001376139 | 0.006299848 | 0.001852054 | 0.001755461 | 0.000950491 | 0.000914209 | 0.010417356 | 0.006776271 | 0.002463048 | 1.987119596 | 0.020 | 0.011 | 0.021 |  | 0.021 | 0.014 | 0.014 | 0.020 | 0.06 | 0.08 | 0.03 | 0.020 | 0.023 | 0.021 | 0.023 | 0.08 | 0.017 | 0.04 | 0.320 | 0.01 | 0.150 |  | 0.02 | 0.01 | 0.01 | 0.02 | 0.05 | 0.07 | 0.03 | 0.02 | 0.02 | 0.02 | 0.02 | 0.07 | 0.020 | 0.03
ETPV028_018 | 31.450 | <0.011 | 15.520 |  | 0.070 | 0.030 | 0.020 | <0.022 | <0.07 | <0.08 | 0.04 | <0.020 | <0.020 | <0.020 | <0.023 | 0.09 | 0.32 | 0.040 | <0.03 | 52.3 | 99.88 | 3.953075013 | 0.000517569 | 2.030634319 | 0.046924987 | 1.983709332 |  | 0.002949829 | 0.004357587 | 0.001761549 | 0.000914645 | 0.001856722 | 0.001361744 | 0.006142162 | 0.001173703 | 0.001459609 | 0.000900223 | 0.000903054 | 0.016721755 | 0.00440444 | 0.00210365 | 1.981174596 | 0.019 | 0.011 | 0.021 |  | 0.020 | 0.014 | 0.014 | 0.022 | 0.07 | 0.08 | 0.03 | 0.020 | 0.020 | 0.020 | 0.023 | 0.07 | 0.015 | 0.03 | 0.330 | 0.01 | 0.150 |  | 0.02 | 0.01 | 0.01 | 0.02 | 0.06 | 0.07 | 0.03 | 0.02 | 0.02 | 0.02 | 0.02 | 0.07 | 0.01 | 0.03
ETPV028_019 | 30.410 | <0.012 | 15.120 |  | 0.200 | 0.020 | 0.020 | <0.022 | <0.06 | <0.08 | <0.03 | 0.030 | 0.060 | <0.020 | <0.025 | 0.10 | 0.61 | 0.090 | <0.04 | 53.22 | 99.88 | 3.930578055 | 0.000611071 | 2.034311224 | 0.069421945 | 1.964889279 |  | 0.008666714 | 0.002987311 | 0.001811425 | 0.000931953 | 0.00172348 | 0.001434663 | 0.003089347 | 0.002785234 | 0.00703289 | 0.000916636 | 0.000988923 | 0.019105787 | 0.010190577 | 0.002515982 | 1.978378231 | 0.019 | 0.012 | 0.021 |  | 0.021 | 0.015 | 0.013 | 0.022 | 0.06 | 0.08 | 0.03 | 0.018 | 0.021 | 0.020 | 0.025 | 0.08 | 0.017 | 0.04 | 0.320 | 0.01 | 0.150 |  | 0.02 | 0.01 | 0.01 | 0.02 | 0.05 | 0.07 | 0.03 | 0.020 | 0.02 | 0.02 | 0.02 | 0.07 | 0.020 | 0.03
ETPV028_020 | 30.040 | <0.011 | 14.990 |  | 0.170 | <0.016 | <0.015 | <0.023 | <0.07 | <0.08 | 0.05 | 0.060 | <0.021 | <0.020 | <0.024 | <0.08 | 0.75 | 0.090 | <0.04 | 53.72 | 99.87 | 3.933083807 | 0.00053413 | 2.042963014 | 0.066916193 | 1.976046821 |  | 0.007462196 | 0.001553868 | 0.000864699 | 0.000983187 | 0.001833111 | 0.001408008 | 0.007997424 | 0.005642675 | 0.001597569 | 0.000933115 | 0.000956948 | 0.010114109 | 0.01032267 | 0.002575564 | 1.987310328 | 0.019 | 0.011 | 0.020 |  | 0.020 | 0.016 | 0.015 | 0.023 | 0.07 | 0.08 | 0.03 | 0.020 | 0.021 | 0.020 | 0.024 | 0.08 | 0.017 | 0.04 | 0.310 | 0.01 | 0.150 |  | 0.02 | 0.01 | 0.01 | 0.02 | 0.06 | 0.07 | 0.03 | 0.02 | 0.02 | 0.02 | 0.02 | 0.07 | 0.020 | 0.03
ETPV028_021 | 30.240 | <0.011 | 15.240 |  | 0.120 | <0.017 | 0.020 | <0.021 | <0.07 | <0.08 | 0.070 | 0.050 | 0.020 | <0.020 | <0.023 | <0.08 | 0.66 | 0.030 | <0.04 | 53.4 | 99.85 | 3.929387861 | 0.000559824 | 2.061359212 | 0.070612139 | 1.990747073 |  | 0.005227678 | 0.001649505 | 0.001821057 | 0.00089805 | 0.001873421 | 0.001414655 | 0.011111892 | 0.00466674 | 0.002356762 | 0.000916948 | 0.000925477 | 0.010112684 | 0.003414921 | 0.002368765 | 1.987518551 | 0.019 | 0.011 | 0.020 |  | 0.020 | 0.017 | 0.014 | 0.021 | 0.07 | 0.08 | 0.029 | 0.021 | 0.019 | 0.020 | 0.023 | 0.08 | 0.016 | 0.04 | 0.310 | 0.01 | 0.150 |  | 0.02 | 0.01 | 0.01 | 0.02 | 0.06 | 0.07 | 0.030 | 0.02 | 0.020 | 0.02 | 0.02 | 0.07 | 0.020 | 0.03
ETPV028_022 | 30.610 | <0.011 | 15.370 |  | 0.060 | 0.020 | 0.020 | <0.021 | <0.06 | <0.08 | 0.04 | 0.030 | <0.021 | <0.021 | <0.024 | <0.08 | 0.57 | 0.030 | <0.04 | 53.15 | 99.9 | 3.936373337 | 0.000549138 | 2.057464823 | 0.063626663 | 1.99383816 |  | 0.002586835 | 0.002972168 | 0.001802243 | 0.000905864 | 0.001717423 | 0.001382945 | 0.006284052 | 0.002771116 | 0.00155397 | 0.000925534 | 0.000951913 | 0.010453016 | 0.00337964 | 0.002357537 | 1.987189447 | 0.019 | 0.011 | 0.021 |  | 0.021 | 0.014 | 0.014 | 0.021 | 0.06 | 0.08 | 0.03 | 0.021 | 0.021 | 0.021 | 0.024 | 0.08 | 0.017 | 0.04 | 0.320 | 0.01 | 0.150 |  | 0.02 | 0.01 | 0.01 | 0.02 | 0.06 | 0.07 | 0.03 | 0.02 | 0.02 | 0.02 | 0.02 | 0.07 | 0.020 | 0.03
ETPV028_023 | 30.950 | <0.011 | 15.370 |  | 0.170 | 0.030 | 0.020 | <0.021 | <0.07 | <0.08 | 0.06 | 0.070 | 0.020 | <0.020 | <0.024 | <0.08 | 0.44 | 0.100 | <0.04 | 52.67 | 99.9 | 3.935407969 | 0.000533276 | 2.034363588 | 0.064592031 | 1.969771557 |  | 0.007247071 | 0.004408195 | 0.001782007 | 0.000883018 | 0.001822652 | 0.001394462 | 0.009320242 | 0.006393338 | 0.002306225 | 0.000883894 | 0.000957044 | 0.009846966 | 0.011138979 | 0.002331067 | 1.987821967 | 0.019 | 0.011 | 0.021 |  | 0.021 | 0.014 | 0.014 | 0.021 | 0.07 | 0.08 | 0.03 | 0.023 | 0.019 | 0.020 | 0.024 | 0.08 | 0.016 | 0.04 | 0.320 | 0.01 | 0.150 |  | 0.02 | 0.01 | 0.01 | 0.02 | 0.06 | 0.07 | 0.03 | 0.02 | 0.020 | 0.02 | 0.02 | 0.07 | 0.020 | 0.03
ETPV028_024 | 30.460 | <0.011 | 15.120 |  | 0.200 | <0.015 | 0.030 | <0.022 | <0.07 | <0.09 | <0.03 | 0.060 | <0.020 | <0.020 | <0.024 | <0.08 | 0.61 | 0.120 | <0.04 | 53.23 | 99.83 | 3.935028575 | 0.000531951 | 2.03327154 | 0.064971425 | 1.968300116 |  | 0.008662285 | 0.00145557 | 0.002715749 | 0.000944354 | 0.001886784 | 0.0014906 | 0.003354486 | 0.005567622 | 0.001507784 | 0.000920703 | 0.000968327 | 0.009892695 | 0.013580492 | 0.002434864 | 1.987672441 | 0.019 | 0.011 | 0.020 |  | 0.021 | 0.015 | 0.014 | 0.022 | 0.07 | 0.09 | 0.03 | 0.020 | 0.020 | 0.020 | 0.024 | 0.08 | 0.014 | 0.04 | 0.320 | 0.01 | 0.150 |  | 0.02 | 0.01 | 0.01 | 0.02 | 0.06 | 0.07 | 0.03 | 0.02 | 0.02 | 0.02 | 0.02 | 0.07 | 0.020 | 0.03
ETPV028_025 | 30.170 | <0.011 | 15.070 |  | 0.300 | <0.014 | <0.014 | <0.022 | <0.06 | <0.08 | 0.050 | 0.060 | 0.020 | <0.020 | <0.024 | <0.08 | 0.67 | 0.150 | <0.04 | 53.4 | 99.89 | 3.921109812 | 0.000550031 | 2.038790242 | 0.078890188 | 1.959900054 |  | 0.013071921 | 0.001405788 | 0.000822834 | 0.000941422 | 0.001743836 | 0.001430499 | 0.007938721 | 0.005601256 | 0.002357253 | 0.000903451 | 0.000949924 | 0.010089818 | 0.017078166 | 0.002590123 | 1.987320059 | 0.019 | 0.011 | 0.020 |  | 0.020 | 0.014 | 0.014 | 0.022 | 0.06 | 0.08 | 0.028 | 0.022 | 0.020 | 0.020 | 0.024 | 0.08 | 0.018 | 0.04 | 0.310 | 0.01 | 0.150 |  | 0.030 | 0.01 | 0.01 | 0.02 | 0.06 | 0.07 | 0.030 | 0.02 | 0.02 | 0.02 | 0.02 | 0.07 | 0.020 | 0.03
ETPV028_026 | 30.440 | <0.012 | 15.250 |  | 0.270 | <0.015 | 0.020 | <0.022 | <0.06 | <0.08 | 0.060 | 0.070 | 0.020 | <0.021 | <0.024 | <0.08 | 0.55 | 0.180 | <0.04 | 52.94 | 99.8 | 3.914425768 | 0.000598155 | 2.041356502 | 0.085574232 | 1.95578227 |  | 0.0116405 | 0.001439241 | 0.001802203 | 0.000931481 | 0.0016638 | 0.001418812 | 0.009425871 | 0.006465795 | 0.002332362 | 0.000943573 | 0.000951892 | 0.009847365 | 0.020277396 | 0.002602505 | 1.98755013 | 0.020 | 0.012 | 0.021 |  | 0.022 | 0.015 | 0.014 | 0.022 | 0.06 | 0.08 | 0.029 | 0.021 | 0.020 | 0.021 | 0.024 | 0.08 | 0.015 | 0.04 | 0.320 | 0.01 | 0.150 |  | 0.030 | 0.01 | 0.01 | 0.02 | 0.05 | 0.07 | 0.030 | 0.02 | 0.02 | 0.02 | 0.02 | 0.07 | 0.020 | 0.03
ETPV028_027 | 30.800 | <0.011 | 15.390 |  | 0.080 | 0.020 | <0.014 | <0.021 | <0.07 | <0.08 | 0.08 | 0.080 | <0.020 | <0.020 | <0.023 | <0.08 | 0.49 | 0.050 | <0.03 | 52.84 | 99.83 | 3.937431167 | 0.000541023 | 2.047983612 | 0.062568833 | 1.985414779 |  | 0.003428757 | 0.002954627 | 0.00079189 | 0.000883527 | 0.001965644 | 0.001434261 | 0.012493931 | 0.007346031 | 0.001522192 | 0.000902119 | 0.000926415 | 0.009949141 | 0.005599491 | 0.002258042 | 1.987792817 | 0.019 | 0.011 | 0.021 |  | 0.020 | 0.015 | 0.014 | 0.021 | 0.07 | 0.08 | 0.03 | 0.019 | 0.020 | 0.020 | 0.023 | 0.08 | 0.017 | 0.03 | 0.320 | 0.01 | 0.150 |  | 0.02 | 0.01 | 0.01 | 0.02 | 0.06 | 0.07 | 0.03 | 0.020 | 0.02 | 0.02 | 0.02 | 0.07 | 0.020 | 0.03
ETPV028_028 | 30.260 | <0.012 | 15.070 |  | 0.200 | 0.020 | 0.040 | <0.021 | <0.06 | <0.08 | <0.03 | <0.023 | <0.020 | <0.021 | <0.023 | 0.11 | 0.65 | 0.160 | <0.04 | 53.34 | 99.85 | 3.924311971 | 0.000583454 | 2.034386443 | 0.075688029 | 1.958698414 |  | 0.00869579 | 0.002997333 | 0.003635004 | 0.000900607 | 0.001677924 | 0.001375691 | 0.003552826 | 0.001386577 | 0.001528905 | 0.00094703 | 0.000915604 | 0.021086875 | 0.018177362 | 0.002591206 | 1.976321919 | 0.020 | 0.012 | 0.021 |  | 0.022 | 0.015 | 0.014 | 0.021 | 0.06 | 0.08 | 0.03 | 0.023 | 0.020 | 0.021 | 0.023 | 0.08 | 0.017 | 0.04 | 0.310 | 0.01 | 0.150 |  | 0.02 | 0.01 | 0.01 | 0.02 | 0.05 | 0.07 | 0.03 | 0.02 | 0.02 | 0.02 | 0.02 | 0.07 | 0.020 | 0.03
ETPV028_029 | 30.490 | <0.011 | 15.190 |  | 0.260 | 0.030 | <0.015 | <0.022 | <0.07 | <0.08 | 0.05 | <0.022 | <0.022 | <0.020 | <0.025 | <0.08 | 0.58 | 0.170 | <0.03 | 53.09 | 99.86 | 3.923144031 | 0.000539635 | 2.034511746 | 0.076855969 | 1.957655777 |  | 0.011215913 | 0.004460756 | 0.000855645 | 0.000932025 | 0.001774684 | 0.001402536 | 0.007859478 | 0.001291603 | 0.001630689 | 0.000921537 | 0.000980461 | 0.009989103 | 0.019162052 | 0.002239593 | 1.987771304 | 0.019 | 0.011 | 0.021 |  | 0.021 | 0.014 | 0.015 | 0.022 | 0.07 | 0.08 | 0.03 | 0.022 | 0.022 | 0.020 | 0.025 | 0.08 | 0.015 | 0.03 | 0.320 | 0.01 | 0.150 |  | 0.02 | 0.01 | 0.01 | 0.02 | 0.06 | 0.07 | 0.03 | 0.02 | 0.02 | 0.02 | 0.02 | 0.07 | 0.020 | 0.03
ETPV028_030 | 29.440 | <0.010 | 15.760 |  | 0.190 | 0.020 | 0.020 | <0.021 | <0.06 | <0.08 | 0.06 | 0.050 | 0.030 | <0.020 | <0.024 | <0.08 | 0.71 | 0.100 | <0.04 | 53.46 | 99.84 | 3.850155194 | 0.000488649 | 2.145468993 | 0.149844806 | 1.995624186 |  | 0.008330643 | 0.003022601 | 0.001832824 | 0.000912544 | 0.001623951 | 0.00136295 | 0.009586024 | 0.004696896 | 0.003557986 | 0.000922874 | 0.0009762 | 0.010140334 | 0.011456625 | 0.002842029 | 1.987017637 | 0.020 | 0.010 | 0.021 |  | 0.021 | 0.015 | 0.014 | 0.021 | 0.06 | 0.08 | 0.03 | 0.021 | 0.020 | 0.020 | 0.024 | 0.08 | 0.016 | 0.04 | 0.310 | 0.01 | 0.150 |  | 0.02 | 0.01 | 0.01 | 0.02 | 0.05 | 0.07 | 0.03 | 0.02 | 0.02 | 0.02 | 0.02 | 0.07 | 0.020 | 0.03
ETPV028_031 | 30.920 | <0.011 | 15.560 |  | 0.250 | 0.020 | <0.014 | <0.022 | <0.06 | <0.08 | 0.08 | 0.160 | 0.030 | <0.020 | <0.024 | <0.08 | 0.37 | 0.150 | <0.04 | 52.35 | 99.89 | 3.911003407 | 0.000525661 | 2.048726103 | 0.088996593 | 1.95972951 |  | 0.010601643 | 0.002923406 | 0.000823851 | 0.000907814 | 0.001591739 | 0.00137707 | 0.012361909 | 0.014536812 | 0.003441221 | 0.000892587 | 0.000928427 | 0.009831856 | 0.016620965 | 0.002455646 | 1.987712498 | 0.020 | 0.011 | 0.021 |  | 0.021 | 0.014 | 0.014 | 0.022 | 0.06 | 0.08 | 0.03 | 0.022 | 0.021 | 0.020 | 0.024 | 0.08 | 0.015 | 0.04 | 0.320 | 0.01 | 0.150 |  | 0.02 | 0.01 | 0.01 | 0.02 | 0.05 | 0.07 | 0.04 | 0.030 | 0.02 | 0.02 | 0.02 | 0.07 | 0.020 | 0.03
ETPV028_032 | 30.270 | <0.011 | 15.120 |  | 0.300 | 0.020 | <0.014 | <0.022 | <0.07 | <0.08 | 0.07 | 0.030 | <0.020 | <0.020 | <0.024 | <0.08 | 0.63 | 0.150 | <0.04 | 53.24 | 99.83 | 3.921273798 | 0.000523541 | 2.038882212 | 0.078726202 | 1.96015601 |  | 0.013029282 | 0.002994023 | 0.000808349 | 0.000942656 | 0.001784031 | 0.001387948 | 0.011077956 | 0.002791493 | 0.001550125 | 0.000918696 | 0.000971 | 0.010280946 | 0.017022458 | 0.002508293 | 1.987210761 | 0.019 | 0.011 | 0.022 |  | 0.021 | 0.015 | 0.014 | 0.022 | 0.07 | 0.08 | 0.03 | 0.020 | 0.020 | 0.020 | 0.024 | 0.08 | 0.017 | 0.04 | 0.310 | 0.01 | 0.150 |  | 0.030 | 0.01 | 0.01 | 0.02 | 0.06 | 0.07 | 0.03 | 0.02 | 0.02 | 0.02 | 0.02 | 0.07 | 0.020 | 0.03
ETPV028_033 | 30.630 | <0.012 | 15.320 |  | 0.190 | 0.020 | <0.014 | <0.023 | <0.07 | <0.08 | <0.03 | 0.020 | <0.020 | <0.020 | <0.023 | <0.08 | 0.55 | 0.070 | <0.04 | 53.03 | 99.83 | 3.933930788 | 0.000568026 | 2.048160954 | 0.066069212 | 1.982091741 |  | 0.008181215 | 0.002968384 | 0.000818976 | 0.000960188 | 0.001843678 | 0.001425574 | 0.003518512 | 0.001845059 | 0.001506568 | 0.000915338 | 0.000926734 | 0.009773344 | 0.007875788 | 0.002420675 | 1.987805981 | 0.019 | 0.012 | 0.020 |  | 0.021 | 0.015 | 0.014 | 0.023 | 0.07 | 0.08 | 0.03 | 0.020 | 0.020 | 0.020 | 0.023 | 0.08 | 0.017 | 0.04 | 0.320 | 0.01 | 0.150 |  | 0.02 | 0.01 | 0.01 | 0.02 | 0.06 | 0.07 | 0.03 | 0.02 | 0.02 | 0.02 | 0.02 | 0.07 | 0.020 | 0.03
ETPV028_034 | 29.750 | <0.012 | 14.850 |  | 0.170 | <0.015 | 0.090 | <0.022 | <0.06 | <0.09 | 0.050 | <0.022 | <0.019 | <0.020 | <0.025 | <0.08 | 0.82 | 0.150 | <0.03 | 53.91 | 99.79 | 3.923254085 | 0.000593296 | 2.038503767 | 0.076745915 | 1.961757852 |  | 0.007516105 | 0.001495754 | 0.008316724 | 0.000963999 | 0.001736452 | 0.001509337 | 0.0080552 | 0.001336082 | 0.001484734 | 0.000916707 | 0.001004877 | 0.010643318 | 0.017328741 | 0.002315738 | 1.987040944 | 0.019 | 0.012 | 0.020 |  | 0.021 | 0.015 | 0.014 | 0.022 | 0.06 | 0.09 | 0.028 | 0.022 | 0.019 | 0.020 | 0.025 | 0.08 | 0.015 | 0.03 | 0.310 | 0.01 | 0.150 |  | 0.02 | 0.01 | 0.020 | 0.02 | 0.05 | 0.07 | 0.030 | 0.02 | 0.020 | 0.02 | 0.02 | 0.07 | 0.020 | 0.03
ETPV028_035 | 30.220 | 0.240 | 15.120 |  | 0.280 | <0.016 | <0.014 | <0.021 | <0.06 | <0.08 | 0.05 | 0.040 | <0.021 | <0.020 | <0.024 | 0.09 | 0.61 | 0.140 | <0.04 | 53.14 | 99.93 | 3.908197156 | 0.018205817 | 2.035445108 | 0.091802844 | 1.943642263 |  | 0.012140163 | 0.001534839 | 0.000795206 | 0.000885204 | 0.001697496 | 0.001397642 | 0.007899486 | 0.003715716 | 0.001570381 | 0.000921688 | 0.000969363 | 0.017204793 | 0.015860845 | 0.002470766 | 1.980324441 | 0.020 | 0.011 | 0.021 |  | 0.021 | 0.016 | 0.014 | 0.021 | 0.06 | 0.08 | 0.03 | 0.021 | 0.021 | 0.020 | 0.024 | 0.08 | 0.016 | 0.04 | 0.310 | 0.01 | 0.150 |  | 0.02 | 0.01 | 0.01 | 0.02 | 0.05 | 0.07 | 0.03 | 0.02 | 0.02 | 0.02 | 0.02 | 0.07 | 0.020 | 0.03
ETPV028_036 | 30.280 | <0.011 | 15.090 |  | 0.350 | 0.020 | <0.014 | <0.022 | <0.07 | <0.08 | 0.04 | 0.040 | 0.030 | <0.020 | <0.024 | <0.08 | 0.63 | 0.150 | <0.03 | 53.25 | 99.88 | 3.921721289 | 0.000533304 | 2.03439694 | 0.078278711 | 1.956118229 |  | 0.015197542 | 0.002993376 | 0.000814074 | 0.000942452 | 0.001861899 | 0.001456514 | 0.006328892 | 0.003721186 | 0.003523584 | 0.00091395 | 0.000974818 | 0.009581861 | 0.017018779 | 0.002007534 | 1.988410604 | 0.019 | 0.011 | 0.021 |  | 0.021 | 0.015 | 0.014 | 0.022 | 0.07 | 0.08 | 0.04 | 0.020 | 0.021 | 0.020 | 0.024 | 0.08 | 0.017 | 0.03 | 0.310 | 0.01 | 0.150 |  | 0.030 | 0.01 | 0.01 | 0.02 | 0.06 | 0.07 | 0.03 | 0.02 | 0.02 | 0.02 | 0.02 | 0.07 | 0.020 | 0.03
ETPV028_037 | 29.780 | <0.010 | 14.930 |  | 0.350 | 0.030 | <0.014 | <0.020 | <0.06 | <0.08 | 0.06 | 0.050 | 0.040 | <0.021 | <0.024 | <0.08 | 0.76 | 0.190 | <0.03 | 53.63 | 99.82 | 3.907294367 | 0.000520254 | 2.039092113 | 0.092705633 | 1.94638648 |  | 0.01539586 | 0.004548656 | 0.000830673 | 0.000871918 | 0.001774117 | 0.001479009 | 0.00961722 | 0.004712181 | 0.004759419 | 0.000967334 | 0.000958973 | 0.009933812 | 0.021838425 | 0.002358047 | 1.98770814 | 0.019 | 0.010 | 0.020 |  | 0.021 | 0.014 | 0.014 | 0.020 | 0.06 | 0.08 | 0.03 | 0.021 | 0.020 | 0.021 | 0.024 | 0.08 | 0.015 | 0.03 | 0.310 | 0.01 | 0.150 |  | 0.030 | 0.01 | 0.01 | 0.02 | 0.05 | 0.07 | 0.03 | 0.02 | 0.02 | 0.02 | 0.02 | 0.07 | 0.020 | 0.03
ETPV028_038 | 31.110 | 0.007 | 15.470 |  | 0.070 | 0.030 | 0.020 | 0.013 | 0.04 | 0.05 | 0.04 | 0.014 | 0.013 | 0.013 | 0.015 | 0.05 | 0.43 | 0.011 | 0.02 | 52.67 | 100.098895 | 3.949150749 | 0.000551746 | 2.044182255 | 0.050849251 | 1.993333003 |  | 0.002979108 | 0.004400838 | 0.001779033 | 0.000860455 | 0.00175349 | 0.00136851 | 0.006203125 | 0.001309815 | 0.001518993 | 0.000904702 | 0.000912017 | 0.010098859 | 0.001243259 | 0.002176825 | 1.987724315 | 0.019 | 0.011 | 0.020 |  | 0.021 | 0.015 | 0.014 | 0.020 | 0.07 | 0.08 | 0.03 | 0.022 | 0.020 | 0.020 | 0.023 | 0.08 | 0.017 | 0.03 | 0.320 | 0.01 | 0.150 |  | 0.02 | 0.01 | 0.01 | 0.02 | 0.06 | 0.07 | 0.03 | 0.02 | 0.02 | 0.02 | 0.02 | 0.07 | 0.020 | 0.03
ETPV028_039 | 30.900 | <0.011 | 15.290 |  | 0.060 | <0.015 | 0.030 | <0.022 | <0.06 | <0.08 | <0.03 | <0.020 | <0.020 | <0.020 | <0.023 | <0.08 | 0.52 | 0.030 | <0.04 | 53 | 99.83 | 3.953719762 | 0.000546381 | 2.036481591 | 0.046280238 | 1.990201353 |  | 0.002573849 | 0.001441659 | 0.002689794 | 0.000931077 | 0.001687475 | 0.001338584 | 0.003322426 | 0.001206737 | 0.001516001 | 0.000911904 | 0.000931216 | 0.01019155 | 0.003362675 | 0.002517019 | 1.987291432 | 0.019 | 0.011 | 0.020 |  | 0.022 | 0.015 | 0.014 | 0.022 | 0.06 | 0.08 | 0.03 | 0.020 | 0.020 | 0.020 | 0.023 | 0.08 | 0.017 | 0.04 | 0.320 | 0.01 | 0.150 |  | 0.02 | 0.01 | 0.01 | 0.02 | 0.05 | 0.07 | 0.03 | 0.02 | 0.02 | 0.02 | 0.02 | 0.07 | 0.020 | 0.03
ETPV028_040 | 30.480 | <0.011 | 15.130 |  | 0.110 | 0.020 | 0.020 | <0.022 | <0.07 | <0.08 | <0.03 | <0.023 | <0.020 | <0.020 | <0.023 | <0.08 | 0.64 | 0.040 | <0.03 | 53.39 | 99.83 | 3.9474598 | 0.000553033 | 2.039704624 | 0.0525402 | 1.987164424 |  | 0.004776171 | 0.002993251 | 0.001815027 | 0.0009252 | 0.001945468 | 0.001437516 | 0.003188047 | 0.001360502 | 0.00150392 | 0.000909365 | 0.000942553 | 0.010315626 | 0.004538152 | 0.002047466 | 1.987636908 | 0.019 | 0.011 | 0.019 |  | 0.021 | 0.014 | 0.013 | 0.022 | 0.07 | 0.08 | 0.03 | 0.023 | 0.020 | 0.020 | 0.023 | 0.08 | 0.016 | 0.03 | 0.320 | 0.01 | 0.150 |  | 0.02 | 0.01 | 0.01 | 0.02 | 0.06 | 0.07 | 0.03 | 0.02 | 0.02 | 0.02 | 0.02 | 0.07 | 0.020 | 0.03
ETPV028_041 | 29.990 | <0.011 | 15.080 |  | 0.390 | 0.020 | 0.020 | <0.021 | <0.07 | <0.08 | 0.04 | <0.020 | <0.021 | <0.021 | <0.022 | 0.12 | 0.68 | 0.190 | <0.04 | 53.36 | 99.89 | 3.905203472 | 0.000541158 | 2.044062363 | 0.094796528 | 1.949265835 |  | 0.017026143 | 0.003009592 | 0.001824936 | 0.00090429 | 0.001793308 | 0.001355353 | 0.006363178 | 0.001240256 | 0.001611916 | 0.000937188 | 0.000895049 | 0.023097947 | 0.021673901 | 0.002574981 | 1.974327072 | 0.020 | 0.011 | 0.021 |  | 0.021 | 0.015 | 0.015 | 0.021 | 0.07 | 0.08 | 0.03 | 0.020 | 0.021 | 0.021 | 0.022 | 0.08 | 0.016 | 0.04 | 0.310 | 0.01 | 0.150 |  | 0.030 | 0.01 | 0.01 | 0.02 | 0.06 | 0.07 | 0.03 | 0.02 | 0.02 | 0.02 | 0.02 | 0.07 | 0.020 | 0.03
ETPV028_042 | 30.050 | <0.011 | 15.000 |  | 0.260 | 0.020 | 0.020 | <0.021 | <0.07 | <0.09 | 0.03 | <0.022 | 0.030 | <0.020 | <0.024 | 0.09 | 0.7 | 0.190 | <0.04 | 53.51 | 99.9 | 3.91576872 | 0.000531602 | 2.034648604 | 0.08423128 | 1.950417324 |  | 0.011358746 | 0.003011709 | 0.001826219 | 0.000913586 | 0.001821718 | 0.001501811 | 0.00477574 | 0.001362807 | 0.003545164 | 0.000919548 | 0.000984841 | 0.017335645 | 0.021689145 | 0.002563372 | 1.980100984 | 0.019 | 0.011 | 0.021 |  | 0.020 | 0.015 | 0.014 | 0.021 | 0.07 | 0.09 | 0.03 | 0.022 | 0.020 | 0.020 | 0.024 | 0.08 | 0.014 | 0.04 | 0.310 | 0.01 | 0.150 |  | 0.02 | 0.01 | 0.01 | 0.02 | 0.06 | 0.07 | 0.03 | 0.02 | 0.02 | 0.02 | 0.02 | 0.07 | 0.020 | 0.03
ETPV028_043 | 29.900 | <0.011 | 15.150 |  | 0.290 | <0.015 | 0.020 | <0.022 | <0.07 | <0.08 | 0.060 | 0.030 | 0.030 | <0.021 | <0.024 | <0.08 | 0.73 | 0.100 | <0.029 | 53.62 | 99.93 | 3.910405542 | 0.000553482 | 2.062475715 | 0.089594458 | 1.972881257 |  | 0.012715489 | 0.0014932 | 0.001832867 | 0.000934293 | 0.001871947 | 0.001425568 | 0.009586249 | 0.002818204 | 0.003558069 | 0.000950444 | 0.000972155 | 0.009776164 | 0.011456894 | 0.001966569 | 1.988257267 | 0.019 | 0.011 | 0.021 |  | 0.021 | 0.015 | 0.014 | 0.022 | 0.07 | 0.08 | 0.029 | 0.021 | 0.020 | 0.021 | 0.024 | 0.08 | 0.019 | 0.029 | 0.310 | 0.01 | 0.150 |  | 0.030 | 0.01 | 0.01 | 0.02 | 0.06 | 0.07 | 0.030 | 0.02 | 0.02 | 0.02 | 0.02 | 0.07 | 0.020 | 0.02
ETPV028_044 | 30.470 | <0.011 | 15.220 |  | 0.160 | 0.020 | 0.020 | <0.023 | <0.07 | <0.08 | 0.05 | <0.022 | <0.019 | <0.021 | <0.024 | <0.08 | 0.61 | 0.040 | <0.04 | 53.23 | 99.82 | 3.938553764 | 0.000547038 | 2.047880335 | 0.061446236 | 1.986434098 |  | 0.006933759 | 0.002987478 | 0.001811526 | 0.00097066 | 0.001855537 | 0.001362577 | 0.007895528 | 0.001297528 | 0.001455304 | 0.000939378 | 0.000956816 | 0.010258472 | 0.004529399 | 0.002542748 | 1.98719878 | 0.018 | 0.011 | 0.020 |  | 0.020 | 0.014 | 0.014 | 0.023 | 0.07 | 0.08 | 0.03 | 0.022 | 0.019 | 0.021 | 0.024 | 0.08 | 0.015 | 0.04 | 0.320 | 0.01 | 0.150 |  | 0.02 | 0.01 | 0.01 | 0.02 | 0.06 | 0.07 | 0.03 | 0.02 | 0.020 | 0.02 | 0.02 | 0.07 | 0.020 | 0.03
ETPV028_045 | 29.500 | <0.013 | 15.050 |  | 0.190 | 0.020 | <0.014 | <0.021 | <0.07 | <0.09 | 0.05 | 0.090 | 0.020 | <0.021 | <0.024 | <0.08 | 0.85 | 0.120 | <0.03 | 53.96 | 99.85 | 3.902215958 | 0.000665723 | 2.072294068 | 0.097784042 | 1.974510025 |  | 0.008426114 | 0.003057241 | 0.000837467 | 0.000931793 | 0.001920915 | 0.001529791 | 0.008079903 | 0.008551303 | 0.002399174 | 0.000975246 | 0.000987388 | 0.010536154 | 0.013905506 | 0.002261533 | 1.987202313 | 0.019 | 0.013 | 0.021 |  | 0.020 | 0.015 | 0.014 | 0.021 | 0.07 | 0.09 | 0.03 | 0.020 | 0.020 | 0.021 | 0.024 | 0.08 | 0.017 | 0.03 | 0.310 | 0.01 | 0.150 |  | 0.02 | 0.01 | 0.01 | 0.02 | 0.06 | 0.07 | 0.03 | 0.02 | 0.02 | 0.02 | 0.02 | 0.07 | 0.020 | 0.03
ETPV028_046 | 29.920 | <0.025 | 15.020 |  | 0.080 | <0.015 | 0.020 | <0.022 | <0.07 | <0.08 | 0.050 | 0.040 | <0.019 | <0.020 | <0.024 | <0.08 | 0.79 | 0.050 | <0.04 | 53.87 | 99.84 | 3.932995217 | 0.001232898 | 2.055215473 | 0.067004783 | 1.988210689 |  | 0.003525626 | 0.00152057 | 0.001842223 | 0.000956533 | 0.001941754 | 0.001376929 | 0.008029318 | 0.003776785 | 0.001503209 | 0.000941451 | 0.000968941 | 0.010331263 | 0.005757688 | 0.00262645 | 1.987042286 | 0.019 | 0.025 | 0.021 |  | 0.020 | 0.015 | 0.013 | 0.022 | 0.07 | 0.08 | 0.029 | 0.020 | 0.019 | 0.020 | 0.024 | 0.08 | 0.015 | 0.04 | 0.310 | 0.02 | 0.150 |  | 0.02 | 0.01 | 0.01 | 0.02 | 0.06 | 0.07 | 0.030 | 0.02 | 0.020 | 0.02 | 0.02 | 0.07 | 0.020 | 0.03
ETPV028_047 | 30.220 | 0.007 | 15.150 |  | 0.030 | 0.020 | 0.009 | 0.015 | 0.04 | 0.05 | 0.05 | 0.030 | 0.013 | 0.013 | 0.016 | 0.05 | 0.71 | 0.020 | 0.02 | 53.59 | 100.06115 | 3.940081795 | 0.000526923 | 2.056122614 | 0.059918205 | 1.996204409 |  | 0.001311344 | 0.003013361 | 0.000831386 | 0.000996398 | 0.001711345 | 0.001412511 | 0.007963934 | 0.002809523 | 0.00152171 | 0.000942939 | 0.000985381 | 0.010297241 | 0.002284321 | 0.002148505 | 1.987554254 | 0.019 | 0.011 | 0.021 |  | 0.021 | 0.014 | 0.014 | 0.023 | 0.06 | 0.08 | 0.03 | 0.020 | 0.020 | 0.021 | 0.024 | 0.08 | 0.016 | 0.03 | 0.310 | 0.01 | 0.150 |  | 0.02 | 0.01 | 0.01 | 0.02 | 0.05 | 0.07 | 0.03 | 0.02 | 0.02 | 0.02 | 0.02 | 0.07 | 0.01 | 0.03
ETPV028_048 | 30.360 | <0.010 | 15.600 |  | 0.180 | 0.020 | 0.020 | <0.04 | <0.07 | <0.08 | 0.05 | <0.021 | <0.019 | <0.021 | <0.024 | <0.08 | 0.54 | 0.110 | <0.03 | 52.97 | 99.85 | 3.898225305 | 0.000499339 | 2.085044684 | 0.101774695 | 1.98326999 |  | 0.00774858 | 0.002967601 | 0.001799474 | 0.001744949 | 0.001827141 | 0.001362045 | 0.007842997 | 0.001240936 | 0.001460758 | 0.000942144 | 0.000942463 | 0.009820114 | 0.012372975 | 0.002162164 | 1.988017722 | 0.019 | 0.010 | 0.021 |  | 0.020 | 0.015 | 0.015 | 0.04 | 0.07 | 0.08 | 0.03 | 0.021 | 0.019 | 0.021 | 0.024 | 0.08 | 0.015 | 0.03 | 0.320 | 0.01 | 0.150 |  | 0.02 | 0.01 | 0.01 | 0.03 | 0.06 | 0.07 | 0.03 | 0.02 | 0.020 | 0.02 | 0.02 | 0.07 | 0.020 | 0.03
ETPV028_049 | 30.280 | <0.011 | 15.260 |  | 0.070 | 0.020 | <0.015 | <0.023 | <0.07 | <0.08 | 0.05 | 0.030 | <0.020 | <0.021 | <0.024 | <0.08 | 0.66 | 0.050 | <0.03 | 53.42 | 99.84 | 3.929647188 | 0.000519538 | 2.061473813 | 0.070352812 | 1.991121001 |  | 0.003045651 | 0.002999426 | 0.000868918 | 0.000983166 | 0.001879181 | 0.001366301 | 0.007927104 | 0.00279653 | 0.001552922 | 0.000934022 | 0.000972752 | 0.010099991 | 0.005684391 | 0.002138569 | 1.987761439 | 0.020 | 0.011 | 0.021 |  | 0.022 | 0.015 | 0.015 | 0.023 | 0.07 | 0.08 | 0.03 | 0.020 | 0.020 | 0.021 | 0.024 | 0.08 | 0.016 | 0.03 | 0.310 | 0.01 | 0.150 |  | 0.02 | 0.01 | 0.01 | 0.02 | 0.06 | 0.07 | 0.03 | 0.02 | 0.02 | 0.02 | 0.02 | 0.07 | 0.020 | 0.03
ETPV028_050 | 30.480 | <0.011 | 15.360 |  | 0.080 | 0.020 | 0.020 | <0.022 | <0.06 | <0.08 | 0.04 | 0.040 | 0.020 | <0.021 | <0.024 | <0.08 | 0.58 | 0.080 | <0.03 | 53.18 | 99.9 | 3.925022445 | 0.00054007 | 2.05894145 | 0.074977555 | 1.983963894 |  | 0.003453835 | 0.002976237 | 0.00180471 | 0.000919941 | 0.001711725 | 0.001446463 | 0.006292656 | 0.00369988 | 0.002335607 | 0.000935843 | 0.000949211 | 0.010232246 | 0.009024714 | 0.002088879 | 1.987678874 | 0.020 | 0.011 | 0.021 |  | 0.021 | 0.014 | 0.014 | 0.022 | 0.06 | 0.08 | 0.03 | 0.021 | 0.020 | 0.021 | 0.024 | 0.08 | 0.016 | 0.03 | 0.320 | 0.01 | 0.150 |  | 0.02 | 0.01 | 0.01 | 0.02 | 0.05 | 0.07 | 0.03 | 0.02 | 0.02 | 0.02 | 0.02 | 0.07 | 0.020 | 0.03
ETPV038_001 | 30.120 | <0.011 | 15.310 |  | 0.140 | 0.020 | 0.020 | <0.022 | <0.07 | <0.08 | 0.06 | 0.140 |  | <0.020 | <0.024 | <0.08 | 0.65 | 0.110 | <0.03 | 53.29 | 99.86 | 3.910017638 | 0.000549385 | 2.068828731 | 0.089982362 | 1.97884637 |  | 0.006093071 | 0.003000296 | 0.001819299 | 0.000940317 | 0.001917592 | 0.001446076 | 0.009515286 | 0.01305426 |  | 0.000929736 | 0.000964959 | 0.010115396 | 0.012509291 | 0.00225952 | 1.987625084 | 0.019 | 0.011 | 0.020 |  | 0.021 | 0.015 | 0.014 | 0.022 | 0.07 | 0.08 | 0.03 | 0.022 |  | 0.020 | 0.024 | 0.08 | 0.017 | 0.03 | 0.310 | 0.01 | 0.150 |  | 0.02 | 0.01 | 0.01 | 0.02 | 0.06 | 0.07 | 0.03 | 0.02 |  | 0.02 | 0.02 | 0.07 | 0.020 | 0.03
ETPV038_002 | 30.750 | <0.012 | 15.300 |  | 0.060 | 0.020 | <0.014 | <0.022 | <0.07 | <0.08 | <0.03 | 0.040 | <0.021 | <0.021 | <0.024 | <0.08 | 0.54 | 0.040 | <0.04 | 52.96 | 99.71 | 3.945929806 | 0.00057732 | 2.043719389 | 0.054070194 | 1.989649196 |  | 0.002581309 | 0.002965819 | 0.000800734 | 0.000955095 | 0.001844758 | 0.001403872 | 0.003474712 | 0.003686928 | 0.001596036 | 0.000928062 | 0.000957861 | 0.009690921 | 0.004496561 | 0.002616827 | 1.987692251 | 0.019 | 0.012 | 0.020 |  | 0.019 | 0.015 | 0.014 | 0.022 | 0.07 | 0.08 | 0.03 | 0.020 | 0.021 | 0.021 | 0.024 | 0.08 | 0.017 | 0.04 | 0.320 | 0.01 | 0.150 |  | 0.020 | 0.01 | 0.01 | 0.02 | 0.06 | 0.07 | 0.03 | 0.02 | 0.02 | 0.02 | 0.02 | 0.07 | 0.020 | 0.03
ETPV038_003 | 30.630 | <0.012 | 15.600 |  | 0.070 | 0.030 | <0.014 | <0.021 | <0.07 | <0.08 | 0.08 | 0.160 | <0.020 | <0.020 | <0.023 | 0.11 | 0.47 | 0.060 | <0.03 | 52.65 | 99.86 | 3.911549335 | 0.000589139 | 2.073729057 | 0.088450665 | 1.985278392 |  | 0.002996983 | 0.004427244 | 0.000820134 | 0.00089532 | 0.001881081 | 0.001312214 | 0.012480692 | 0.014676493 | 0.001513052 | 0.00091013 | 0.000921461 | 0.020764402 | 0.006712269 | 0.002262226 | 1.976973372 | 0.019 | 0.012 | 0.020 |  | 0.020 | 0.015 | 0.014 | 0.021 | 0.07 | 0.08 | 0.03 | 0.019 | 0.020 | 0.020 | 0.023 | 0.08 | 0.016 | 0.03 | 0.320 | 0.01 | 0.150 |  | 0.02 | 0.01 | 0.01 | 0.02 | 0.06 | 0.07 | 0.03 | 0.020 | 0.02 | 0.02 | 0.02 | 0.07 | 0.020 | 0.03
ETPV038_004 | 31.380 | <0.012 | 15.730 |  | 0.100 | 0.030 | <0.014 | <0.022 | <0.07 | <0.09 | 0.11 | 0.150 | <0.021 | <0.020 | <0.023 | <0.08 | 0.25 | 0.090 | <0.04 | 51.92 | 99.76 | 3.92661029 | 0.00056773 | 2.048892548 | 0.07338971 | 1.975502838 |  | 0.004195168 | 0.00433807 | 0.000786516 | 0.000902233 | 0.001874476 | 0.00143715 | 0.016815291 | 0.013482071 | 0.001512079 | 0.000887405 | 0.000899009 | 0.00932964 | 0.009865603 | 0.002506629 | 1.988163731 | 0.020 | 0.012 | 0.020 |  | 0.020 | 0.015 | 0.014 | 0.022 | 0.07 | 0.09 | 0.03 | 0.021 | 0.021 | 0.020 | 0.023 | 0.08 | 0.015 | 0.04 | 0.320 | 0.01 | 0.150 |  | 0.02 | 0.01 | 0.01 | 0.02 | 0.06 | 0.07 | 0.04 | 0.02 | 0.02 | 0.02 | 0.02 | 0.07 | 0.020 | 0.03
ETPV038_006 | 31.240 | <0.011 | 15.750 |  | 0.070 | 0.030 | <0.014 | <0.020 | <0.07 | <0.09 | 0.10 | 0.330 | <0.020 | <0.020 | <0.024 | 0.12 | 0.27 | 0.050 | <0.03 | 51.94 | 99.9 | 3.920878871 | 0.000540731 | 2.057683418 | 0.079121129 | 1.978562289 |  | 0.002945472 | 0.00435115 | 0.000783171 | 0.000842399 | 0.001725848 | 0.001418126 | 0.015332722 | 0.02974999 | 0.001472249 | 0.000894487 | 0.000917334 | 0.022262738 | 0.005497417 | 0.001984204 | 1.975753057 | 0.020 | 0.011 | 0.020 |  | 0.019 | 0.015 | 0.014 | 0.020 | 0.07 | 0.09 | 0.03 | 0.020 | 0.020 | 0.020 | 0.024 | 0.08 | 0.016 | 0.03 | 0.320 | 0.01 | 0.150 |  | 0.020 | 0.01 | 0.01 | 0.02 | 0.06 | 0.07 | 0.04 | 0.030 | 0.02 | 0.02 | 0.02 | 0.07 | 0.020 | 0.03
ETPV038_007 | 31.090 | <0.011 | 15.250 |  | 0.070 | 0.020 | <0.014 | <0.020 | <0.06 | <0.08 | 0.040 | <0.022 | <0.019 | <0.020 | <0.024 | <0.08 | 0.47 | 0.050 | <0.029 | 52.82 | 99.81 | 3.960580632 | 0.000529413 | 2.022244115 | 0.039419368 | 1.982824747 |  | 0.002989652 | 0.002944276 | 0.000794918 | 0.000846569 | 0.001653531 | 0.001391981 | 0.006225081 | 0.001284712 | 0.001441768 | 0.000907904 | 0.000950904 | 0.009889806 | 0.005579874 | 0.001882763 | 1.988227431 | 0.019 | 0.011 | 0.021 |  | 0.020 | 0.015 | 0.014 | 0.020 | 0.06 | 0.08 | 0.028 | 0.022 | 0.019 | 0.020 | 0.024 | 0.08 | 0.016 | 0.029 | 0.320 | 0.01 | 0.150 |  | 0.02 | 0.01 | 0.01 | 0.02 | 0.05 | 0.07 | 0.030 | 0.02 | 0.020 | 0.02 | 0.02 | 0.07 | 0.020 | 0.030
ETPV038_008 | 29.850 | <0.011 | 15.120 |  | 0.180 | 0.020 | <0.014 | <0.021 | 0.07 | <0.08 | 0.07 | 0.250 | <0.022 | <0.021 | <0.024 | <0.08 | 0.72 | 0.110 | <0.03 | 53.46 | 99.85 | 3.909018538 | 0.000569192 | 2.06110817 | 0.090981462 | 1.970126708 |  | 0.007902789 | 0.003026661 | 0.000811196 | 0.000909419 | 0.002938287 | 0.001439635 | 0.011198717 | 0.023516024 | 0.001667374 | 0.000942503 | 0.000957147 | 0.010544007 | 0.012619215 | 0.002313093 | 1.987142899 | 0.019 | 0.011 | 0.020 |  | 0.021 | 0.015 | 0.014 | 0.021 | 0.06 | 0.08 | 0.03 | 0.020 | 0.022 | 0.021 | 0.024 | 0.08 | 0.018 | 0.03 | 0.310 | 0.01 | 0.150 |  | 0.02 | 0.01 | 0.01 | 0.02 | 0.05 | 0.07 | 0.04 | 0.030 | 0.02 | 0.02 | 0.02 | 0.07 | 0.020 | 0.03
ETPV038_009 | 29.890 | <0.011 | 15.150 |  | 0.270 | 0.020 | <0.014 | <0.022 | <0.06 | <0.08 | 0.06 | 0.170 | <0.019 | <0.020 | <0.024 | 0.10 | 0.7 | 0.150 | <0.03 | 53.36 | 99.87 | 3.902093874 | 0.000552491 | 2.058780425 | 0.097906126 | 1.960874299 |  | 0.011817348 | 0.003017256 | 0.000838406 | 0.000954308 | 0.001631959 | 0.001431691 | 0.009569074 | 0.015941207 | 0.00146981 | 0.000925825 | 0.000954172 | 0.019297308 | 0.01715455 | 0.002104223 | 1.978598469 | 0.019 | 0.011 | 0.021 |  | 0.021 | 0.015 | 0.014 | 0.022 | 0.06 | 0.08 | 0.03 | 0.022 | 0.019 | 0.020 | 0.024 | 0.08 | 0.015 | 0.03 | 0.310 | 0.01 | 0.150 |  | 0.02 | 0.01 | 0.01 | 0.02 | 0.05 | 0.07 | 0.03 | 0.030 | 0.020 | 0.02 | 0.02 | 0.07 | 0.020 | 0.03
ETPV038_010 | 30.400 | <0.015 | 15.500 |  | 0.180 | 0.020 | 0.030 | <0.022 | <0.06 | <0.09 | 0.09 | 0.350 | <0.020 | <0.020 | <0.023 | 0.10 | 0.49 | 0.120 | <0.04 | 52.6 | 99.88 | 3.897200922 | 0.0007185 | 2.068409436 | 0.102799078 | 1.965610359 |  | 0.007736351 | 0.002962918 | 0.002694951 | 0.000928603 | 0.001599898 | 0.001472368 | 0.014095113 | 0.032229068 | 0.001503793 | 0.000909152 | 0.000909078 | 0.018949779 | 0.013476488 | 0.002370005 | 1.978680216 | 0.019 | 0.015 | 0.020 |  | 0.021 | 0.015 | 0.014 | 0.022 | 0.06 | 0.09 | 0.03 | 0.021 | 0.020 | 0.020 | 0.023 | 0.08 | 0.018 | 0.04 | 0.320 | 0.01 | 0.150 |  | 0.02 | 0.01 | 0.01 | 0.02 | 0.05 | 0.07 | 0.04 | 0.030 | 0.02 | 0.02 | 0.02 | 0.07 | 0.020 | 0.03
ETPV038_011 | 30.320 | <0.012 | 15.710 |  | 0.380 | 0.040 | 0.030 | <0.023 | <0.06 | <0.08 | 0.11 | 0.380 | <0.020 | <0.021 | <0.024 | 0.10 | 0.39 | 0.270 | <0.03 | 52.12 | 99.85 | 3.855168322 | 0.000567192 | 2.079294151 | 0.144831678 | 1.934462474 |  | 0.016198776 | 0.00587739 | 0.002672919 | 0.000950585 | 0.001650397 | 0.001350468 | 0.017086523 | 0.034705494 | 0.001521479 | 0.000928503 | 0.000949101 | 0.018794859 | 0.030074207 | 0.002252414 | 1.978952726 | 0.019 | 0.012 | 0.020 |  | 0.021 | 0.015 | 0.014 | 0.023 | 0.06 | 0.08 | 0.04 | 0.020 | 0.020 | 0.021 | 0.024 | 0.07 | 0.016 | 0.03 | 0.320 | 0.01 | 0.150 |  | 0.030 | 0.01 | 0.01 | 0.02 | 0.05 | 0.07 | 0.04 | 0.030 | 0.02 | 0.02 | 0.02 | 0.07 | 0.030 | 0.03
ETPV038_012 | 30.390 | <0.011 | 15.410 |  | 0.220 | <0.015 | <0.014 | <0.022 | <0.07 | <0.08 | 0.08 | 0.180 | <0.020 | <0.020 | <0.024 | <0.08 | 0.54 | 0.120 | 0.030 | 52.89 | 99.86 | 3.908072002 | 0.000534427 | 2.062814115 | 0.091927998 | 1.970886116 |  | 0.009485036 | 0.001429609 | 0.000843447 | 0.000935772 | 0.001918364 | 0.001410293 | 0.012568073 | 0.016626654 | 0.001516065 | 0.000893928 | 0.00095991 | 0.010057604 | 0.013518527 | 0.003056437 | 1.986885959 | 0.020 | 0.011 | 0.020 |  | 0.020 | 0.015 | 0.014 | 0.022 | 0.07 | 0.08 | 0.03 | 0.021 | 0.020 | 0.020 | 0.024 | 0.08 | 0.016 | 0.029 | 0.320 | 0.01 | 0.150 |  | 0.02 | 0.01 | 0.01 | 0.02 | 0.06 | 0.07 | 0.03 | 0.030 | 0.02 | 0.02 | 0.02 | 0.07 | 0.020 | 0.030
ETPV038_013 | 30.080 | <0.011 | 15.130 |  | 0.400 | <0.015 | <0.015 | <0.022 | <0.06 | <0.08 | 0.04 | 0.140 | <0.020 | <0.021 | <0.024 | <0.08 | 0.61 | 0.290 | <0.03 | 53.07 | 99.76 | 3.893779789 | 0.000562638 | 2.03872234 | 0.106220211 | 1.932502129 |  | 0.017359532 | 0.00143906 | 0.00085492 | 0.00094626 | 0.001566953 | 0.001448869 | 0.006325581 | 0.013017335 | 0.001526088 | 0.00094074 | 0.000970282 | 0.010522095 | 0.032885756 | 0.002299791 | 1.987178115 | 0.020 | 0.011 | 0.021 |  | 0.021 | 0.015 | 0.015 | 0.022 | 0.06 | 0.08 | 0.03 | 0.020 | 0.020 | 0.021 | 0.024 | 0.08 | 0.015 | 0.03 | 0.310 | 0.01 | 0.150 |  | 0.030 | 0.01 | 0.01 | 0.02 | 0.05 | 0.07 | 0.03 | 0.02 | 0.02 | 0.02 | 0.02 | 0.07 | 0.030 | 0.03
ETPV038_014 | 29.600 | <0.008 | 16.220 |  | 0.260 | 0.050 | <0.014 | <0.021 | <0.07 | <0.08 | 0.23 | 1.180 | <0.022 | <0.020 | <0.024 | 0.11 | 0.38 | 0.130 | <0.03 | 51.73 | 99.89 | 3.794676669 | 0.000381248 | 2.164509594 | 0.205323331 | 1.959186263 |  | 0.011174829 | 0.00740736 | 0.000811636 | 0.000890274 | 0.001744144 | 0.001358204 | 0.036021165 | 0.108658964 | 0.001654943 | 0.000891156 | 0.000964907 | 0.020844942 | 0.014599658 | 0.002290805 | 1.976864253 | 0.019 | 0.008 | 0.021 |  | 0.021 | 0.015 | 0.014 | 0.021 | 0.07 | 0.08 | 0.03 | 0.022 | 0.022 | 0.020 | 0.024 | 0.08 | 0.015 | 0.03 | 0.310 | 0.010 | 0.150 |  | 0.02 | 0.020 | 0.01 | 0.02 | 0.05 | 0.07 | 0.05 | 0.050 | 0.02 | 0.02 | 0.02 | 0.07 | 0.020 | 0.03
ETPV038_015 | 30.760 | <0.012 | 15.460 |  | 0.240 | 0.020 | <0.015 | <0.021 | <0.07 | <0.08 | 0.09 | 0.210 | <0.021 | <0.020 | <0.023 | <0.08 | 0.42 | 0.150 | <0.03 | 52.47 | 99.82 | 3.913076235 | 0.000586878 | 2.047232025 | 0.086923765 | 1.96030826 |  | 0.010235939 | 0.00294017 | 0.000840163 | 0.000891885 | 0.001810251 | 0.001286886 | 0.013986896 | 0.019188974 | 0.00153724 | 0.000902171 | 0.000902099 | 0.009448215 | 0.016716275 | 0.002286299 | 1.988265486 | 0.019 | 0.012 | 0.021 |  | 0.021 | 0.015 | 0.015 | 0.021 | 0.07 | 0.08 | 0.03 | 0.022 | 0.021 | 0.020 | 0.023 | 0.08 | 0.017 | 0.03 | 0.320 | 0.01 | 0.150 |  | 0.02 | 0.01 | 0.01 | 0.02 | 0.06 | 0.07 | 0.04 | 0.030 | 0.02 | 0.02 | 0.02 | 0.07 | 0.020 | 0.03
ETPV038_016 | 29.000 | <0.010 | 16.220 |  | 0.210 | 0.060 | 0.020 | <0.021 | <0.07 | <0.08 | 0.24 | 1.280 | <0.022 | <0.020 | <0.024 | 0.13 | 0.51 | 0.140 | <0.03 | 52.08 | 99.89 | 3.766973022 | 0.00049525 | 2.193163255 | 0.233026978 | 1.960136277 |  | 0.009145307 | 0.009006502 | 0.001820434 | 0.000902059 | 0.001794297 | 0.001455612 | 0.038084881 | 0.119427672 | 0.001661537 | 0.000925755 | 0.000969601 | 0.024961047 | 0.015930845 | 0.002160592 | 1.972878361 | 0.019 | 0.010 | 0.021 |  | 0.020 | 0.015 | 0.014 | 0.021 | 0.07 | 0.08 | 0.03 | 0.024 | 0.022 | 0.020 | 0.024 | 0.08 | 0.016 | 0.03 | 0.300 | 0.01 | 0.150 |  | 0.02 | 0.020 | 0.01 | 0.02 | 0.06 | 0.07 | 0.05 | 0.060 | 0.02 | 0.02 | 0.02 | 0.07 | 0.020 | 0.03
ETPV038_017 | 30.320 | <0.011 | 15.240 |  | 0.050 | 0.020 | <0.014 | <0.021 | <0.07 | <0.09 | 0.09 | 0.080 | <0.022 | <0.021 | <0.024 | 0.12 | 0.64 | 0.030 | <0.03 | 53.31 | 99.9 | 3.931078629 | 0.000528928 | 2.056804907 | 0.068921371 | 1.987883536 |  | 0.002173387 | 0.00299656 | 0.000838561 | 0.000913298 | 0.001858477 | 0.001492533 | 0.014255153 | 0.007450287 | 0.001666076 | 0.00093313 | 0.000947627 | 0.022997928 | 0.003407376 | 0.002263382 | 1.97473869 | 0.018 | 0.011 | 0.020 |  | 0.021 | 0.015 | 0.014 | 0.021 | 0.07 | 0.09 | 0.03 | 0.023 | 0.022 | 0.021 | 0.024 | 0.08 | 0.016 | 0.03 | 0.320 | 0.01 | 0.150 |  | 0.02 | 0.01 | 0.01 | 0.02 | 0.06 | 0.07 | 0.04 | 0.02 | 0.02 | 0.02 | 0.02 | 0.07 | 0.020 | 0.03
ETPV038_018 | 31.330 | <0.010 | 15.610 |  | 0.160 | 0.020 | <0.014 | <0.021 | <0.07 | <0.08 | 0.07 | 0.050 | <0.020 | <0.020 | <0.024 | <0.08 | 0.3 | 0.100 | <0.03 | 52.2 | 99.84 | 3.934081393 | 0.000493118 | 2.040381834 | 0.065918607 | 1.974463227 |  | 0.006735772 | 0.002902173 | 0.00079499 | 0.000867842 | 0.001721452 | 0.001311985 | 0.01073811 | 0.00450976 | 0.001509972 | 0.000886104 | 0.000933401 | 0.009688059 | 0.011000166 | 0.002140359 | 1.988171582 | 0.020 | 0.010 | 0.021 |  | 0.019 | 0.015 | 0.014 | 0.021 | 0.07 | 0.08 | 0.04 | 0.023 | 0.020 | 0.020 | 0.024 | 0.08 | 0.016 | 0.03 | 0.320 | 0.01 | 0.150 |  | 0.020 | 0.01 | 0.01 | 0.02 | 0.05 | 0.07 | 0.04 | 0.02 | 0.02 | 0.02 | 0.02 | 0.07 | 0.020 | 0.03
ETPV038_019 | 30.610 | <0.011 | 15.280 |  | 0.100 | <0.015 | 0.020 | <0.022 | <0.07 | <0.08 | 0.06 | 0.030 | <0.020 | <0.020 | <0.024 | <0.08 | 0.57 | 0.070 | <0.03 | 53.12 | 99.86 | 3.937132005 | 0.000549244 | 2.045811427 | 0.062867995 | 1.982943431 |  | 0.004312222 | 0.001487857 | 0.00180259 | 0.000935955 | 0.001875862 | 0.001364404 | 0.009427895 | 0.00277165 | 0.001486034 | 0.000921197 | 0.000956097 | 0.010109001 | 0.007887347 | 0.002232144 | 1.987658855 | 0.019 | 0.011 | 0.020 |  | 0.020 | 0.015 | 0.014 | 0.022 | 0.07 | 0.08 | 0.03 | 0.023 | 0.020 | 0.020 | 0.024 | 0.08 | 0.017 | 0.03 | 0.320 | 0.01 | 0.150 |  | 0.02 | 0.01 | 0.01 | 0.02 | 0.06 | 0.07 | 0.03 | 0.02 | 0.02 | 0.02 | 0.02 | 0.07 | 0.020 | 0.03
ETPV038_021 | 30.460 | <0.008 | 16.340 |  | 0.190 | 0.050 | 0.030 | <0.020 | <0.06 | <0.08 | 0.18 | 0.980 | <0.020 | <0.021 | <0.023 | 0.08 | 0.19 | 0.160 | <0.04 | 51.24 | 99.9 | 3.822990122 | 0.000378034 | 2.1347692 | 0.177009878 | 1.957759323 |  | 0.007994869 | 0.007251931 | 0.002638426 | 0.000846571 | 0.001691857 | 0.001348057 | 0.027598955 | 0.088348634 | 0.001472252 | 0.000907708 | 0.000913432 | 0.014841855 | 0.01759177 | 0.002430171 | 1.982727974 | 0.020 | 0.008 | 0.020 |  | 0.020 | 0.015 | 0.014 | 0.020 | 0.06 | 0.08 | 0.03 | 0.023 | 0.020 | 0.021 | 0.023 | 0.08 | 0.016 | 0.04 | 0.320 | 0.010 | 0.150 |  | 0.02 | 0.020 | 0.01 | 0.02 | 0.05 | 0.07 | 0.04 | 0.050 | 0.02 | 0.02 | 0.02 | 0.07 | 0.020 | 0.03
ETPV038_024 | 29.780 | <0.011 | 15.250 |  | 0.190 | 0.020 | <0.014 | <0.021 | <0.07 | <0.08 | 0.07 | 0.410 | <0.020 | <0.021 | <0.024 | <0.08 | 0.69 | 0.130 | <0.03 | 53.32 | 99.86 | 3.89223849 | 0.000538182 | 2.074771112 | 0.10776151 | 1.967009602 |  | 0.008325548 | 0.003020753 | 0.000839378 | 0.000916329 | 0.001933389 | 0.001450724 | 0.011176856 | 0.038490991 | 0.001533147 | 0.000945252 | 0.000967473 | 0.009569032 | 0.014884504 | 0.002301847 | 1.988129121 | 0.019 | 0.011 | 0.021 |  | 0.021 | 0.014 | 0.014 | 0.021 | 0.07 | 0.08 | 0.03 | 0.021 | 0.020 | 0.021 | 0.024 | 0.08 | 0.016 | 0.03 | 0.310 | 0.01 | 0.150 |  | 0.02 | 0.01 | 0.01 | 0.02 | 0.06 | 0.07 | 0.04 | 0.030 | 0.02 | 0.02 | 0.02 | 0.06 | 0.020 | 0.03
ETPV038_025 | 30.150 | <0.0028 | 15.190 |  | 0.150 | 0.020 | <0.014 | <0.021 | <0.07 | <0.08 | 0.07 | 0.090 | <0.019 | <0.021 | <0.023 | 0.08 | 0.66 | 0.120 | <0.04 | 53.31 | 99.84 | 3.917357298 | 0.000138706 | 2.054420034 | 0.082642702 | 1.971777332 |  | 0.006534037 | 0.003002937 | 0.000852181 | 0.000915242 | 0.00191928 | 0.001326449 | 0.011110939 | 0.008399412 | 0.001455175 | 0.000939677 | 0.000929439 | 0.015364583 | 0.013658512 | 0.002341799 | 1.982293618 | 0.019 | 0.0028 | 0.020 |  | 0.020 | 0.014 | 0.014 | 0.021 | 0.07 | 0.08 | 0.03 | 0.020 | 0.019 | 0.021 | 0.023 | 0.08 | 0.016 | 0.04 | 0.310 |  | 0.150 |  | 0.02 | 0.01 | 0.01 | 0.02 | 0.06 | 0.07 | 0.03 | 0.02 | 0.020 | 0.02 | 0.02 | 0.07 | 0.020 | 0.03
ETPV038_026 | 28.270 | <0.012 | 14.020 |  | 0.540 | 0.020 | 0.020 | <0.022 | <0.07 | <0.08 | 0.05 | 0.390 | <0.021 | <0.020 | <0.025 | 0.11 | 1.2 | 0.410 | <0.04 | 54.87 | 99.9 | 3.878915967 | 0.000601607 | 2.002433838 | 0.121084033 | 1.881349805 |  | 0.02484064 | 0.00317121 | 0.001922936 | 0.001021238 | 0.001906762 | 0.001535749 | 0.008381108 | 0.038437015 | 0.001722741 | 0.000982699 | 0.001058336 | 0.022310134 | 0.049281588 | 0.002494221 | 1.975195645 | 0.018 | 0.012 | 0.021 |  | 0.021 | 0.015 | 0.014 | 0.022 | 0.07 | 0.08 | 0.03 | 0.021 | 0.021 | 0.020 | 0.025 | 0.08 | 0.015 | 0.04 | 0.300 | 0.01 | 0.140 |  | 0.030 | 0.01 | 0.01 | 0.02 | 0.06 | 0.07 | 0.03 | 0.030 | 0.02 | 0.02 | 0.02 | 0.07 | 0.030 | 0.03
ETPV038_027 | 30.820 | <0.010 | 15.150 |  | 0.280 | 0.020 | 0.020 | <0.022 | <0.06 | <0.08 | <0.03 | 0.030 | <0.020 | <0.020 | <0.024 | 0.08 | 0.49 | 0.190 | <0.03 | 52.77 | 99.85 | 3.935237995 | 0.000496557 | 2.013615754 | 0.064762005 | 1.948853749 |  | 0.011986182 | 0.002951065 | 0.001789446 | 0.000946101 | 0.001644042 | 0.00133918 | 0.003406731 | 0.00275144 | 0.001497778 | 0.000905515 | 0.000937211 | 0.015099177 | 0.021252413 | 0.002064637 | 1.982836186 | 0.019 | 0.010 | 0.020 |  | 0.021 | 0.015 | 0.014 | 0.022 | 0.06 | 0.08 | 0.03 | 0.020 | 0.020 | 0.020 | 0.024 | 0.08 | 0.016 | 0.03 | 0.320 | 0.01 | 0.150 |  | 0.030 | 0.01 | 0.01 | 0.02 | 0.05 | 0.07 | 0.03 | 0.02 | 0.02 | 0.02 | 0.02 | 0.07 | 0.020 | 0.03
ETPV038_028 | 30.060 | <0.011 | 15.060 |  | 0.260 | 0.020 | 0.020 | <0.022 | <0.07 | <0.08 | <0.04 | <0.021 | <0.022 | <0.020 | <0.023 | <0.08 | 0.7 | 0.210 | <0.03 | 53.49 | 99.82 | 3.912544916 | 0.000560763 | 2.040426386 | 0.087455084 | 1.952971303 |  | 0.011345618 | 0.003008228 | 0.001824109 | 0.000942803 | 0.001884696 | 0.001423947 | 0.003720772 | 0.001294386 | 0.001657219 | 0.000927624 | 0.000935125 | 0.010454781 | 0.023944509 | 0.002017495 | 1.987527724 | 0.019 | 0.011 | 0.020 |  | 0.021 | 0.015 | 0.015 | 0.022 | 0.07 | 0.08 | 0.04 | 0.021 | 0.022 | 0.020 | 0.023 | 0.08 | 0.016 | 0.03 | 0.310 | 0.01 | 0.150 |  | 0.02 | 0.01 | 0.01 | 0.02 | 0.06 | 0.07 | 0.03 | 0.02 | 0.02 | 0.02 | 0.02 | 0.07 | 0.020 | 0.03
ETPV038_029 | 29.510 | <0.011 | 15.100 |  | 0.190 | 0.030 | <0.014 | <0.016 | <0.06 | <0.08 | 0.09 | 0.350 | <0.019 | <0.021 | <0.024 | 0.14 | 0.79 | 0.120 | <0.04 | 53.59 | 99.91 | 3.89091818 | 0.000547948 | 2.072456556 | 0.10908182 | 1.963374736 |  | 0.008398872 | 0.004571035 | 0.000840765 | 0.000683442 | 0.001760869 | 0.001449479 | 0.014496803 | 0.033147549 | 0.001500017 | 0.000953577 | 0.000992397 | 0.027285748 | 0.013860548 | 0.002519025 | 1.970195228 | 0.019 | 0.011 | 0.020 |  | 0.021 | 0.015 | 0.014 | 0.016 | 0.06 | 0.08 | 0.04 | 0.021 | 0.019 | 0.021 | 0.024 | 0.08 | 0.017 | 0.04 | 0.310 | 0.01 | 0.150 |  | 0.02 | 0.01 | 0.01 | 0.01 | 0.05 | 0.07 | 0.04 | 0.030 | 0.020 | 0.02 | 0.02 | 0.07 | 0.020 | 0.03
ETPV038_030 | 30.730 | <0.010 | 15.440 |  | 0.040 | 0.030 | <0.015 | <0.021 | <0.06 | <0.09 | 0.08 | 0.070 | <0.021 | <0.020 | <0.023 | 0.15 | 0.5 | 0.060 | <0.04 | 52.81 | 99.91 | 3.927420203 | 0.000506767 | 2.054081659 | 0.072579797 | 1.981501861 |  | 0.001713915 | 0.004430742 | 0.000855708 | 0.000908768 | 0.001581676 | 0.00146955 | 0.012490552 | 0.006426039 | 0.001597116 | 0.000892902 | 0.000926164 | 0.028337465 | 0.006717572 | 0.002336409 | 1.969326126 | 0.019 | 0.010 | 0.020 |  | 0.021 | 0.015 | 0.015 | 0.021 | 0.06 | 0.09 | 0.03 | 0.021 | 0.021 | 0.020 | 0.023 | 0.08 | 0.015 | 0.04 | 0.320 | 0.01 | 0.150 |  | 0.02 | 0.01 | 0.01 | 0.02 | 0.05 | 0.07 | 0.04 | 0.02 | 0.02 | 0.02 | 0.02 | 0.07 | 0.020 | 0.03
ETPV038_031 | 29.820 | <0.011 | 15.110 |  | 0.050 | 0.020 | <0.014 | <0.016 | <0.08 | <0.08 | 0.07 | 0.090 | <0.020 | <0.021 | <0.023 | 0.08 | 0.78 | 0.100 | <0.04 | 53.74 | 99.86 | 3.915201749 | 0.000560654 | 2.065078525 | 0.084798251 | 1.980280275 |  | 0.002200903 | 0.003034498 | 0.000837217 | 0.000689283 | 0.002051606 | 0.001460816 | 0.011227715 | 0.00848769 | 0.001509166 | 0.000963382 | 0.000955542 | 0.015526066 | 0.01150172 | 0.002366411 | 1.982107523 | 0.020 | 0.011 | 0.021 |  | 0.020 | 0.015 | 0.014 | 0.016 | 0.08 | 0.08 | 0.03 | 0.020 | 0.020 | 0.021 | 0.023 | 0.08 | 0.015 | 0.04 | 0.310 | 0.01 | 0.150 |  | 0.02 | 0.01 | 0.01 | 0.01 | 0.06 | 0.07 | 0.04 | 0.02 | 0.02 | 0.02 | 0.02 | 0.07 | 0.020 | 0.03
ETPV038_032 | 29.330 | <0.011 | 15.030 |  | 0.090 | 0.020 | 0.070 | <0.022 | <0.07 | <0.08 | 0.12 | 0.320 | <0.018 | <0.020 | <0.025 | 0.11 | 0.86 | 0.070 | <0.04 | 53.85 | 99.87 | 3.896775831 | 0.000567338 | 2.078633584 | 0.103224169 | 1.975409415 |  | 0.004008855 | 0.003070674 | 0.00651691 | 0.000953545 | 0.001810328 | 0.001483529 | 0.019476973 | 0.030538227 | 0.001370526 | 0.00094688 | 0.001028916 | 0.021602846 | 0.008147187 | 0.002777762 | 1.975619391 | 0.019 | 0.011 | 0.021 |  | 0.021 | 0.015 | 0.014 | 0.022 | 0.07 | 0.08 | 0.03 | 0.021 | 0.018 | 0.020 | 0.025 | 0.08 | 0.018 | 0.04 | 0.310 | 0.01 | 0.150 |  | 0.02 | 0.01 | 0.020 | 0.02 | 0.06 | 0.07 | 0.04 | 0.030 | 0.01 | 0.02 | 0.02 | 0.07 | 0.020 | 0.03
ETPV038_033 | 30.500 | <0.010 | 15.610 |  | 0.110 | 0.030 | <0.014 | <0.020 | <0.06 | <0.08 | 0.15 | 0.260 | <0.021 | <0.021 | <0.023 | 0.08 | 0.44 | 0.180 | <0.04 | 52.49 | 99.85 | 3.88832067 | 0.000495784 | 2.071527662 | 0.11167933 | 1.959848331 |  | 0.004701532 | 0.004419711 | 0.000783898 | 0.000830257 | 0.00169992 | 0.001333707 | 0.02336148 | 0.023808721 | 0.001578111 | 0.000926485 | 0.000919893 | 0.015075688 | 0.020102544 | 0.002540673 | 1.982383638 | 0.019 | 0.010 | 0.021 |  | 0.020 | 0.016 | 0.014 | 0.020 | 0.06 | 0.08 | 0.03 | 0.022 | 0.021 | 0.021 | 0.023 | 0.08 | 0.016 | 0.04 | 0.320 | 0.01 | 0.150 |  | 0.02 | 0.01 | 0.01 | 0.02 | 0.05 | 0.07 | 0.04 | 0.030 | 0.02 | 0.02 | 0.02 | 0.07 | 0.020 | 0.03
ETPV038_034 | 30.180 | <0.011 | 15.410 |  | 0.100 | 0.030 | <0.014 | <0.022 | <0.07 | <0.08 | 0.120 | 0.160 | <0.020 | <0.020 | <0.023 | <0.08 | 0.57 | 0.230 | <0.04 | 53.03 | 99.83 | 3.888160222 | 0.000530492 | 2.066584441 | 0.111839778 | 1.954744663 |  | 0.00431926 | 0.004466389 | 0.000815649 | 0.00092036 | 0.001766188 | 0.001436846 | 0.018886567 | 0.01480626 | 0.001496053 | 0.000904608 | 0.000937622 | 0.009704636 | 0.025957869 | 0.002501163 | 1.987794201 | 0.020 | 0.011 | 0.020 |  | 0.021 | 0.015 | 0.014 | 0.022 | 0.07 | 0.08 | 0.029 | 0.021 | 0.020 | 0.020 | 0.023 | 0.08 | 0.016 | 0.04 | 0.310 | 0.01 | 0.150 |  | 0.02 | 0.01 | 0.01 | 0.02 | 0.06 | 0.07 | 0.040 | 0.030 | 0.02 | 0.02 | 0.02 | 0.07 | 0.030 | 0.03
ETPV038_035 | 30.880 | <0.011 | 15.390 |  | 0.070 | 0.020 | <0.014 | <0.021 | <0.07 | <0.08 | 0.07 | 0.080 | <0.021 | <0.021 | <0.024 | 0.09 | 0.45 | 0.160 | <0.04 | 52.7 | 99.91 | 3.926372301 | 0.000513867 | 2.036940788 | 0.073627699 | 1.963313088 |  | 0.002983985 | 0.002938695 | 0.000833951 | 0.000882988 | 0.001782853 | 0.001392723 | 0.010873243 | 0.00730642 | 0.001581439 | 0.000915111 | 0.000949101 | 0.016915375 | 0.017821754 | 0.002442298 | 1.980642327 | 0.019 | 0.011 | 0.020 |  | 0.022 | 0.015 | 0.014 | 0.021 | 0.07 | 0.08 | 0.03 | 0.021 | 0.021 | 0.021 | 0.024 | 0.08 | 0.016 | 0.04 | 0.320 | 0.01 | 0.150 |  | 0.02 | 0.01 | 0.01 | 0.02 | 0.06 | 0.07 | 0.04 | 0.02 | 0.02 | 0.02 | 0.02 | 0.07 | 0.020 | 0.03
ETPV038_036 | 29.980 | <0.011 | 15.010 |  | 0.120 | 0.030 | <0.013 | <0.022 | <0.07 | <0.08 | 0.090 | 0.210 | <0.020 | <0.021 | <0.023 | 0.10 | 0.66 | 0.430 | <0.04 | 53.28 | 99.91 | 3.882924761 | 0.00056294 | 2.023641785 | 0.117075239 | 1.906566546 |  | 0.005210664 | 0.004490131 | 0.000790489 | 0.000963983 | 0.001791767 | 0.001418659 | 0.01424022 | 0.019536516 | 0.001557447 | 0.000936699 | 0.000930522 | 0.019144864 | 0.048787895 | 0.00247444 | 1.978380696 | 0.020 | 0.011 | 0.020 |  | 0.021 | 0.015 | 0.013 | 0.022 | 0.07 | 0.08 | 0.029 | 0.022 | 0.020 | 0.021 | 0.023 | 0.08 | 0.016 | 0.04 | 0.310 | 0.01 | 0.150 |  | 0.02 | 0.01 | 0.01 | 0.02 | 0.06 | 0.07 | 0.030 | 0.030 | 0.02 | 0.02 | 0.02 | 0.07 | 0.030 | 0.03
ETPV038_037 | 30.810 | <0.010 | 15.590 |  | 0.130 | 0.030 | <0.014 | <0.023 | <0.06 | <0.08 | 0.10 | 0.160 | <0.021 | <0.020 | <0.024 | <0.08 | 0.4 | 0.170 | <0.04 | 52.43 | 99.82 | 3.905826567 | 0.000488172 | 2.05727795 | 0.094173433 | 1.963104517 |  | 0.005525214 | 0.00439494 | 0.000791053 | 0.00096882 | 0.001703598 | 0.00140375 | 0.015487029 | 0.014569402 | 0.001546848 | 0.00090794 | 0.000942337 | 0.00922052 | 0.018879325 | 0.0029116 | 1.987867879 | 0.020 | 0.010 | 0.021 |  | 0.020 | 0.015 | 0.014 | 0.023 | 0.06 | 0.08 | 0.04 | 0.022 | 0.021 | 0.020 | 0.024 | 0.08 | 0.017 | 0.04 | 0.320 | 0.01 | 0.150 |  | 0.02 | 0.01 | 0.01 | 0.02 | 0.05 | 0.07 | 0.04 | 0.030 | 0.02 | 0.02 | 0.02 | 0.06 | 0.020 | 0.03
ETPV038_038 | 30.560 | <0.014 | 15.240 |  | 0.110 | <0.015 | <0.015 | <0.021 | <0.07 | <0.08 | 0.06 | 0.100 | <0.021 | <0.021 | <0.023 | <0.07 | 0.56 | 0.160 | <0.04 | 53.05 | 99.84 | 3.926219627 | 0.00066128 | 2.038129646 | 0.073780373 | 1.964349273 |  | 0.004738036 | 0.00147651 | 0.000860206 | 0.000896468 | 0.001873723 | 0.001420915 | 0.009417147 | 0.0092283 | 0.001560071 | 0.00094721 | 0.000919044 | 0.008986507 | 0.018007669 | 0.002659641 | 1.988353853 | 0.019 | 0.014 | 0.020 |  | 0.020 | 0.015 | 0.015 | 0.021 | 0.07 | 0.08 | 0.03 | 0.021 | 0.021 | 0.021 | 0.023 | 0.07 | 0.016 | 0.04 | 0.320 | 0.01 | 0.150 |  | 0.02 | 0.01 | 0.01 | 0.02 | 0.06 | 0.07 | 0.03 | 0.02 | 0.02 | 0.02 | 0.02 | 0.06 | 0.020 | 0.03
ETPV038_039 | 30.200 | <0.011 | 15.450 |  | 0.090 | 0.020 | <0.014 | <0.020 | 0.06 | <0.08 | 0.10 | 0.250 | <0.019 | <0.020 | <0.024 | <0.08 | 0.56 | 0.220 | <0.03 | 52.94 | 99.89 | 3.886985902 | 0.000554517 | 2.069951193 | 0.113014098 | 1.956937095 |  | 0.003883587 | 0.002974722 | 0.000838312 | 0.000863876 | 0.002475313 | 0.001387555 | 0.015723632 | 0.023112478 | 0.001433916 | 0.000917292 | 0.000960737 | 0.009509784 | 0.024805328 | 0.002233632 | 1.988256584 | 0.019 | 0.011 | 0.021 |  | 0.021 | 0.015 | 0.014 | 0.020 | 0.06 | 0.08 | 0.04 | 0.022 | 0.019 | 0.020 | 0.024 | 0.08 | 0.017 | 0.03 | 0.310 | 0.01 | 0.150 |  | 0.02 | 0.01 | 0.01 | 0.02 | 0.05 | 0.07 | 0.04 | 0.030 | 0.020 | 0.02 | 0.02 | 0.07 | 0.030 | 0.03
ETPV038_040 | 29.390 | <0.012 | 15.290 |  | 0.190 | 0.040 | <0.014 | <0.021 | <0.07 | <0.08 | 0.12 | 0.600 | <0.021 | <0.021 | <0.023 | 0.12 | 0.69 | 0.310 | <0.04 | 53.15 | 99.9 | 3.844439176 | 0.000583512 | 2.081931771 | 0.155560824 | 1.926370947 |  | 0.008332426 | 0.006046496 | 0.000822198 | 0.000908393 | 0.00180417 | 0.001415407 | 0.019176154 | 0.056374817 | 0.001580677 | 0.000946033 | 0.000947931 | 0.023202757 | 0.035523142 | 0.002593402 | 1.974203842 | 0.019 | 0.012 | 0.021 |  | 0.021 | 0.015 | 0.014 | 0.021 | 0.07 | 0.08 | 0.03 | 0.022 | 0.021 | 0.021 | 0.023 | 0.08 | 0.016 | 0.04 | 0.310 | 0.01 | 0.150 |  | 0.02 | 0.01 | 0.01 | 0.02 | 0.06 | 0.07 | 0.04 | 0.040 | 0.02 | 0.02 | 0.02 | 0.07 | 0.030 | 0.03
ETPV038_041 | 28.660 | <0.025 | 15.970 |  | 0.160 | 0.080 | <0.014 | <0.021 | <0.07 | 0.11 | 0.24 | 1.290 | <0.020 | <0.021 | <0.023 | 0.12 | 0.61 | 0.230 | <0.04 | 52.43 | 99.9 | 3.759377584 | 0.00126029 | 2.180571225 | 0.240622416 | 1.939948808 |  | 0.007036298 | 0.012126631 | 0.000824485 | 0.000932712 | 0.001893909 | 0.002950819 | 0.038458988 | 0.121543002 | 0.001546414 | 0.000948665 | 0.000954647 | 0.023267297 | 0.026429191 | 0.002837035 | 1.973895668 | 0.019 | 0.025 | 0.021 |  | 0.021 | 0.014 | 0.014 | 0.021 | 0.07 | 0.08 | 0.03 | 0.022 | 0.020 | 0.021 | 0.023 | 0.08 | 0.017 | 0.04 | 0.300 | 0.02 | 0.150 |  | 0.02 | 0.020 | 0.01 | 0.02 | 0.06 | 0.07 | 0.05 | 0.060 | 0.02 | 0.02 | 0.02 | 0.07 | 0.030 | 0.03
ETPV038_042 | 28.830 | <0.012 | 15.050 |  | 0.120 | 0.030 | <0.014 | <0.021 | <0.07 | <0.08 | 0.190 | 0.310 | <0.027 | <0.021 | <0.024 | <0.09 | 0.94 | 0.230 | <0.03 | 54.08 | 99.78 | 3.856029502 | 0.00058644 | 2.095355926 | 0.143970498 | 1.951385429 |  | 0.005380981 | 0.004636896 | 0.000822419 | 0.000915497 | 0.002042612 | 0.001415247 | 0.031045321 | 0.029782276 | 0.002152357 | 0.000990795 | 0.000994216 | 0.011013233 | 0.026948824 | 0.002403791 | 1.986582976 | 0.019 | 0.012 | 0.021 |  | 0.021 | 0.015 | 0.014 | 0.021 | 0.07 | 0.08 | 0.029 | 0.021 | 0.027 | 0.021 | 0.024 | 0.09 | 0.014 | 0.03 | 0.300 | 0.01 | 0.150 |  | 0.02 | 0.01 | 0.01 | 0.02 | 0.06 | 0.07 | 0.040 | 0.030 | 0.02 | 0.02 | 0.02 | 0.07 | 0.020 | 0.03
ETPV038_043 | 29.040 | <0.011 | 15.400 |  | 0.190 | 0.060 | <0.014 | <0.021 | <0.07 | <0.09 | 0.18 | 0.650 | <0.020 | <0.021 | <0.025 | 0.09 | 0.74 | 0.310 | <0.04 | 53.23 | 99.89 | 3.82004607 | 0.00055169 | 2.108717046 | 0.17995393 | 1.928763116 |  | 0.008379345 | 0.009120815 | 0.000844802 | 0.000935363 | 0.001866402 | 0.001526545 | 0.028926197 | 0.061416609 | 0.001558562 | 0.000955978 | 0.001018729 | 0.017500056 | 0.035723167 | 0.00285187 | 1.979648074 | 0.019 | 0.011 | 0.021 |  | 0.020 | 0.014 | 0.014 | 0.021 | 0.07 | 0.09 | 0.03 | 0.022 | 0.020 | 0.021 | 0.025 | 0.08 | 0.016 | 0.04 | 0.300 | 0.01 | 0.150 |  | 0.02 | 0.020 | 0.01 | 0.02 | 0.06 | 0.07 | 0.05 | 0.040 | 0.02 | 0.02 | 0.02 | 0.07 | 0.030 | 0.03
ETPV038_044 | 30.570 | <0.010 | 15.260 |  | 0.260 | 0.020 | <0.014 | <0.022 | <0.07 | <0.09 | 0.07 | 0.060 | <0.020 | <0.021 | <0.025 | 0.08 | 0.5 | 0.250 | <0.04 | 52.77 | 99.84 | 3.909850684 | 0.000497388 | 2.031631165 | 0.090149316 | 1.941481848 |  | 0.011148657 | 0.002956005 | 0.000815561 | 0.000947685 | 0.001812007 | 0.001470633 | 0.010937287 | 0.005512092 | 0.001515363 | 0.000929482 | 0.000978559 | 0.015124452 | 0.02801051 | 0.002305199 | 1.982570349 | 0.019 | 0.010 | 0.021 |  | 0.019 | 0.015 | 0.014 | 0.022 | 0.07 | 0.09 | 0.03 | 0.020 | 0.020 | 0.021 | 0.025 | 0.08 | 0.018 | 0.04 | 0.320 | 0.01 | 0.150 |  | 0.020 | 0.01 | 0.01 | 0.02 | 0.06 | 0.07 | 0.03 | 0.02 | 0.02 | 0.02 | 0.02 | 0.07 | 0.030 | 0.03
ETPV038_045 | 31.040 | <0.011 | 15.330 |  | 0.190 | 0.030 | 0.020 | <0.021 | <0.07 | <0.08 | 0.06 | 0.040 | <0.018 | <0.020 | <0.025 | <0.08 | 0.41 | 0.170 | <0.04 | 52.55 | 99.84 | 3.934051828 | 0.00051705 | 2.022488769 | 0.065948172 | 1.956540597 |  | 0.008073399 | 0.004393898 | 0.001776228 | 0.000884366 | 0.001763929 | 0.001352874 | 0.009290016 | 0.003641488 | 0.00137465 | 0.000898826 | 0.000981533 | 0.00963237 | 0.018874852 | 0.002349614 | 1.988018016 | 0.019 | 0.011 | 0.020 |  | 0.020 | 0.015 | 0.014 | 0.021 | 0.07 | 0.08 | 0.03 | 0.020 | 0.018 | 0.020 | 0.025 | 0.08 | 0.017 | 0.04 | 0.320 | 0.01 | 0.150 |  | 0.02 | 0.01 | 0.01 | 0.02 | 0.06 | 0.07 | 0.03 | 0.02 | 0.020 | 0.02 | 0.02 | 0.07 | 0.020 | 0.03
ETPV038_046 | 30.750 | 0.007 | 15.330 |  | 0.030 | 0.020 | 0.009 | 0.015 | 0.05 | 0.05 | 0.06 | 0.070 | 0.014 | 0.013 | 0.015 | 0.05 | 0.54 | 0.020 |  | 53.04 | 100.085615 | 3.945699214 | 0.000533256 | 2.047607017 | 0.054300786 | 1.993306231 |  | 0.001290579 | 0.002965646 | 0.000806532 | 0.000955039 | 0.001876732 | 0.001373088 | 0.009405393 | 0.006451748 | 0.001618634 | 0.000900979 | 0.000937851 | 0.010405419 | 0.002248149 |  | 1.989594581 | 0.019 | 0.011 | 0.021 |  | 0.021 | 0.014 | 0.014 | 0.022 | 0.07 | 0.08 | 0.03 | 0.019 | 0.021 | 0.020 | 0.024 | 0.08 | 0.017 |  | 0.320 | 0.01 | 0.150 |  | 0.02 | 0.01 | 0.01 | 0.02 | 0.06 | 0.07 | 0.03 | 0.020 | 0.02 | 0.02 | 0.02 | 0.07 | 0.020
ETPV038_047 | 30.390 | <0.011 | 15.350 |  | 0.080 | 0.030 | 0.020 | <0.021 | <0.07 | <0.08 | 0.07 | 0.190 | <0.018 | <0.021 | <0.024 | <0.08 | 0.58 | 0.070 | <0.03 | 53.07 | 99.85 | 3.920569258 | 0.000550892 | 2.061353187 | 0.079430742 | 1.981922445 |  | 0.003460134 | 0.004472497 | 0.001808001 | 0.000883039 | 0.001779355 | 0.001383934 | 0.01103223 | 0.017606479 | 0.001391635 | 0.00093755 | 0.00094693 | 0.010337673 | 0.007911025 | 0.002318566 | 1.987343761 | 0.019 | 0.011 | 0.021 |  | 0.020 | 0.014 | 0.015 | 0.021 | 0.07 | 0.08 | 0.03 | 0.020 | 0.018 | 0.021 | 0.024 | 0.08 | 0.017 | 0.03 | 0.320 | 0.01 | 0.150 |  | 0.02 | 0.01 | 0.01 | 0.02 | 0.06 | 0.07 | 0.03 | 0.030 | 0.020 | 0.02 | 0.02 | 0.07 | 0.020 | 0.03
ETPV038_048 | 29.570 | <0.006 | 15.320 |  | 0.140 | 0.030 | 0.040 | <0.022 | <0.08 | <0.08 | 0.16 | 0.200 | <0.04 | <0.020 | <0.025 | <0.08 | 0.76 | 0.040 | <0.03 | 53.56 | 99.82 | 3.88930002 | 0.000320945 | 2.097512153 | 0.11069998 | 1.986812172 |  | 0.006173517 | 0.004559863 | 0.003686638 | 0.000978954 | 0.002074446 | 0.001395232 | 0.025709105 | 0.018895161 | 0.003070232 | 0.000942011 | 0.001018607 | 0.010564883 | 0.00460889 | 0.002031969 | 1.987403148 | 0.019 | 0.006 | 0.021 |  | 0.021 | 0.015 | 0.014 | 0.022 | 0.08 | 0.08 | 0.03 | 0.021 | 0.04 | 0.020 | 0.025 | 0.08 | 0.021 | 0.03 | 0.310 | 0.010 | 0.150 |  | 0.02 | 0.01 | 0.01 | 0.02 | 0.06 | 0.07 | 0.04 | 0.030 | 0.03 | 0.02 | 0.02 | 0.07 | 0.02 | 0.03
ETPV038_049 | 29.960 | <0.010 | 15.940 |  | 0.140 | 0.050 | <0.014 | <0.021 | <0.07 | <0.08 | 0.15 | 0.560 | <0.024 | <0.021 | <0.024 | 0.11 | 0.43 | 0.270 | <0.03 | 52.25 | 99.86 | 3.826383511 | 0.00050155 | 2.119144658 | 0.173616489 | 1.945528169 |  | 0.005994586 | 0.007379503 | 0.000820218 | 0.0009039 | 0.001793464 | 0.001322536 | 0.023403715 | 0.051373032 | 0.00178423 | 0.000919192 | 0.000937445 | 0.020766548 | 0.030208331 | 0.002255882 | 1.97697757 | 0.020 | 0.010 | 0.021 |  | 0.021 | 0.015 | 0.014 | 0.021 | 0.07 | 0.08 | 0.03 | 0.022 | 0.024 | 0.021 | 0.024 | 0.08 | 0.014 | 0.03 | 0.310 | 0.01 | 0.150 |  | 0.02 | 0.01 | 0.01 | 0.02 | 0.05 | 0.07 | 0.04 | 0.040 | 0.02 | 0.02 | 0.02 | 0.07 | 0.030 | 0.03
ETPV040_001 | 28.300 | <0.0039 | 15.610 |  | 0.260 | 0.080 | 0.030 | <0.021 | <0.07 | 0.38 | 0.10 | 1.130 | <0.020 | <0.021 | <0.024 | 0.13 | 0.78 | 0.160 | <0.04 | 52.95 | 99.91 | 3.779687785 | 0.000198593 | 2.170191179 | 0.220312215 | 1.949878964 |  | 0.011641992 | 0.01234724 | 0.002807638 | 0.000914178 | 0.001872711 | 0.010379184 | 0.016316099 | 0.108404777 | 0.001574546 | 0.000961234 | 0.001005245 | 0.025664794 | 0.018719996 | 0.002840503 | 1.971494704 | 0.020 | 0.0039 | 0.021 |  | 0.022 | 0.015 | 0.015 | 0.021 | 0.07 | 0.08 | 0.03 | 0.021 | 0.020 | 0.021 | 0.024 | 0.08 | 0.016 | 0.04 | 0.300 |  | 0.150 |  | 0.030 | 0.020 | 0.01 | 0.02 | 0.05 | 0.09 | 0.04 | 0.050 | 0.02 | 0.02 | 0.02 | 0.07 | 0.020 | 0.03
ETPV040_002 | 28.690 | <0.04 | 15.160 |  | 0.230 | 0.050 | <0.014 | <0.023 | <0.06 | 0.21 | 0.09 | 0.590 | 0.020 | <0.021 | <0.024 | 0.14 | 0.9 | 0.120 | <0.029 | 53.72 | 99.92 | 3.844732833 | 0.002145928 | 2.114756745 | 0.155267167 | 1.959489578 |  | 0.010333511 | 0.007743121 | 0.000860634 | 0.001006325 | 0.00179249 | 0.005755261 | 0.014734146 | 0.056792125 | 0.00243057 | 0.000969189 | 0.001012813 | 0.027732472 | 0.014087474 | 0.00202889 | 1.970238637 | 0.019 | 0.04 | 0.021 |  | 0.020 | 0.015 | 0.014 | 0.023 | 0.06 | 0.08 | 0.03 | 0.021 | 0.020 | 0.021 | 0.024 | 0.08 | 0.016 | 0.029 | 0.300 | 0.03 | 0.150 |  | 0.02 | 0.020 | 0.01 | 0.02 | 0.05 | 0.08 | 0.04 | 0.040 | 0.02 | 0.02 | 0.02 | 0.07 | 0.020 | 0.030
ETPV040_003 | 29.310 | <0.010 | 15.050 |  | 0.120 | 0.030 | 0.020 | <0.024 | <0.07 | 0.09 | 0.06 | 0.230 | 0.020 | <0.020 | <0.024 | <0.09 | 0.88 | 0.080 | <0.04 | 54.01 | 99.9 | 3.897588702 | 0.000527283 | 2.083254307 | 0.102411298 | 1.980843009 |  | 0.005349903 | 0.004610116 | 0.001863634 | 0.001051602 | 0.001883976 | 0.002447557 | 0.009747164 | 0.02196891 | 0.002411864 | 0.000952393 | 0.000996746 | 0.010885743 | 0.009319368 | 0.002581649 | 1.986532608 | 0.019 | 0.010 | 0.021 |  | 0.020 | 0.014 | 0.013 | 0.024 | 0.07 | 0.09 | 0.03 | 0.020 | 0.020 | 0.020 | 0.024 | 0.09 | 0.015 | 0.04 | 0.310 | 0.01 | 0.150 |  | 0.02 | 0.01 | 0.01 | 0.02 | 0.06 | 0.07 | 0.03 | 0.030 | 0.02 | 0.02 | 0.02 | 0.07 | 0.020 | 0.03
ETPV040_004 | 29.290 | <0.014 | 14.770 |  | 0.190 | 0.020 | <0.014 | <0.022 | <0.07 | <0.09 | <0.03 | 0.040 | 0.020 | <0.021 | <0.024 | <0.09 | 0.98 | 0.070 | <0.03 | 54.45 | 99.83 | 3.922598615 | 0.000694422 | 2.059020134 | 0.077401385 | 1.981618749 |  | 0.008530855 | 0.003095244 | 0.000860077 | 0.000978975 | 0.001880618 | 0.001579071 | 0.003551904 | 0.003847822 | 0.002428997 | 0.000973264 | 0.000995496 | 0.011284761 | 0.008212376 | 0.002372404 | 1.986342835 | 0.019 | 0.014 | 0.020 |  | 0.020 | 0.016 | 0.014 | 0.022 | 0.07 | 0.09 | 0.03 | 0.021 | 0.020 | 0.021 | 0.024 | 0.09 | 0.018 | 0.03 | 0.310 | 0.01 | 0.150 |  | 0.02 | 0.01 | 0.01 | 0.02 | 0.06 | 0.07 | 0.03 | 0.02 | 0.02 | 0.02 | 0.02 | 0.07 | 0.020 | 0.03
ETPV040_005 | 29.080 | <0.0059 | 14.900 |  | 0.200 | 0.020 | <0.014 | <0.023 | <0.07 | 0.18 | 0.05 | 0.370 | 0.040 | <0.021 | <0.025 | <0.08 | 0.92 | 0.110 | <0.03 | 54.02 | 99.89 | 3.890095802 | 0.000300918 | 2.074807276 | 0.109904198 | 1.964903078 |  | 0.00896975 | 0.003091764 | 0.000822552 | 0.001035657 | 0.001853419 | 0.004924346 | 0.008171142 | 0.035552333 | 0.004852532 | 0.000972169 | 0.001031822 | 0.010912189 | 0.012890651 | 0.00240418 | 1.986683631 | 0.019 | 0.0059 | 0.021 |  | 0.022 | 0.015 | 0.014 | 0.023 | 0.07 | 0.08 | 0.03 | 0.022 | 0.020 | 0.021 | 0.025 | 0.08 | 0.015 | 0.03 | 0.300 |  | 0.150 |  | 0.02 | 0.01 | 0.01 | 0.02 | 0.05 | 0.07 | 0.03 | 0.030 | 0.02 | 0.02 | 0.02 | 0.07 | 0.020 | 0.03
ETPV040_006 | 30.090 | <0.011 | 15.060 |  | 0.490 | 0.040 | <0.014 | <0.021 | <0.06 | <0.08 | 0.070 | <0.022 | 0.060 | <0.020 | <0.023 | <0.08 | 0.64 | 0.200 | <0.03 | 53.2 | 99.85 | 3.902806892 | 0.000539028 | 2.033318661 | 0.097193108 | 1.936125553 |  | 0.021307644 | 0.005995498 | 0.000815263 | 0.00092228 | 0.001740311 | 0.001341399 | 0.011091742 | 0.0013141 | 0.007057464 | 0.000924393 | 0.000943969 | 0.010106808 | 0.022724856 | 0.002297677 | 1.987595515 | 0.019 | 0.011 | 0.022 |  | 0.020 | 0.014 | 0.014 | 0.021 | 0.06 | 0.08 | 0.028 | 0.022 | 0.020 | 0.020 | 0.023 | 0.08 | 0.018 | 0.03 | 0.310 | 0.01 | 0.150 |  | 0.030 | 0.01 | 0.01 | 0.02 | 0.06 | 0.07 | 0.030 | 0.02 | 0.02 | 0.02 | 0.02 | 0.07 | 0.030 | 0.03
ETPV040_007 | 28.730 | <0.008 | 14.980 |  | 0.710 | 0.030 | <0.015 | <0.023 | <0.07 | 0.10 | 0.08 | 0.190 | 0.090 | <0.021 | <0.024 | 0.08 | 0.88 | 0.260 | <0.04 | 53.75 | 99.88 | 3.835831974 | 0.000391963 | 2.081907173 | 0.164168026 | 1.917739147 |  | 0.031780942 | 0.004628663 | 0.000893933 | 0.000998161 | 0.002050112 | 0.002730449 | 0.013048506 | 0.018221245 | 0.010897051 | 0.000960912 | 0.001000756 | 0.015788427 | 0.030409801 | 0.002550783 | 1.98166079 | 0.019 | 0.008 | 0.020 |  | 0.021 | 0.014 | 0.015 | 0.023 | 0.07 | 0.08 | 0.03 | 0.021 | 0.020 | 0.021 | 0.024 | 0.08 | 0.017 | 0.04 | 0.300 | 0.010 | 0.150 |  | 0.030 | 0.01 | 0.01 | 0.02 | 0.06 | 0.07 | 0.04 | 0.030 | 0.02 | 0.02 | 0.02 | 0.07 | 0.030 | 0.03
ETPV040_008 | 29.380 | <0.006 | 15.270 |  | 0.210 | 0.050 | <0.014 | <0.020 | <0.06 | 0.22 | 0.08 | 0.580 | 0.030 | <0.021 | <0.024 | 0.15 | 0.71 | 0.110 | <0.03 | 53.11 | 99.9 | 3.866084169 | 0.000311058 | 2.091626568 | 0.133915831 | 1.957710737 |  | 0.009264528 | 0.007603261 | 0.000839095 | 0.000883212 | 0.001721731 | 0.005920417 | 0.012860455 | 0.054821131 | 0.003580002 | 0.000956303 | 0.000969963 | 0.029176669 | 0.012680269 | 0.002161652 | 1.968661679 | 0.019 | 0.006 | 0.021 |  | 0.021 | 0.015 | 0.014 | 0.020 | 0.06 | 0.08 | 0.03 | 0.023 | 0.019 | 0.021 | 0.024 | 0.08 | 0.017 | 0.03 | 0.310 | 0.010 | 0.150 |  | 0.02 | 0.020 | 0.01 | 0.02 | 0.05 | 0.08 | 0.04 | 0.040 | 0.020 | 0.02 | 0.02 | 0.07 | 0.020 | 0.03
ETPV040_009 | 29.080 | <0.011 | 15.250 |  | 0.430 | 0.020 | <0.014 | <0.023 | <0.08 | <0.08 | 0.09 | 0.100 | 0.030 | <0.021 | <0.025 | <0.08 | 0.84 | 0.180 | <0.03 | 53.8 | 99.82 | 3.855891611 | 0.000530823 | 2.10487281 | 0.144108389 | 1.96076442 |  | 0.019115398 | 0.003064579 | 0.000857595 | 0.001030957 | 0.002174159 | 0.001424181 | 0.014578733 | 0.009524253 | 0.003607399 | 0.000958966 | 0.001014502 | 0.010650622 | 0.020908323 | 0.002096257 | 1.987253121 | 0.019 | 0.011 | 0.021 |  | 0.020 | 0.015 | 0.014 | 0.023 | 0.08 | 0.08 | 0.03 | 0.021 | 0.020 | 0.021 | 0.025 | 0.08 | 0.016 | 0.03 | 0.300 | 0.01 | 0.150 |  | 0.030 | 0.01 | 0.01 | 0.02 | 0.06 | 0.07 | 0.04 | 0.02 | 0.02 | 0.02 | 0.02 | 0.07 | 0.020 | 0.03
ETPV040_010 | 29.050 | <0.007 | 14.970 |  | 0.680 | 0.020 | <0.014 | <0.022 | <0.06 | 0.10 | 0.04 | 0.220 | 0.120 | <0.020 | <0.024 | 0.11 | 0.81 | 0.260 | <0.04 | 53.56 | 99.94 | 3.847283072 | 0.000363556 | 2.063742008 | 0.152716928 | 1.911025079 |  | 0.030192661 | 0.003060895 | 0.000868629 | 0.000981312 | 0.00154795 | 0.002708433 | 0.006471647 | 0.020928166 | 0.01441225 | 0.000939215 | 0.000992687 | 0.021534045 | 0.030164604 | 0.002489296 | 1.975976659 | 0.020 | 0.007 | 0.021 |  | 0.020 | 0.015 | 0.014 | 0.022 | 0.06 | 0.08 | 0.03 | 0.021 | 0.020 | 0.020 | 0.024 | 0.08 | 0.019 | 0.04 | 0.300 | 0.010 | 0.150 |  | 0.030 | 0.01 | 0.01 | 0.02 | 0.05 | 0.07 | 0.03 | 0.030 | 0.02 | 0.02 | 0.02 | 0.07 | 0.030 | 0.03
ETPV040_011 | 29.620 | <0.0058 | 15.120 |  | 0.130 | 0.040 | 0.020 | <0.021 | <0.06 | <0.08 | 0.06 | 0.260 | <0.020 | <0.020 | <0.024 | <0.08 | 0.79 | 0.080 | <0.04 | 53.69 | 99.81 | 3.904599863 | 0.000291508 | 2.074764798 | 0.095400137 | 1.979364661 |  | 0.005745387 | 0.006093431 | 0.001847446 | 0.000919825 | 0.001667118 | 0.001431651 | 0.009662502 | 0.024618711 | 0.001538553 | 0.000930236 | 0.000971688 | 0.010436551 | 0.009238421 | 0.00240988 | 1.987153569 | 0.019 | 0.0058 | 0.021 |  | 0.020 | 0.015 | 0.014 | 0.021 | 0.06 | 0.08 | 0.03 | 0.020 | 0.020 | 0.020 | 0.024 | 0.08 | 0.018 | 0.04 | 0.310 |  | 0.150 |  | 0.02 | 0.01 | 0.01 | 0.02 | 0.05 | 0.07 | 0.03 | 0.030 | 0.02 | 0.02 | 0.02 | 0.07 | 0.020 | 0.03
ETPV040_012 | 29.920 | 0.007 | 15.190 |  | 0.040 | 0.030 | 0.030 | 0.014 | 0.04 | 0.05 | 0.05 | 0.220 | 0.017 | 0.013 | 0.016 | 0.09 | 0.74 | 0.010 | 0.02 | 53.58 | 100.083245 | 3.920880039 | 0.00051962 | 2.07207437 | 0.079119961 | 1.99295441 |  | 0.001757383 | 0.004543114 | 0.002754822 | 0.000927461 | 0.001763765 | 0.001438883 | 0.008004585 | 0.020708333 | 0.001962057 | 0.000910946 | 0.000978184 | 0.017433694 | 0.00119391 | 0.002240452 | 1.980325854 | 0.019 | 0.010 | 0.021 |  | 0.020 | 0.015 | 0.014 | 0.021 | 0.06 | 0.08 | 0.03 | 0.022 | 0.025 | 0.020 | 0.024 | 0.08 | 0.016 | 0.03 | 0.310 | 0.01 | 0.150 |  | 0.02 | 0.01 | 0.01 | 0.02 | 0.06 | 0.07 | 0.03 | 0.030 | 0.02 | 0.02 | 0.02 | 0.07 | 0.01 | 0.03
ETPV040_013 | 30.580 | 0.006 | 15.320 |  | 0.060 | 0.020 | 0.020 | 0.014 | 0.04 | 0.05 | 0.050 | 0.060 | 0.013 | 0.013 | 0.016 | 0.12 | 0.57 | 0.020 | 0.02 | 53.1 | 100.099855 | 3.937226464 | 0.000427073 | 2.053228476 | 0.062773536 | 1.99045494 |  | 0.002589934 | 0.002975729 | 0.001804402 | 0.000945452 | 0.001724845 | 0.001410274 | 0.007864476 | 0.005548871 | 0.001479938 | 0.000913082 | 0.000985088 | 0.022838054 | 0.002255793 | 0.00231395 | 1.974847996 | 0.020 | 0.009 | 0.021 |  | 0.021 | 0.015 | 0.014 | 0.022 | 0.06 | 0.08 | 0.029 | 0.021 | 0.020 | 0.020 | 0.025 | 0.08 | 0.016 | 0.03 | 0.320 | 0.010 | 0.150 |  | 0.02 | 0.01 | 0.01 | 0.02 | 0.05 | 0.07 | 0.030 | 0.02 | 0.02 | 0.02 | 0.02 | 0.07 | 0.01 | 0.03
ETPV040_014 | 29.490 | <0.009 | 14.850 |  | 0.100 | 0.030 | 0.020 | <0.022 | <0.07 | <0.08 | <0.04 | <0.021 | <0.020 | <0.021 | <0.024 | 0.09 | 0.93 | 0.030 | <0.04 | 54.33 | 99.87 | 3.930660569 | 0.000477693 | 2.060358636 | 0.069339431 | 1.991019206 |  | 0.004468639 | 0.004620856 | 0.001867975 | 0.00098762 | 0.001893919 | 0.001426298 | 0.003873754 | 0.001275729 | 0.001587077 | 0.000959291 | 0.000974195 | 0.01773202 | 0.003502905 | 0.002711212 | 1.979556768 | 0.020 | 0.009 | 0.021 |  | 0.020 | 0.014 | 0.014 | 0.022 | 0.07 | 0.08 | 0.04 | 0.021 | 0.020 | 0.021 | 0.024 | 0.08 | 0.017 | 0.04 | 0.310 | 0.010 | 0.150 |  | 0.02 | 0.01 | 0.01 | 0.02 | 0.06 | 0.07 | 0.03 | 0.02 | 0.02 | 0.02 | 0.02 | 0.07 | 0.020 | 0.03
ETPV040_016 | 29.020 | <0.010 | 14.860 |  | 0.150 | 0.020 | <0.014 | <0.021 | <0.07 | <0.08 | 0.04 | 0.180 | <0.020 | <0.021 | <0.025 | 0.09 | 1 | 0.080 | <0.03 | 54.4 | 99.84 | 3.902062446 | 0.000512657 | 2.079894065 | 0.097937554 | 1.981956511 |  | 0.006761959 | 0.003107687 | 0.000851286 | 0.000947168 | 0.001918994 | 0.001446002 | 0.006570579 | 0.017384804 | 0.001545565 | 0.000967735 | 0.00102459 | 0.017888101 | 0.009423301 | 0.002125743 | 1.979986155 | 0.019 | 0.010 | 0.021 |  | 0.021 | 0.015 | 0.014 | 0.021 | 0.07 | 0.08 | 0.03 | 0.020 | 0.020 | 0.021 | 0.025 | 0.08 | 0.014 | 0.03 | 0.300 | 0.01 | 0.150 |  | 0.02 | 0.01 | 0.01 | 0.02 | 0.06 | 0.07 | 0.03 | 0.02 | 0.02 | 0.02 | 0.02 | 0.07 | 0.020 | 0.03
ETPV040_017 | 29.430 | 0.010 | 14.920 |  | 0.070 | 0.020 | 0.009 | 0.014 | 0.04 | 0.05 | 0.06 | 0.170 | 0.020 | 0.013 | 0.015 | 0.05 | 0.91 | 0.020 | 0.02 | 54.15 | 100.006925 | 3.922692024 | 0.000752118 | 2.070085926 | 0.077307976 | 1.99277795 |  | 0.00312807 | 0.003080593 | 0.000849935 | 0.000930053 | 0.001899487 | 0.00144757 | 0.009769943 | 0.016275838 | 0.0024175 | 0.00094058 | 0.000978348 | 0.010655052 | 0.002335287 | 0.002587682 | 1.986757266 | 0.019 | 0.015 | 0.021 |  | 0.020 | 0.014 | 0.014 | 0.021 | 0.07 | 0.08 | 0.03 | 0.020 | 0.019 | 0.020 | 0.024 | 0.08 | 0.016 | 0.04 | 0.310 | 0.01 | 0.150 |  | 0.02 | 0.01 | 0.01 | 0.02 | 0.06 | 0.07 | 0.03 | 0.02 | 0.020 | 0.02 | 0.02 | 0.07 | 0.020 | 0.03
ETPV040_018 | 29.950 | <0.012 | 15.110 |  | 0.080 | 0.030 | <0.014 | <0.021 | <0.06 | <0.08 | 0.05 | 0.100 | <0.020 | <0.021 | <0.024 | <0.08 | 0.75 | 0.050 | <0.04 | 53.65 | 99.77 | 3.926258422 | 0.000599782 | 2.061921456 | 0.073741578 | 1.988179877 |  | 0.003516062 | 0.004544789 | 0.000835937 | 0.000927803 | 0.001772609 | 0.001343569 | 0.008007536 | 0.009416349 | 0.001522314 | 0.000957307 | 0.000966313 | 0.010567745 | 0.005742068 | 0.002545066 | 1.986887189 | 0.020 | 0.012 | 0.021 |  | 0.021 | 0.015 | 0.014 | 0.021 | 0.06 | 0.08 | 0.03 | 0.020 | 0.020 | 0.021 | 0.024 | 0.08 | 0.017 | 0.04 | 0.310 | 0.01 | 0.150 |  | 0.02 | 0.01 | 0.01 | 0.02 | 0.06 | 0.07 | 0.03 | 0.02 | 0.02 | 0.02 | 0.02 | 0.07 | 0.020 | 0.03
ETPV040_019 | 29.810 | <0.011 | 15.210 |  | 0.280 | 0.020 | <0.014 | <0.021 | <0.07 | <0.08 | 0.06 | 0.160 | 0.050 | <0.020 | <0.024 | 0.14 | 0.71 | 0.070 | <0.03 | 53.39 | 99.9 | 3.899036947 | 0.000528605 | 2.070857369 | 0.100963053 | 1.969894317 |  | 0.01227829 | 0.003022983 | 0.000839998 | 0.000908314 | 0.001836714 | 0.001361384 | 0.009587237 | 0.015031968 | 0.005930727 | 0.000918398 | 0.000968188 | 0.027067512 | 0.008020652 | 0.002236192 | 1.970696296 | 0.019 | 0.011 | 0.020 |  | 0.021 | 0.015 | 0.014 | 0.021 | 0.07 | 0.08 | 0.03 | 0.021 | 0.019 | 0.020 | 0.024 | 0.08 | 0.017 | 0.03 | 0.310 | 0.01 | 0.150 |  | 0.030 | 0.01 | 0.01 | 0.02 | 0.06 | 0.07 | 0.04 | 0.02 | 0.020 | 0.02 | 0.02 | 0.07 | 0.020 | 0.03
ETPV040_020 | 28.780 | <0.016 | 15.790 |  | 0.210 | 0.060 | <0.014 | <0.021 | <0.06 | 0.33 | 0.24 | 1.190 | <0.021 | <0.020 | <0.024 | 0.19 | 0.63 | 0.060 | <0.04 | 52.39 | 99.87 | 3.794720809 | 0.000814394 | 2.167188904 | 0.205279191 | 1.961909714 |  | 0.009283095 | 0.009142199 | 0.000828766 | 0.000933175 | 0.00171694 | 0.008898424 | 0.03865869 | 0.112703262 | 0.001601077 | 0.000939703 | 0.00098831 | 0.037031182 | 0.006930372 | 0.002627699 | 1.960341119 | 0.020 | 0.016 | 0.021 |  | 0.020 | 0.015 | 0.014 | 0.021 | 0.06 | 0.08 | 0.03 | 0.022 | 0.021 | 0.020 | 0.024 | 0.08 | 0.017 | 0.04 | 0.300 | 0.01 | 0.150 |  | 0.02 | 0.020 | 0.01 | 0.02 | 0.05 | 0.08 | 0.05 | 0.050 | 0.02 | 0.02 | 0.02 | 0.07 | 0.020 | 0.03
ETPV040_021 | 29.530 | 0.3 | 15.590 |  | 0.060 | 0.040 | 0.009 | 0.014 | 0.04 | 0.32 | 0.07 | 0.720 | 0.012 | 0.013 | 0.015 | 0.10 | 0.64 | 0.020 | 0.02 | 52.84 | 100.320975 | 3.850524195 | 0.019871051 | 2.116060713 | 0.149475805 | 1.966584908 |  | 0.002622963 | 0.006027355 | 0.000861168 | 0.000961842 | 0.001860943 | 0.00853329 | 0.011150679 | 0.067435626 | 0.001475753 | 0.000920149 | 0.000940874 | 0.019274421 | 0.002284561 | 0.002289741 | 1.978435837 | 0.019 | 0.4 | 0.020 |  | 0.020 | 0.015 | 0.015 | 0.022 | 0.07 | 0.08 | 0.04 | 0.022 | 0.019 | 0.020 | 0.023 | 0.08 | 0.016 | 0.03 | 0.310 | 0.3 | 0.150 |  | 0.02 | 0.020 | 0.01 | 0.02 | 0.06 | 0.08 | 0.04 | 0.040 | 0.020 | 0.02 | 0.02 | 0.07 | 0.020 | 0.03
ETPV040_022 | 30.060 | <0.013 | 15.220 |  | 0.120 | 0.030 | <0.014 | <0.022 | <0.07 | 0.12 | 0.05 | 0.250 | 0.030 | <0.020 | <0.024 | 0.09 | 0.66 | 0.080 | <0.04 | 53.24 | 99.95 | 3.911513106 | 0.000639994 | 2.061560408 | 0.088486894 | 1.973073514 |  | 0.005235058 | 0.004511152 | 0.000829751 | 0.000959849 | 0.001789311 | 0.003193355 | 0.007948271 | 0.023366642 | 0.003540133 | 0.000909106 | 0.000975349 | 0.017311044 | 0.009119312 | 0.002713854 | 1.979975102 | 0.019 | 0.013 | 0.021 |  | 0.020 | 0.015 | 0.014 | 0.022 | 0.07 | 0.08 | 0.03 | 0.020 | 0.019 | 0.020 | 0.024 | 0.08 | 0.018 | 0.04 | 0.310 | 0.01 | 0.150 |  | 0.02 | 0.01 | 0.01 | 0.02 | 0.05 | 0.07 | 0.03 | 0.030 | 0.020 | 0.02 | 0.02 | 0.07 | 0.020 | 0.03
ETPV040_023 | 29.820 | <0.013 | 14.840 |  | 0.210 | 0.020 | <0.015 | <0.021 | <0.07 | <0.09 | 0.04 | <0.023 | 0.030 | <0.020 | <0.024 | <0.08 | 0.82 | 0.120 | <0.05 | 53.94 | 99.84 | 3.929555012 | 0.000653145 | 2.035613086 | 0.070444988 | 1.965168098 |  | 0.009277682 | 0.003045623 | 0.000900307 | 0.000928252 | 0.001861451 | 0.00149595 | 0.006439358 | 0.001402763 | 0.003585086 | 0.000929903 | 0.000967242 | 0.010698693 | 0.013852663 | 0.003725493 | 1.985575814 | 0.019 | 0.013 | 0.021 |  | 0.021 | 0.015 | 0.015 | 0.021 | 0.07 | 0.09 | 0.03 | 0.023 | 0.020 | 0.020 | 0.024 | 0.08 | 0.015 | 0.05 | 0.310 | 0.01 | 0.150 |  | 0.02 | 0.01 | 0.01 | 0.02 | 0.06 | 0.07 | 0.03 | 0.02 | 0.02 | 0.02 | 0.02 | 0.07 | 0.020 | 0.04
ETPV040_024 | 30.050 | <0.012 | 14.980 |  | 0.120 | 0.020 | <0.015 | <0.022 | <0.07 | <0.08 | 0.05 | 0.120 | <0.020 | <0.021 | <0.024 | <0.08 | 0.74 | 0.090 | <0.04 | 53.64 | 99.81 | 3.933734167 | 0.000608907 | 2.041258208 | 0.066265833 | 1.974992375 |  | 0.00526655 | 0.003025526 | 0.000864554 | 0.000935176 | 0.001832804 | 0.001449536 | 0.007996085 | 0.011283459 | 0.001551002 | 0.000951342 | 0.000964931 | 0.010363967 | 0.010320941 | 0.00273018 | 1.986905853 | 0.019 | 0.012 | 0.020 |  | 0.021 | 0.014 | 0.015 | 0.022 | 0.07 | 0.08 | 0.03 | 0.021 | 0.020 | 0.021 | 0.024 | 0.08 | 0.016 | 0.04 | 0.310 | 0.01 | 0.150 |  | 0.02 | 0.01 | 0.01 | 0.02 | 0.06 | 0.07 | 0.03 | 0.02 | 0.02 | 0.02 | 0.02 | 0.07 | 0.020 | 0.03
ETPV040_025 | 29.590 | <0.015 | 14.920 |  | 0.140 | 0.030 | <0.014 | <0.020 | <0.07 | <0.08 | 0.06 | 0.150 | 0.030 | <0.021 | <0.024 | <0.08 | 0.84 | 0.110 | <0.04 | 53.9 | 99.77 | 3.914687301 | 0.000746525 | 2.054691074 | 0.085312699 | 1.969378375 |  | 0.006209614 | 0.004586525 | 0.000837588 | 0.000870385 | 0.001948757 | 0.001413942 | 0.009697286 | 0.014254233 | 0.003599282 | 0.000952164 | 0.000966957 | 0.010334297 | 0.012748558 | 0.002684256 | 1.986981446 | 0.019 | 0.015 | 0.021 |  | 0.021 | 0.015 | 0.014 | 0.020 | 0.07 | 0.08 | 0.03 | 0.020 | 0.020 | 0.021 | 0.024 | 0.08 | 0.017 | 0.04 | 0.310 | 0.01 | 0.150 |  | 0.02 | 0.01 | 0.01 | 0.02 | 0.06 | 0.07 | 0.03 | 0.02 | 0.02 | 0.02 | 0.02 | 0.07 | 0.020 | 0.03
ETPV040_026 | 30.260 | <0.012 | 15.030 |  | 0.080 | 0.030 | <0.014 | <0.021 | <0.07 | <0.08 | 0.06 | 0.070 | <0.022 | <0.020 | <0.024 | <0.08 | 0.7 | 0.060 | <0.03 | 53.56 | 99.85 | 3.942457269 | 0.000615957 | 2.038368273 | 0.057542731 | 1.980825542 |  | 0.003494399 | 0.004516788 | 0.000830787 | 0.000922087 | 0.001905554 | 0.001442669 | 0.009549842 | 0.006550834 | 0.001712611 | 0.000914816 | 0.000956307 | 0.010327384 | 0.006848029 | 0.002146959 | 1.987525658 | 0.019 | 0.012 | 0.021 |  | 0.020 | 0.015 | 0.014 | 0.021 | 0.07 | 0.08 | 0.03 | 0.020 | 0.022 | 0.020 | 0.024 | 0.08 | 0.017 | 0.03 | 0.310 | 0.01 | 0.150 |  | 0.02 | 0.01 | 0.01 | 0.02 | 0.06 | 0.07 | 0.03 | 0.02 | 0.02 | 0.02 | 0.02 | 0.07 | 0.020 | 0.03
ETPV040_027 | 30.410 | <0.010 | 15.130 |  | 0.150 | 0.030 | <0.014 | <0.020 | <0.06 | <0.08 | 0.04 | 0.160 | <0.020 | <0.020 | <0.023 | <0.08 | 0.62 | 0.060 | <0.04 | 53.21 | 99.81 | 3.938445812 | 0.000488848 | 2.0397314 | 0.061554188 | 1.978177212 |  | 0.006513047 | 0.004489936 | 0.000819949 | 0.000877875 | 0.001737723 | 0.001337682 | 0.006328711 | 0.014884317 | 0.001519209 | 0.000923018 | 0.000942565 | 0.010253543 | 0.006807317 | 0.002440985 | 1.987305472 | 0.020 | 0.010 | 0.021 |  | 0.021 | 0.014 | 0.014 | 0.020 | 0.06 | 0.08 | 0.03 | 0.019 | 0.020 | 0.020 | 0.023 | 0.08 | 0.016 | 0.04 | 0.320 | 0.01 | 0.150 |  | 0.02 | 0.01 | 0.01 | 0.02 | 0.05 | 0.07 | 0.03 | 0.020 | 0.02 | 0.02 | 0.02 | 0.07 | 0.020 | 0.03
ETPV040_028 | 30.220 | <0.012 | 15.010 |  | 0.160 | 0.040 | <0.013 | <0.023 | <0.06 | <0.09 | 0.05 | <0.021 | <0.020 | <0.021 | <0.024 | <0.08 | 0.69 | 0.110 | <0.03 | 53.5 | 99.78 | 3.935321587 | 0.000585866 | 2.034660994 | 0.064678413 | 1.969982581 |  | 0.006985383 | 0.006019441 | 0.000788862 | 0.00097356 | 0.001755401 | 0.001478315 | 0.007954312 | 0.001295028 | 0.001558252 | 0.000937228 | 0.00095584 | 0.010272289 | 0.012548584 | 0.002072144 | 1.987655568 | 0.019 | 0.012 | 0.019 |  | 0.021 | 0.014 | 0.013 | 0.023 | 0.06 | 0.09 | 0.03 | 0.021 | 0.020 | 0.021 | 0.024 | 0.08 | 0.018 | 0.03 | 0.310 | 0.01 | 0.150 |  | 0.02 | 0.01 | 0.01 | 0.02 | 0.05 | 0.07 | 0.03 | 0.02 | 0.02 | 0.02 | 0.02 | 0.07 | 0.020 | 0.03
ETPV040_029 | 30.030 | <0.011 | 15.060 |  | 0.160 | 0.060 | <0.014 | <0.021 | <0.06 | <0.08 | 0.05 | <0.022 | 0.020 | <0.021 | <0.024 | <0.08 | 0.73 | 0.120 | <0.04 | 53.62 | 99.85 | 3.92157315 | 0.000542702 | 2.047177781 | 0.07842685 | 1.968750931 |  | 0.007005021 | 0.009054545 | 0.00082082 | 0.000919888 | 0.001654226 | 0.001400883 | 0.007976674 | 0.001347445 | 0.002368523 | 0.000944448 | 0.000962588 | 0.010338808 | 0.013727849 | 0.002656304 | 1.987004888 | 0.019 | 0.011 | 0.020 |  | 0.022 | 0.015 | 0.014 | 0.021 | 0.06 | 0.08 | 0.03 | 0.022 | 0.020 | 0.021 | 0.024 | 0.08 | 0.016 | 0.04 | 0.310 | 0.01 | 0.150 |  | 0.02 | 0.020 | 0.01 | 0.02 | 0.05 | 0.07 | 0.03 | 0.02 | 0.02 | 0.02 | 0.02 | 0.07 | 0.020 | 0.03
ETPV040_030 | 29.770 | <0.014 | 15.030 |  | 0.130 | 0.040 | <0.014 | <0.021 | <0.07 | <0.08 | 0.05 | 0.190 | <0.020 | <0.021 | <0.023 | 0.09 | 0.78 | 0.110 | <0.04 | 53.69 | 99.88 | 3.913360581 | 0.000721712 | 2.05662737 | 0.086639419 | 1.969987951 |  | 0.005729264 | 0.006076331 | 0.000826254 | 0.000908508 | 0.001832244 | 0.001462581 | 0.008029489 | 0.017940111 | 0.001541984 | 0.000950701 | 0.000944431 | 0.017487933 | 0.012667181 | 0.00247758 | 1.980034487 | 0.019 | 0.014 | 0.021 |  | 0.021 | 0.014 | 0.014 | 0.021 | 0.07 | 0.08 | 0.03 | 0.021 | 0.020 | 0.021 | 0.023 | 0.08 | 0.017 | 0.04 | 0.310 | 0.01 | 0.150 |  | 0.02 | 0.01 | 0.01 | 0.02 | 0.06 | 0.07 | 0.03 | 0.030 | 0.02 | 0.02 | 0.02 | 0.07 | 0.020 | 0.03
ETPV040_031 | 29.350 | <0.007 | 15.200 |  | 0.250 | 0.070 | <0.014 | <0.022 | <0.06 | 0.20 | 0.08 | 0.510 | 0.030 | <0.021 | <0.025 | 0.15 | 0.72 | 0.150 | <0.03 | 53.16 | 99.87 | 3.864405094 | 0.000326301 | 2.08326121 | 0.135594906 | 1.947666305 |  | 0.011035678 | 0.010650818 | 0.0008156 | 0.000958104 | 0.001689824 | 0.005385359 | 0.01286801 | 0.048233103 | 0.003582105 | 0.000952242 | 0.001027864 | 0.029193807 | 0.017301433 | 0.002257847 | 1.968548346 | 0.019 | 0.007 | 0.022 |  | 0.021 | 0.015 | 0.014 | 0.022 | 0.06 | 0.08 | 0.03 | 0.022 | 0.019 | 0.021 | 0.025 | 0.08 | 0.015 | 0.03 | 0.310 | 0.010 | 0.150 |  | 0.02 | 0.020 | 0.01 | 0.02 | 0.05 | 0.07 | 0.04 | 0.040 | 0.020 | 0.02 | 0.02 | 0.07 | 0.020 | 0.03
ETPV040_032 | 29.640 | 0.005 | 15.040 |  | 0.040 | 0.020 | 0.009 | 0.014 | 0.04 | 0.14 | 0.05 | 0.190 | 0.013 | 0.014 | 0.016 | 0.08 | 0.83 | 0.020 | 0.030 | 53.83 | 100.022775 | 3.921656574 | 0.000418697 | 2.071403927 | 0.078343426 | 1.993060501 |  | 0.001774336 | 0.00305796 | 0.000813559 | 0.000940804 | 0.001797319 | 0.003788171 | 0.008081802 | 0.018056994 | 0.001513035 | 0.000980121 | 0.00101231 | 0.015646106 | 0.002318129 | 0.003144669 | 1.981209225 | 0.018 | 0.008 | 0.020 |  | 0.022 | 0.015 | 0.014 | 0.021 | 0.07 | 0.08 | 0.03 | 0.023 | 0.019 | 0.021 | 0.025 | 0.08 | 0.015 | 0.027 | 0.310 | 0.010 | 0.150 |  | 0.02 | 0.01 | 0.01 | 0.02 | 0.05 | 0.07 | 0.03 | 0.030 | 0.020 | 0.02 | 0.02 | 0.07 | 0.01 | 0.030
ETPV040_033 | 28.800 | <0.007 | 14.840 |  | 0.090 | 0.030 | <0.014 | <0.021 | <0.06 | 0.16 | 0.06 | 0.290 | 0.030 | <0.021 | <0.024 | 0.11 | 1.02 | 0.050 | 0.090 | 54.32 | 99.89 | 3.892336569 | 0.000340089 | 2.087744743 | 0.107663431 | 1.980081312 |  | 0.004077978 | 0.004685431 | 0.000867962 | 0.000938552 | 0.001678226 | 0.004422298 | 0.009906403 | 0.028152462 | 0.003676899 | 0.001010656 | 0.001017233 | 0.021975336 | 0.005919761 | 0.009636575 | 1.968388089 | 0.019 | 0.007 | 0.021 |  | 0.021 | 0.015 | 0.014 | 0.021 | 0.06 | 0.08 | 0.03 | 0.022 | 0.018 | 0.021 | 0.024 | 0.08 | 0.017 | 0.029 | 0.300 | 0.010 | 0.150 |  | 0.02 | 0.01 | 0.01 | 0.02 | 0.05 | 0.08 | 0.03 | 0.030 | 0.020 | 0.02 | 0.02 | 0.07 | 0.020 | 0.040
ETPV040_034 | 29.000 | <0.009 | 15.050 |  | 0.210 | 0.040 | <0.015 | <0.021 | <0.06 | 0.13 | 0.05 | 0.270 | <0.021 | <0.020 | <0.023 | <0.09 | 0.92 | 0.130 | <0.03 | 54.07 | 99.87 | 3.877087274 | 0.000458755 | 2.094448463 | 0.122912726 | 1.971535737 |  | 0.009412638 | 0.006179851 | 0.000907314 | 0.000941754 | 0.001713045 | 0.003554357 | 0.008166283 | 0.025928168 | 0.001615539 | 0.000952817 | 0.000948047 | 0.011034154 | 0.015225347 | 0.002327019 | 1.986638827 | 0.018 | 0.009 | 0.021 |  | 0.022 | 0.015 | 0.015 | 0.021 | 0.06 | 0.08 | 0.03 | 0.022 | 0.021 | 0.020 | 0.023 | 0.09 | 0.015 | 0.03 | 0.300 | 0.010 | 0.150 |  | 0.02 | 0.01 | 0.01 | 0.02 | 0.05 | 0.07 | 0.03 | 0.030 | 0.02 | 0.02 | 0.02 | 0.07 | 0.020 | 0.03
ETPV040_035 | 29.020 | <0.010 | 14.930 |  | 0.250 | 0.040 | <0.014 | <0.021 | <0.06 | 0.10 | 0.07 | 0.250 | <0.020 | <0.021 | <0.024 | 0.09 | 0.93 | 0.140 | <0.03 | 54.1 | 99.92 | 3.883388467 | 0.000489796 | 2.07969111 | 0.116611533 | 1.963079576 |  | 0.011215998 | 0.006185628 | 0.000847212 | 0.000951528 | 0.00178156 | 0.002736677 | 0.011443485 | 0.024030008 | 0.001577609 | 0.000963104 | 0.000994715 | 0.017802495 | 0.016411858 | 0.002246501 | 1.979951004 | 0.019 | 0.010 | 0.021 |  | 0.022 | 0.015 | 0.014 | 0.021 | 0.06 | 0.08 | 0.03 | 0.021 | 0.020 | 0.021 | 0.024 | 0.08 | 0.017 | 0.03 | 0.300 | 0.01 | 0.150 |  | 0.02 | 0.01 | 0.01 | 0.02 | 0.06 | 0.07 | 0.03 | 0.030 | 0.02 | 0.02 | 0.02 | 0.07 | 0.020 | 0.03
ETPV040_036 | 29.310 | <0.04 | 14.770 |  | 0.100 | 0.030 | <0.015 | <0.022 | <0.06 | <0.08 | 0.070 | 0.180 | <0.020 | <0.021 | <0.025 | <0.08 | 0.95 | 0.060 | <0.04 | 54.27 | 99.74 | 3.922349343 | 0.002091918 | 2.057484383 | 0.077650657 | 1.979833726 |  | 0.004486575 | 0.004639403 | 0.000883817 | 0.000978244 | 0.001678468 | 0.001430244 | 0.011443934 | 0.017302284 | 0.001585559 | 0.00096784 | 0.001023889 | 0.010633451 | 0.007033929 | 0.002639398 | 1.986727151 | 0.019 | 0.04 | 0.020 |  | 0.021 | 0.015 | 0.015 | 0.022 | 0.06 | 0.08 | 0.029 | 0.020 | 0.020 | 0.021 | 0.025 | 0.08 | 0.017 | 0.04 | 0.310 | 0.03 | 0.150 |  | 0.02 | 0.01 | 0.01 | 0.02 | 0.05 | 0.07 | 0.030 | 0.030 | 0.02 | 0.02 | 0.02 | 0.07 | 0.020 | 0.03
ETPV040_037 | 28.570 | <0.0051 | 15.450 |  | 0.210 | 0.070 | <0.015 | <0.022 | <0.06 | 0.41 | 0.080 | 1.030 | <0.020 | <0.021 | <0.024 | 0.14 | 0.78 | 0.110 | <0.03 | 53.04 | 99.89 | 3.812394389 | 0.000259471 | 2.146059033 | 0.187605611 | 1.958453422 |  | 0.009394882 | 0.010794338 | 0.000917758 | 0.000979883 | 0.001779319 | 0.01118875 | 0.013041406 | 0.098724579 | 0.001604625 | 0.000983813 | 0.001008512 | 0.027614714 | 0.012858685 | 0.002178324 | 1.970206962 | 0.020 | 0.0051 | 0.021 |  | 0.021 | 0.014 | 0.015 | 0.022 | 0.06 | 0.08 | 0.029 | 0.022 | 0.020 | 0.021 | 0.024 | 0.08 | 0.016 | 0.03 | 0.300 |  | 0.150 |  | 0.02 | 0.020 | 0.01 | 0.02 | 0.05 | 0.08 | 0.030 | 0.050 | 0.02 | 0.02 | 0.02 | 0.07 | 0.020 | 0.03
ETPV040_038 | 29.630 | 0.007 | 14.950 |  | 0.090 | 0.030 | 0.009 | 0.02 | 0.04 | 0.05 | 0.06 | 0.050 | 0.030 | 0.013 | 0.015 | 0.10 | 0.87 | 0.011 | 0.02 | 54.11 | 100.11669 | 3.927465397 | 0.000560963 | 2.062754331 | 0.072534603 | 1.990219728 |  | 0.003999518 | 0.004595284 | 0.000839188 | 0.001510668 | 0.001759164 | 0.001421928 | 0.009715806 | 0.004760485 | 0.003606156 | 0.000953982 | 0.000977049 | 0.019593213 | 0.001320834 | 0.002539214 | 1.977867573 | 0.019 | 0.011 | 0.022 |  | 0.020 | 0.015 | 0.014 | 0.03 | 0.06 | 0.08 | 0.03 | 0.021 | 0.020 | 0.021 | 0.024 | 0.08 | 0.018 | 0.04 | 0.310 | 0.01 | 0.150 |  | 0.02 | 0.01 | 0.01 | 0.03 | 0.05 | 0.07 | 0.04 | 0.02 | 0.02 | 0.02 | 0.02 | 0.07 | 0.020 | 0.03
ETPV040_039 | 28.660 | <0.010 | 15.040 |  | 0.240 | 0.040 | <0.015 | <0.022 | <0.07 | 0.15 | 0.15 | 0.510 | 0.030 | <0.021 | <0.023 | 0.15 | 0.94 | 0.120 | <0.04 | 53.92 | 99.95 | 3.852480587 | 0.000492001 | 2.104445622 | 0.147519413 | 1.956926209 |  | 0.010815833 | 0.006213477 | 0.000887761 | 0.000969211 | 0.001862396 | 0.004123497 | 0.024632153 | 0.049241915 | 0.003657026 | 0.000981597 | 0.000965747 | 0.029804406 | 0.014130639 | 0.002588878 | 1.967606717 | 0.019 | 0.010 | 0.021 |  | 0.021 | 0.015 | 0.015 | 0.022 | 0.07 | 0.08 | 0.03 | 0.020 | 0.020 | 0.021 | 0.023 | 0.08 | 0.016 | 0.04 | 0.300 | 0.01 | 0.150 |  | 0.02 | 0.01 | 0.01 | 0.02 | 0.06 | 0.08 | 0.04 | 0.040 | 0.02 | 0.02 | 0.02 | 0.07 | 0.020 | 0.03
ETPV040_040 | 29.390 | <0.011 | 15.060 |  | 0.240 | 0.030 | <0.014 | <0.022 | <0.07 | <0.08 | 0.08 | 0.220 | 0.040 | <0.021 | <0.025 | <0.08 | 0.83 | 0.100 | <0.03 | 53.79 | 99.78 | 3.892948914 | 0.000530272 | 2.076489262 | 0.107051086 | 1.969438176 |  | 0.010657978 | 0.004592094 | 0.000826539 | 0.000985874 | 0.001895929 | 0.001389247 | 0.012945414 | 0.020931593 | 0.00480487 | 0.00095332 | 0.001013448 | 0.010512293 | 0.011603671 | 0.002339639 | 1.987148068 | 0.019 | 0.011 | 0.021 |  | 0.021 | 0.016 | 0.014 | 0.022 | 0.07 | 0.08 | 0.03 | 0.023 | 0.020 | 0.021 | 0.025 | 0.08 | 0.019 | 0.03 | 0.310 | 0.01 | 0.150 |  | 0.02 | 0.01 | 0.01 | 0.02 | 0.06 | 0.07 | 0.04 | 0.030 | 0.02 | 0.02 | 0.02 | 0.07 | 0.020 | 0.03
ETPV040_041 | 29.230 | <0.011 | 14.660 |  | 0.290 | 0.020 | <0.014 | <0.021 | <0.07 | <0.09 | 0.04 | <0.021 | 0.030 | <0.020 | <0.024 | <0.09 | 0.98 | 0.140 | <0.04 | 54.43 | 99.82 | 3.916329492 | 0.000541485 | 2.04460763 | 0.083670508 | 1.960937122 |  | 0.013026654 | 0.003096641 | 0.00084826 | 0.000943801 | 0.001956837 | 0.001517447 | 0.006547225 | 0.001301151 | 0.00364514 | 0.000959591 | 0.000979277 | 0.010968021 | 0.016432162 | 0.002414872 | 1.986617107 | 0.019 | 0.011 | 0.021 |  | 0.021 | 0.015 | 0.014 | 0.021 | 0.07 | 0.09 | 0.03 | 0.021 | 0.020 | 0.020 | 0.024 | 0.09 | 0.016 | 0.04 | 0.310 | 0.01 | 0.150 |  | 0.030 | 0.01 | 0.01 | 0.02 | 0.06 | 0.07 | 0.03 | 0.02 | 0.02 | 0.02 | 0.02 | 0.07 | 0.020 | 0.03
ETPV040_042 | 28.900 | <0.011 | 14.640 |  | 0.300 | 0.040 | <0.015 | <0.023 | <0.07 | <0.08 | 0.080 | 0.070 | <0.021 | <0.021 | <0.024 | 0.11 | 1.04 | 0.160 | <0.04 | 54.54 | 99.88 | 3.898821576 | 0.000550363 | 2.055900982 | 0.101178424 | 1.954722557 |  | 0.013568794 | 0.006235997 | 0.000890978 | 0.001013067 | 0.001832607 | 0.00148846 | 0.013184764 | 0.006783191 | 0.001646121 | 0.000989891 | 0.000994423 | 0.021935783 | 0.01890914 | 0.002632997 | 1.97543122 | 0.019 | 0.011 | 0.020 |  | 0.022 | 0.015 | 0.015 | 0.023 | 0.07 | 0.08 | 0.028 | 0.021 | 0.021 | 0.021 | 0.024 | 0.08 | 0.016 | 0.04 | 0.300 | 0.01 | 0.150 |  | 0.030 | 0.01 | 0.01 | 0.02 | 0.06 | 0.07 | 0.030 | 0.02 | 0.02 | 0.02 | 0.02 | 0.07 | 0.020 | 0.03
ETPV040_043 | 29.460 | <0.011 | 14.960 |  | 0.130 | 0.040 | <0.015 | <0.022 | <0.07 | <0.08 | 0.07 | 0.170 | <0.020 | <0.020 | <0.025 | 0.10 | 0.88 | 0.060 | <0.03 | 54.03 | 99.9 | 3.912407429 | 0.00053672 | 2.068085669 | 0.087592571 | 1.980493098 |  | 0.005788142 | 0.006138775 | 0.000889185 | 0.000948733 | 0.001842773 | 0.001458193 | 0.011356806 | 0.016216635 | 0.001557831 | 0.000923171 | 0.001045007 | 0.019630722 | 0.006980377 | 0.002311552 | 1.978057726 | 0.019 | 0.011 | 0.021 |  | 0.021 | 0.015 | 0.015 | 0.022 | 0.07 | 0.08 | 0.03 | 0.020 | 0.020 | 0.020 | 0.025 | 0.08 | 0.016 | 0.03 | 0.310 | 0.01 | 0.150 |  | 0.02 | 0.01 | 0.01 | 0.02 | 0.06 | 0.07 | 0.04 | 0.02 | 0.02 | 0.02 | 0.02 | 0.07 | 0.020 | 0.03
ETPV040_044 | 29.730 | <0.012 | 14.780 |  | 0.060 | 0.040 | <0.014 | <0.022 | <0.06 | <0.09 | 0.04 | 0.070 | <0.009 | <0.020 | <0.024 | <0.08 | 0.89 | 0.060 | <0.04 | 54.18 | 99.85 | 3.942487567 | 0.000596606 | 2.040212746 | 0.057512433 | 1.982700312 |  | 0.002667541 | 0.006129793 | 0.000857684 | 0.000956157 | 0.00175719 | 0.001568877 | 0.006480108 | 0.006667668 | 0.000672248 | 0.000935787 | 0.000993985 | 0.010817363 | 0.006970163 | 0.002540353 | 1.986642284 | 0.019 | 0.012 | 0.019 |  | 0.021 | 0.014 | 0.014 | 0.022 | 0.06 | 0.09 | 0.03 | 0.020 | 0.009 | 0.020 | 0.024 | 0.08 | 0.016 | 0.04 | 0.310 | 0.01 | 0.150 |  | 0.02 | 0.01 | 0.01 | 0.02 | 0.05 | 0.07 | 0.03 | 0.02 | 0.010 | 0.02 | 0.02 | 0.07 | 0.020 | 0.03
ETPV040_045 | 29.940 | <0.012 | 14.970 |  | 0.270 | 0.020 | <0.014 | <0.022 | <0.07 | <0.08 | 0.06 | 0.060 | 0.030 | <0.021 | <0.024 | 0.11 | 0.74 | 0.100 | <0.04 | 53.51 | 99.81 | 3.922603782 | 0.000599424 | 2.041597129 | 0.077396218 | 1.964200911 |  | 0.011859623 | 0.00302805 | 0.000829471 | 0.000935956 | 0.00193533 | 0.0013358 | 0.009603306 | 0.005646436 | 0.0035644 | 0.000975134 | 0.000990185 | 0.021302975 | 0.011477279 | 0.002543546 | 1.976153478 | 0.019 | 0.012 | 0.021 |  | 0.020 | 0.015 | 0.014 | 0.022 | 0.07 | 0.08 | 0.03 | 0.020 | 0.021 | 0.021 | 0.024 | 0.08 | 0.016 | 0.04 | 0.310 | 0.01 | 0.150 |  | 0.02 | 0.01 | 0.01 | 0.02 | 0.06 | 0.07 | 0.03 | 0.02 | 0.02 | 0.02 | 0.02 | 0.07 | 0.020 | 0.03
ETPV040_046 | 28.610 | <0.001 | 14.940 |  | 0.200 | 0.030 | <0.015 | <0.023 | <0.07 | 0.20 | 0.06 | 0.350 | <0.020 | <0.021 | <0.024 | 0.11 | 1.02 | 0.090 | <0.03 | 54.27 | 99.88 | 3.871442635 | 5.16e-05 | 2.104413927 | 0.128557365 | 1.975856562 |  | 0.009073387 | 0.004691229 | 0.00091218 | 0.001025142 | 0.001928401 | 0.005534713 | 0.009918662 | 0.034019153 | 0.001603271 | 0.001016657 | 0.001001657 | 0.022002528 | 0.010668755 | 0.002355306 | 1.975642166 | 0.020 | 0.001 | 0.021 |  | 0.021 | 0.015 | 0.015 | 0.023 | 0.07 | 0.08 | 0.03 | 0.022 | 0.020 | 0.021 | 0.024 | 0.08 | 0.016 | 0.03 | 0.300 |  | 0.150 |  | 0.02 | 0.01 | 0.01 | 0.02 | 0.06 | 0.08 | 0.03 | 0.030 | 0.02 | 0.02 | 0.02 | 0.07 | 0.020 | 0.03
ETPV040_047 | 29.620 | <0.011 | 14.840 |  | 0.060 | 0.030 | <0.014 | <0.023 | <0.07 | <0.09 | <0.03 | 0.030 | <0.020 | <0.021 | <0.024 | 0.13 | 0.9 | 0.060 | <0.03 | 54.19 | 99.86 | 3.932294267 | 0.000561842 | 2.050786529 | 0.067705733 | 1.983080797 |  | 0.002670525 | 0.004602487 | 0.000822363 | 0.00100575 | 0.001878092 | 0.001508866 | 0.003478845 | 0.002860768 | 0.00154164 | 0.000955478 | 0.000982709 | 0.025511103 | 0.00697796 | 0.002310752 | 1.972178145 | 0.019 | 0.011 | 0.021 |  | 0.021 | 0.015 | 0.014 | 0.023 | 0.07 | 0.09 | 0.03 | 0.021 | 0.020 | 0.021 | 0.024 | 0.08 | 0.016 | 0.03 | 0.310 | 0.01 | 0.150 |  | 0.02 | 0.01 | 0.01 | 0.02 | 0.06 | 0.07 | 0.03 | 0.02 | 0.02 | 0.02 | 0.02 | 0.07 | 0.020 | 0.03
ETPV040_048 | 30.120 | <0.011 | 14.980 |  | 0.170 | 0.030 | 0.070 | <0.022 | <0.07 | <0.08 | 0.06 | <0.021 | <0.020 | <0.021 | <0.024 | <0.08 | 0.71 | 0.190 | <0.03 | 53.55 | 99.88 | 3.922010101 | 0.000541141 | 2.030444639 | 0.077989899 | 1.95245474 |  | 0.007421422 | 0.004514248 | 0.006387076 | 0.000960508 | 0.001890918 | 0.001464359 | 0.009544471 | 0.001288853 | 0.001542786 | 0.000946302 | 0.000967919 | 0.010121399 | 0.021673229 | 0.002279861 | 1.98759874 | 0.020 | 0.011 | 0.021 |  | 0.020 | 0.016 | 0.014 | 0.022 | 0.07 | 0.08 | 0.03 | 0.021 | 0.020 | 0.021 | 0.024 | 0.08 | 0.016 | 0.03 | 0.310 | 0.01 | 0.150 |  | 0.02 | 0.01 | 0.020 | 0.02 | 0.06 | 0.07 | 0.03 | 0.02 | 0.02 | 0.02 | 0.02 | 0.07 | 0.020 | 0.03
ETPV040_049 | 29.400 | <0.011 | 14.810 |  | 0.250 | 0.040 | <0.013 | <0.022 | <0.06 | <0.08 | 0.05 | <0.022 | 0.020 | <0.020 | <0.023 | <0.08 | 0.93 | 0.090 | <0.03 | 54.26 | 99.85 | 3.91878465 | 0.000564102 | 2.054871769 | 0.08121535 | 1.973656419 |  | 0.011171939 | 0.00616133 | 0.000813528 | 0.000978792 | 0.001757899 | 0.001472409 | 0.008141809 | 0.001344224 | 0.002417556 | 0.000949961 | 0.000953497 | 0.010373549 | 0.010509035 | 0.002347501 | 1.987278949 | 0.019 | 0.011 | 0.021 |  | 0.020 | 0.015 | 0.013 | 0.022 | 0.06 | 0.08 | 0.04 | 0.022 | 0.020 | 0.020 | 0.023 | 0.08 | 0.016 | 0.03 | 0.310 | 0.01 | 0.150 |  | 0.02 | 0.01 | 0.01 | 0.02 | 0.05 | 0.07 | 0.03 | 0.02 | 0.02 | 0.02 | 0.02 | 0.07 | 0.020 | 0.03
ETPV040_050 | 28.670 | <0.010 | 14.680 |  | 0.280 | 0.030 | 0.020 | <0.023 | <0.06 | 0.13 | 0.05 | 0.270 | 0.040 | <0.020 | <0.024 | 0.15 | 1.05 | 0.100 | <0.04 | 54.44 | 99.91 | 3.887427438 | 0.000522139 | 2.071983332 | 0.112572562 | 1.95941077 |  | 0.012728496 | 0.00470074 | 0.001900268 | 0.00101821 | 0.001793885 | 0.003604857 | 0.00828231 | 0.026296555 | 0.004918551 | 0.000966354 | 0.001024774 | 0.030064279 | 0.011878207 | 0.002576538 | 1.967359182 | 0.019 | 0.010 | 0.021 |  | 0.021 | 0.014 | 0.014 | 0.023 | 0.06 | 0.08 | 0.03 | 0.021 | 0.020 | 0.020 | 0.024 | 0.08 | 0.017 | 0.04 | 0.300 | 0.01 | 0.150 |  | 0.02 | 0.01 | 0.01 | 0.02 | 0.06 | 0.07 | 0.03 | 0.030 | 0.02 | 0.02 | 0.02 | 0.07 | 0.020 | 0.03
ETPV041_001 | 29.670 | <0.011 | 14.980 |  | 0.180 | 0.020 | 0.040 | <0.022 | <0.07 | <0.08 | 0.04 | 0.030 | 0.020 | <0.020 | <0.023 | 0.11 | 0.83 | 0.090 | <0.03 | 53.95 | 99.96 | 3.916290998 | 0.000563645 | 2.058234344 | 0.083709002 | 1.974525341 |  | 0.007965525 | 0.003050688 | 0.00369971 | 0.000942953 | 0.001856297 | 0.001480892 | 0.006450067 | 0.002844325 | 0.002394032 | 0.000912913 | 0.000940113 | 0.021462239 | 0.010406776 | 0.002134336 | 1.976403425 | 0.019 | 0.011 | 0.021 |  | 0.021 | 0.014 | 0.014 | 0.022 | 0.07 | 0.08 | 0.04 | 0.019 | 0.019 | 0.020 | 0.023 | 0.08 | 0.016 | 0.03 | 0.310 | 0.01 | 0.150 |  | 0.02 | 0.01 | 0.01 | 0.02 | 0.06 | 0.07 | 0.03 | 0.020 | 0.020 | 0.02 | 0.02 | 0.07 | 0.020 | 0.03
ETPV041_002 | 29.850 | <0.010 | 15.340 |  | 0.210 | 0.020 | 0.030 | <0.023 | <0.07 | <0.08 | 0.04 | 0.020 | <0.021 | <0.020 | <0.023 | <0.10 | 0.72 | 0.090 | <0.03 | 53.56 | 99.88 | 3.898884835 | 0.000493017 | 2.085676897 | 0.101115165 | 1.984561732 |  | 0.009196018 | 0.003018815 | 0.002745792 | 0.000989521 | 0.001945756 | 0.001345616 | 0.006382678 | 0.001876405 | 0.001578359 | 0.000921717 | 0.000926229 | 0.01298897 | 0.010298047 | 0.002233108 | 1.984777922 | 0.019 | 0.010 | 0.021 |  | 0.020 | 0.015 | 0.013 | 0.023 | 0.07 | 0.08 | 0.03 | 0.019 | 0.021 | 0.020 | 0.023 | 0.10 | 0.015 | 0.03 | 0.310 | 0.01 | 0.150 |  | 0.02 | 0.01 | 0.01 | 0.02 | 0.06 | 0.07 | 0.03 | 0.020 | 0.02 | 0.02 | 0.02 | 0.09 | 0.020 | 0.03
ETPV041_003 | 29.510 | <0.011 | 14.970 |  | 0.190 | 0.020 | 0.030 | <0.023 | <0.07 | <0.08 | 0.070 | 0.020 | <0.020 | <0.021 | <0.024 | <0.08 | 0.87 | 0.090 | <0.04 | 54.03 | 99.8 | 3.912888633 | 0.000556098 | 2.066215797 | 0.087111367 | 1.97910443 |  | 0.008446297 | 0.003064564 | 0.002787404 | 0.001008923 | 0.002033257 | 0.001424174 | 0.011338959 | 0.001904841 | 0.001571015 | 0.000968272 | 0.000989753 | 0.010459471 | 0.01045411 | 0.002430826 | 1.987109703 | 0.019 | 0.011 | 0.023 |  | 0.021 | 0.015 | 0.014 | 0.023 | 0.07 | 0.08 | 0.027 | 0.020 | 0.020 | 0.021 | 0.024 | 0.08 | 0.018 | 0.04 | 0.310 | 0.01 | 0.150 |  | 0.02 | 0.01 | 0.01 | 0.02 | 0.06 | 0.07 | 0.030 | 0.02 | 0.02 | 0.02 | 0.02 | 0.07 | 0.020 | 0.03
ETPV041_004 | 30.630 | <0.012 | 15.190 |  | 0.090 | 0.020 | 0.030 | <0.022 | <0.07 | <0.08 | 0.04 | <0.021 | 0.030 | <0.020 | <0.024 | 0.19 | 0.57 | 0.030 | <0.04 | 53.08 | 99.9 | 3.942819882 | 0.000588941 | 2.035369742 | 0.057180118 | 1.978189624 |  | 0.003884069 | 0.002975092 | 0.002706023 | 0.000953804 | 0.001890755 | 0.001433928 | 0.006290234 | 0.001280128 | 0.003502061 | 0.000917406 | 0.000960856 | 0.036152512 | 0.003382965 | 0.002479175 | 1.961368313 | 0.019 | 0.012 | 0.021 |  | 0.022 | 0.015 | 0.013 | 0.022 | 0.07 | 0.08 | 0.03 | 0.021 | 0.020 | 0.020 | 0.024 | 0.09 | 0.018 | 0.04 | 0.320 | 0.01 | 0.150 |  | 0.02 | 0.01 | 0.01 | 0.02 | 0.06 | 0.07 | 0.03 | 0.02 | 0.02 | 0.02 | 0.02 | 0.08 | 0.020 | 0.03
ETPV041_005 | 30.070 | <0.011 | 15.020 |  | 0.080 | 0.020 | <0.014 | <0.022 | <0.07 | <0.08 | 0.05 | <0.020 | <0.021 | <0.020 | <0.023 | 0.10 | 0.75 | 0.070 | <0.04 | 53.71 | 99.87 | 3.935250548 | 0.000533892 | 2.046135978 | 0.064749452 | 1.981386526 |  | 0.003510051 | 0.003024679 | 0.000852391 | 0.000947959 | 0.001810478 | 0.001459568 | 0.007993847 | 0.001228143 | 0.001604568 | 0.000923508 | 0.000932098 | 0.019344784 | 0.008025152 | 0.002358754 | 1.978296462 | 0.020 | 0.011 | 0.021 |  | 0.021 | 0.015 | 0.014 | 0.022 | 0.07 | 0.08 | 0.03 | 0.020 | 0.021 | 0.020 | 0.023 | 0.08 | 0.017 | 0.04 | 0.310 | 0.01 | 0.150 |  | 0.02 | 0.01 | 0.01 | 0.02 | 0.06 | 0.07 | 0.03 | 0.02 | 0.02 | 0.02 | 0.02 | 0.07 | 0.020 | 0.03
ETPV041_006 | 30.190 | <0.015 | 15.150 |  | 0.230 | 0.020 | 0.030 | <0.022 | <0.07 | <0.08 | 0.04 | 0.070 | <0.020 | <0.020 | <0.023 | <0.08 | 0.67 | 0.040 | <0.04 | 53.36 | 99.8 | 3.930580854 | 0.000744587 | 2.053202826 | 0.069419146 | 1.98378368 |  | 0.010039358 | 0.003009082 | 0.00273694 | 0.000934419 | 0.00185268 | 0.00132051 | 0.0063621 | 0.006546243 | 0.001557921 | 0.000914175 | 0.000947538 | 0.010182544 | 0.004562153 | 0.002373409 | 1.987444047 | 0.020 | 0.015 | 0.021 |  | 0.021 | 0.016 | 0.014 | 0.022 | 0.07 | 0.08 | 0.03 | 0.021 | 0.020 | 0.020 | 0.023 | 0.08 | 0.015 | 0.04 | 0.310 | 0.01 | 0.150 |  | 0.02 | 0.01 | 0.01 | 0.02 | 0.06 | 0.07 | 0.03 | 0.02 | 0.02 | 0.02 | 0.02 | 0.07 | 0.020 | 0.03
ETPV041_007 | 30.300 | <0.011 | 15.490 |  | 0.100 | 0.030 | 0.020 | <0.021 | <0.06 | <0.08 | 0.05 | 0.230 | <0.018 | <0.021 | <0.025 | <0.08 | 0.56 | 0.080 | <0.03 | 52.96 | 99.82 | 3.905522581 | 0.000516008 | 2.078325382 | 0.094477419 | 1.983847963 |  | 0.004321365 | 0.004468566 | 0.001806412 | 0.000899394 | 0.001640831 | 0.001423839 | 0.007873238 | 0.021294372 | 0.00139801 | 0.000932201 | 0.000982177 | 0.010105667 | 0.009033224 | 0.002203689 | 1.987690644 | 0.019 | 0.011 | 0.022 |  | 0.020 | 0.015 | 0.014 | 0.021 | 0.06 | 0.08 | 0.03 | 0.020 | 0.018 | 0.021 | 0.025 | 0.08 | 0.016 | 0.03 | 0.310 | 0.01 | 0.150 |  | 0.02 | 0.01 | 0.01 | 0.02 | 0.05 | 0.07 | 0.03 | 0.030 | 0.020 | 0.02 | 0.02 | 0.07 | 0.020 | 0.03
ETPV041_008 | 29.850 | <0.012 | 15.020 |  | 0.150 | 0.020 | <0.015 | <0.021 | <0.06 | <0.08 | 0.09 | <0.021 | 0.020 | <0.020 | <0.024 | <0.08 | 0.79 | 0.090 | <0.04 | 53.85 | 99.88 | 3.922695785 | 0.000581204 | 2.054640409 | 0.077304215 | 1.977336193 |  | 0.0066087 | 0.003037251 | 0.000867905 | 0.000921334 | 0.001716698 | 0.001404494 | 0.014448729 | 0.001263925 | 0.002383487 | 0.000927347 | 0.000985019 | 0.010075845 | 0.010360938 | 0.002625716 | 1.98729844 | 0.019 | 0.012 | 0.021 |  | 0.021 | 0.015 | 0.015 | 0.021 | 0.06 | 0.08 | 0.03 | 0.021 | 0.020 | 0.020 | 0.024 | 0.08 | 0.016 | 0.04 | 0.310 | 0.01 | 0.150 |  | 0.02 | 0.01 | 0.01 | 0.02 | 0.05 | 0.07 | 0.04 | 0.02 | 0.02 | 0.02 | 0.02 | 0.07 | 0.020 | 0.03
ETPV041_009 | 30.820 | 0.008 | 15.380 |  | 0.130 | 0.040 | 0.040 | 0.014 | 0.04 | 0.05 | 0.07 | 0.060 | 0.030 | 0.013 | 0.015 | 0.08 | 0.48 | 0.020 | 0.02 | 52.75 | 100.06692 | 3.937278696 | 0.000565004 | 2.045245554 | 0.062721304 | 1.98252425 |  | 0.005567899 | 0.005905191 | 0.003580749 | 0.000904143 | 0.001660865 | 0.001397613 | 0.010924672 | 0.005505734 | 0.00347558 | 0.000923924 | 0.000917831 | 0.015107007 | 0.002238256 | 0.002335434 | 1.982557559 | 0.019 | 0.012 | 0.021 |  | 0.020 | 0.015 | 0.014 | 0.021 | 0.06 | 0.08 | 0.03 | 0.022 | 0.020 | 0.021 | 0.023 | 0.08 | 0.017 | 0.04 | 0.320 | 0.01 | 0.150 |  | 0.02 | 0.01 | 0.01 | 0.02 | 0.05 | 0.07 | 0.04 | 0.02 | 0.02 | 0.02 | 0.02 | 0.07 | 0.020 | 0.03
ETPV041_010 | 29.470 | <0.0013 | 14.820 |  | 0.150 | 0.020 | 0.020 | <0.009 | <0.07 | <0.08 | 0.04 | <0.019 | <0.020 | <0.021 | <0.024 | <0.08 | 0.93 | 0.080 | <0.04 | 54.29 | 99.82 | 3.926543087 | 6.6e-05 | 2.055436358 | 0.073456913 | 1.981979445 |  | 0.006700481 | 0.003079432 | 0.001867285 | 0.000411725 | 0.001973722 | 0.00143994 | 0.006510841 | 0.001200608 | 0.001602198 | 0.000958936 | 0.000973835 | 0.010497415 | 0.009337626 | 0.002538678 | 1.986963907 | 0.020 | 0.0013 | 0.020 |  | 0.022 | 0.015 | 0.014 | 0.009 | 0.07 | 0.08 | 0.03 | 0.019 | 0.020 | 0.021 | 0.024 | 0.08 | 0.016 | 0.04 | 0.310 |  | 0.150 |  | 0.02 | 0.01 | 0.01 | 0.010 | 0.06 | 0.07 | 0.03 | 0.020 | 0.02 | 0.02 | 0.02 | 0.07 | 0.020 | 0.03
ETPV041_011 | 29.830 | <0.012 | 15.090 |  | 0.190 | 0.030 | 0.060 | <0.022 | <0.07 | <0.08 | 0.04 | 0.070 | 0.050 | <0.021 | <0.024 | 0.09 | 0.75 | 0.070 | <0.04 | 53.61 | 99.88 | 3.912043379 | 0.000620015 | 2.059990642 | 0.087956621 | 1.972034021 |  | 0.008353885 | 0.004546551 | 0.005513812 | 0.000941236 | 0.001817014 | 0.001392902 | 0.006408513 | 0.006594 | 0.005946521 | 0.000962282 | 0.00099116 | 0.017446883 | 0.008042012 | 0.002586574 | 1.979966543 | 0.019 | 0.012 | 0.022 |  | 0.020 | 0.015 | 0.013 | 0.022 | 0.07 | 0.08 | 0.04 | 0.023 | 0.019 | 0.021 | 0.024 | 0.08 | 0.020 | 0.04 | 0.310 | 0.01 | 0.150 |  | 0.02 | 0.01 | 0.01 | 0.02 | 0.06 | 0.07 | 0.03 | 0.02 | 0.020 | 0.02 | 0.02 | 0.07 | 0.02 | 0.03
ETPV041_012 | 30.100 | <0.012 | 15.070 |  | 0.220 | <0.015 | <0.014 | <0.021 | <0.07 | <0.08 | 0.04 | 0.110 | 0.050 | <0.021 | <0.024 | <0.08 | 0.7 | 0.070 |  | 53.45 | 99.81 | 3.926695894 | 0.00059686 | 2.046442866 | 0.073304106 | 1.97313876 |  | 0.009622057 | 0.001489458 | 0.000831864 | 0.000927617 | 0.001891717 | 0.001460146 | 0.006374815 | 0.010307514 | 0.005915253 | 0.000966382 | 0.000961604 | 0.010353307 | 0.007999726 |  | 1.989646693 | 0.019 | 0.012 | 0.021 |  | 0.020 | 0.015 | 0.014 | 0.021 | 0.07 | 0.08 | 0.03 | 0.021 | 0.020 | 0.021 | 0.024 | 0.08 | 0.019 |  | 0.310 | 0.01 | 0.150 |  | 0.02 | 0.01 | 0.01 | 0.02 | 0.06 | 0.07 | 0.03 | 0.02 | 0.02 | 0.02 | 0.02 | 0.07 | 0.020
ETPV041_013 | 29.040 | <0.014 | 15.400 |  | 0.170 | 0.050 | 0.040 | <0.021 | <0.07 | 0.25 | 0.07 | 0.890 | 0.020 | <0.020 | <0.024 | 0.11 | 0.73 | 0.130 | <0.03 | 53.02 | 99.92 | 3.837691918 | 0.000695317 | 2.118457792 | 0.162308082 | 1.95614971 |  | 0.007531941 | 0.007635789 | 0.003704109 | 0.000935292 | 0.001968637 | 0.006756529 | 0.011301039 | 0.084481961 | 0.002396879 | 0.000932557 | 0.001002884 | 0.021487758 | 0.015049883 | 0.002123263 | 1.976388979 | 0.020 | 0.014 | 0.021 |  | 0.022 | 0.015 | 0.014 | 0.021 | 0.07 | 0.08 | 0.03 | 0.022 | 0.020 | 0.020 | 0.024 | 0.08 | 0.017 | 0.03 | 0.300 | 0.01 | 0.150 |  | 0.02 | 0.01 | 0.01 | 0.02 | 0.06 | 0.08 | 0.04 | 0.050 | 0.02 | 0.02 | 0.02 | 0.07 | 0.020 | 0.03
ETPV041_014 | 29.060 | <0.013 | 15.190 |  | 0.250 | 0.040 | <0.015 | <0.023 | <0.07 | 0.10 | 0.09 | 0.450 | 0.050 | <0.021 | <0.024 | 0.10 | 0.83 | 0.140 | <0.03 | 53.62 | 99.92 | 3.857500611 | 0.000637692 | 2.098909758 | 0.142499389 | 1.956410369 |  | 0.011125893 | 0.006135935 | 0.000882728 | 0.001014454 | 0.001869577 | 0.002714692 | 0.014594854 | 0.04290653 | 0.006018981 | 0.000969347 | 0.000990852 | 0.019621641 | 0.016280011 | 0.002317319 | 1.97806104 | 0.019 | 0.013 | 0.021 |  | 0.020 | 0.015 | 0.015 | 0.023 | 0.07 | 0.09 | 0.03 | 0.021 | 0.020 | 0.021 | 0.024 | 0.08 | 0.017 | 0.03 | 0.300 | 0.01 | 0.150 |  | 0.02 | 0.01 | 0.01 | 0.02 | 0.06 | 0.08 | 0.04 | 0.030 | 0.02 | 0.02 | 0.02 | 0.07 | 0.020 | 0.03
ETPV041_015 | 29.740 | <0.011 | 14.860 |  | 0.060 | 0.020 | 0.020 | <0.021 | <0.07 | <0.08 | <0.03 | <0.022 | <0.020 | <0.021 | <0.024 | <0.08 | 0.89 | 0.060 | <0.04 | 54.24 | 99.89 | 3.938469216 | 0.000555405 | 2.048476092 | 0.061530784 | 1.986945309 |  | 0.002663926 | 0.003060743 | 0.001855952 | 0.00093286 | 0.001870692 | 0.001450565 | 0.00354386 | 0.001347897 | 0.001553444 | 0.000976363 | 0.000972044 | 0.010306467 | 0.006960718 | 0.00253691 | 1.987156623 | 0.019 | 0.011 | 0.021 |  | 0.021 | 0.014 | 0.014 | 0.021 | 0.07 | 0.08 | 0.03 | 0.022 | 0.020 | 0.021 | 0.024 | 0.08 | 0.018 | 0.04 | 0.310 | 0.01 | 0.150 |  | 0.02 | 0.01 | 0.01 | 0.02 | 0.06 | 0.07 | 0.03 | 0.02 | 0.02 | 0.02 | 0.02 | 0.07 | 0.020 | 0.03
ETPV041_016 | 29.910 | <0.012 | 14.980 |  | 0.270 | 0.020 | <0.014 | <0.025 | <0.07 | <0.08 | 0.06 | 0.090 | <0.020 | <0.020 | <0.024 | 0.08 | 0.76 | 0.070 | <0.03 | 53.65 | 99.89 | 3.926798429 | 0.000575639 | 2.047196866 | 0.073201571 | 1.973995295 |  | 0.011884213 | 0.003034328 | 0.00083717 | 0.00107749 | 0.001794371 | 0.001446772 | 0.009623217 | 0.008487215 | 0.001570993 | 0.000940282 | 0.000996321 | 0.015525197 | 0.008050753 | 0.002271628 | 1.982203176 | 0.019 | 0.012 | 0.021 |  | 0.020 | 0.014 | 0.014 | 0.025 | 0.07 | 0.08 | 0.03 | 0.019 | 0.020 | 0.020 | 0.024 | 0.08 | 0.017 | 0.03 | 0.310 | 0.01 | 0.150 |  | 0.02 | 0.01 | 0.01 | 0.02 | 0.05 | 0.07 | 0.04 | 0.020 | 0.02 | 0.02 | 0.02 | 0.07 | 0.020 | 0.03
ETPV041_017 | 30.300 | <0.011 | 15.030 |  | 0.130 | 0.030 | 0.030 | <0.023 | <0.07 | <0.08 | 0.05 | 0.040 | 0.030 | <0.021 | <0.024 | 0.08 | 0.67 | 0.120 | <0.03 | 53.41 | 99.92 | 3.932990798 | 0.000544381 | 2.030789371 | 0.067009202 | 1.963780169 |  | 0.005657286 | 0.004499994 | 0.002728675 | 0.000974727 | 0.001836269 | 0.001451108 | 0.007928612 | 0.003729416 | 0.003531377 | 0.000938757 | 0.000956788 | 0.015349535 | 0.013645135 | 0.002272662 | 1.982377803 | 0.019 | 0.011 | 0.021 |  | 0.020 | 0.015 | 0.014 | 0.023 | 0.07 | 0.08 | 0.03 | 0.018 | 0.019 | 0.021 | 0.024 | 0.08 | 0.017 | 0.03 | 0.320 | 0.01 | 0.150 |  | 0.02 | 0.01 | 0.01 | 0.02 | 0.06 | 0.07 | 0.03 | 0.020 | 0.020 | 0.02 | 0.02 | 0.07 | 0.020 | 0.03
ETPV041_018 | 29.870 | <0.011 | 14.900 |  | 0.130 | 0.030 | 0.020 | <0.022 | <0.06 | <0.09 | 0.05 | <0.022 | <0.019 | <0.020 | <0.024 | <0.08 | 0.81 | 0.100 | <0.04 | 53.91 | 99.82 | 3.932492788 | 0.000552148 | 2.041947537 | 0.067507212 | 1.974440325 |  | 0.005738 | 0.004564197 | 0.001845071 | 0.000949263 | 0.001544284 | 0.001501563 | 0.008041731 | 0.001358435 | 0.001490012 | 0.000942906 | 0.000986818 | 0.01067612 | 0.011533178 | 0.002427121 | 1.986896759 | 0.019 | 0.011 | 0.021 |  | 0.021 | 0.014 | 0.015 | 0.022 | 0.06 | 0.09 | 0.03 | 0.022 | 0.019 | 0.020 | 0.024 | 0.08 | 0.017 | 0.04 | 0.310 | 0.01 | 0.150 |  | 0.02 | 0.01 | 0.01 | 0.02 | 0.05 | 0.07 | 0.03 | 0.02 | 0.020 | 0.02 | 0.02 | 0.07 | 0.020 | 0.03
ETPV041_019 | 29.920 | <0.011 | 15.130 |  | 0.100 | 0.030 | 0.040 | <0.022 | <0.07 | <0.09 | 0.060 | <0.021 | <0.019 | <0.020 | <0.024 | <0.08 | 0.76 | 0.070 | <0.04 | 53.73 | 99.84 | 3.920943 | 0.000549607 | 2.063922886 | 0.079057 | 1.984865886 |  | 0.004393528 | 0.004543187 | 0.003673155 | 0.00097102 | 0.001780175 | 0.001520781 | 0.009605656 | 0.00127876 | 0.001483153 | 0.000924764 | 0.000990427 | 0.01046329 | 0.008036062 | 0.002368709 | 1.987168001 | 0.020 | 0.011 | 0.021 |  | 0.020 | 0.015 | 0.014 | 0.022 | 0.07 | 0.09 | 0.029 | 0.021 | 0.019 | 0.020 | 0.024 | 0.08 | 0.018 | 0.04 | 0.310 | 0.01 | 0.150 |  | 0.02 | 0.01 | 0.01 | 0.02 | 0.05 | 0.07 | 0.030 | 0.02 | 0.020 | 0.02 | 0.02 | 0.07 | 0.020 | 0.03
ETPV041_020 | 30.180 | <0.009 | 15.340 |  | 0.070 | 0.040 | <0.014 | <0.022 | <0.07 | <0.08 | <0.04 | 0.250 | <0.020 | <0.020 | <0.024 | 0.19 | 0.62 | 0.030 | <0.03 | 53.1 | 99.82 | 3.913984338 | 0.000459847 | 2.070860321 | 0.086015662 | 1.984844659 |  | 0.003043563 | 0.005994738 | 0.00083288 | 0.000935091 | 0.001799535 | 0.001413635 | 0.003851516 | 0.023288437 | 0.001528923 | 0.000928829 | 0.000955951 | 0.036423224 | 0.003408297 | 0.002203888 | 1.961372889 | 0.020 | 0.009 | 0.021 |  | 0.021 | 0.014 | 0.014 | 0.022 | 0.07 | 0.08 | 0.04 | 0.020 | 0.020 | 0.020 | 0.024 | 0.08 | 0.017 | 0.03 | 0.310 | 0.010 | 0.150 |  | 0.02 | 0.01 | 0.01 | 0.02 | 0.06 | 0.07 | 0.03 | 0.030 | 0.02 | 0.02 | 0.02 | 0.07 | 0.020 | 0.03
ETPV041_021 | 29.770 | <0.011 | 15.120 |  | 0.140 | 0.020 | 0.040 | <0.021 | <0.06 | <0.08 | 0.08 | 0.090 | <0.019 | <0.021 | <0.024 | <0.08 | 0.77 | 0.110 | <0.04 | 53.7 | 99.84 | 3.908858716 | 0.000525643 | 2.066562427 | 0.091141284 | 1.975421143 |  | 0.006162879 | 0.00303467 | 0.003680285 | 0.000920551 | 0.001775424 | 0.001459153 | 0.012832403 | 0.008488171 | 0.001501512 | 0.000954217 | 0.000967847 | 0.010407906 | 0.012652609 | 0.002596438 | 1.986995655 | 0.019 | 0.011 | 0.021 |  | 0.021 | 0.015 | 0.014 | 0.021 | 0.06 | 0.08 | 0.03 | 0.020 | 0.019 | 0.021 | 0.024 | 0.08 | 0.015 | 0.04 | 0.310 | 0.01 | 0.150 |  | 0.02 | 0.01 | 0.01 | 0.02 | 0.05 | 0.07 | 0.04 | 0.02 | 0.020 | 0.02 | 0.02 | 0.07 | 0.020 | 0.03
ETPV041_022 | 29.250 | <0.011 | 14.730 |  | 0.040 | 0.030 | 0.050 | <0.022 | <0.07 | <0.08 | 0.06 | <0.020 | <0.019 | <0.021 | <0.025 | <0.08 | 1.02 | 0.060 | <0.04 | 54.63 | 99.87 | 3.927277106 | 0.000547747 | 2.058704537 | 0.072722894 | 1.985981643 |  | 0.001800571 | 0.00465476 | 0.004704202 | 0.000959176 | 0.001851867 | 0.001497446 | 0.009841556 | 0.001278821 | 0.001527492 | 0.000971043 | 0.001043982 | 0.010823455 | 0.007057213 | 0.002924702 | 1.986251842 | 0.019 | 0.011 | 0.021 |  | 0.020 | 0.015 | 0.014 | 0.022 | 0.07 | 0.08 | 0.03 | 0.020 | 0.019 | 0.021 | 0.025 | 0.08 | 0.017 | 0.04 | 0.310 | 0.01 | 0.150 |  | 0.02 | 0.01 | 0.01 | 0.02 | 0.05 | 0.07 | 0.03 | 0.02 | 0.020 | 0.02 | 0.02 | 0.07 | 0.020 | 0.03
ETPV041_023 | 29.460 | <0.011 | 14.800 |  | 0.060 | <0.015 | 0.020 | <0.020 | <0.06 | <0.09 | 0.040 | <0.020 | <0.020 | <0.021 | <0.024 | <0.08 | 0.95 | 0.070 | <0.04 | 54.4 | 99.8 | 3.931139933 | 0.000574903 | 2.055763142 | 0.068860067 | 1.986903075 |  | 0.002684241 | 0.001523537 | 0.001870105 | 0.000904503 | 0.001798772 | 0.00150952 | 0.006520676 | 0.001258493 | 0.001533827 | 0.00096507 | 0.001000207 | 0.010513272 | 0.008182765 | 0.002631844 | 1.986854884 | 0.019 | 0.011 | 0.020 |  | 0.022 | 0.015 | 0.014 | 0.020 | 0.06 | 0.09 | 0.029 | 0.020 | 0.020 | 0.021 | 0.024 | 0.08 | 0.015 | 0.04 | 0.310 | 0.01 | 0.150 |  | 0.02 | 0.01 | 0.01 | 0.02 | 0.05 | 0.07 | 0.030 | 0.02 | 0.02 | 0.02 | 0.02 | 0.07 | 0.020 | 0.03
ETPV041_024 | 30.090 | <0.010 | 15.030 |  | 0.080 | 0.020 | 0.030 | <0.022 | <0.07 | <0.09 | 0.07 | 0.040 | <0.020 | <0.020 | <0.023 | 0.09 | 0.73 | 0.050 | <0.03 | 53.56 | 99.79 | 3.936340365 | 0.00049877 | 2.046703988 | 0.063659635 | 1.983044353 |  | 0.003508689 | 0.003023506 | 0.002750059 | 0.000938898 | 0.00202237 | 0.001587686 | 0.011187044 | 0.003758642 | 0.001534544 | 0.000936928 | 0.00095208 | 0.017403552 | 0.005730028 | 0.002243315 | 1.980353132 | 0.019 | 0.010 | 0.021 |  | 0.021 | 0.016 | 0.014 | 0.022 | 0.07 | 0.09 | 0.03 | 0.021 | 0.020 | 0.020 | 0.023 | 0.08 | 0.016 | 0.03 | 0.310 | 0.01 | 0.150 |  | 0.02 | 0.01 | 0.01 | 0.02 | 0.06 | 0.07 | 0.03 | 0.02 | 0.02 | 0.02 | 0.02 | 0.07 | 0.020 | 0.03
ETPV041_025 | 30.230 | <0.011 | 15.380 |  | 0.100 | <0.015 | 0.020 | <0.023 | <0.06 | <0.08 | 0.05 | <0.021 | <0.020 | <0.020 | <0.024 | <0.08 | 0.63 | 0.070 | <0.04 | 53.29 | 99.77 | 3.916461501 | 0.000518651 | 2.074138005 | 0.083538499 | 1.990599506 |  | 0.004343504 | 0.001488918 | 0.001815666 | 0.000990097 | 0.001554764 | 0.001453522 | 0.007913572 | 0.0012642 | 0.00150445 | 0.000923331 | 0.00097915 | 0.010244572 | 0.007944563 | 0.002688663 | 1.987066764 | 0.019 | 0.011 | 0.020 |  | 0.020 | 0.015 | 0.014 | 0.023 | 0.06 | 0.08 | 0.03 | 0.021 | 0.020 | 0.020 | 0.024 | 0.08 | 0.017 | 0.04 | 0.310 | 0.01 | 0.150 |  | 0.02 | 0.01 | 0.01 | 0.02 | 0.05 | 0.07 | 0.03 | 0.02 | 0.02 | 0.02 | 0.02 | 0.07 | 0.020 | 0.03
ETPV041_026 | 29.610 | <0.011 | 15.470 |  | 0.120 | 0.030 | <0.014 | <0.022 | <0.07 | <0.08 | 0.04 | 0.030 | <0.020 | <0.020 | <0.023 | 0.15 | 0.76 | 0.060 | 0.030 | 53.65 | 99.95 | 3.883054396 | 0.000554994 | 2.11179122 | 0.116945604 | 1.994845617 |  | 0.005275951 | 0.00454639 | 0.000830259 | 0.000941202 | 0.001838808 | 0.001392853 | 0.006408286 | 0.0028259 | 0.001561501 | 0.000925416 | 0.00094626 | 0.029077111 | 0.00689291 | 0.003116869 | 1.967806019 | 0.020 | 0.011 | 0.021 |  | 0.020 | 0.014 | 0.014 | 0.022 | 0.07 | 0.08 | 0.03 | 0.019 | 0.020 | 0.020 | 0.023 | 0.08 | 0.019 | 0.029 | 0.310 | 0.01 | 0.150 |  | 0.02 | 0.01 | 0.01 | 0.02 | 0.06 | 0.07 | 0.03 | 0.020 | 0.02 | 0.02 | 0.02 | 0.07 | 0.020 | 0.030
ETPV041_027 | 30.360 | <0.011 | 15.250 |  | 0.080 | 0.020 | 0.070 | <0.022 | <0.07 | <0.08 | 0.05 | 0.030 | 0.020 | <0.020 | <0.022 | 0.11 | 0.61 | 0.090 | <0.03 | 53.21 | 99.9 | 3.923591293 | 0.000546934 | 2.051527948 | 0.076408707 | 1.975119241 |  | 0.003466223 | 0.002986912 | 0.00633914 | 0.000940417 | 0.001898267 | 0.001403549 | 0.007894031 | 0.002784862 | 0.002343983 | 0.000925588 | 0.000900362 | 0.021013559 | 0.010189216 | 0.002202854 | 1.976783587 | 0.020 | 0.011 | 0.020 |  | 0.021 | 0.015 | 0.014 | 0.022 | 0.07 | 0.08 | 0.03 | 0.021 | 0.020 | 0.020 | 0.022 | 0.08 | 0.016 | 0.03 | 0.320 | 0.01 | 0.150 |  | 0.02 | 0.01 | 0.020 | 0.02 | 0.06 | 0.07 | 0.03 | 0.02 | 0.02 | 0.02 | 0.02 | 0.07 | 0.020 | 0.03
ETPV041_028 | 30.420 | <0.012 | 15.180 |  | 0.120 | 0.030 | 0.030 | <0.021 | <0.07 | <0.08 | 0.05 | 0.030 | <0.020 | <0.021 | <0.023 | <0.08 | 0.62 | 0.080 | <0.04 | 53.29 | 99.85 | 3.93449801 | 0.000567098 | 2.043748687 | 0.06550199 | 1.978246697 |  | 0.005203503 | 0.00448396 | 0.002718953 | 0.000915385 | 0.00178661 | 0.001402955 | 0.007900362 | 0.002787096 | 0.001509563 | 0.000930871 | 0.000941311 | 0.010239898 | 0.009064344 | 0.002730798 | 1.987029304 | 0.020 | 0.012 | 0.020 |  | 0.019 | 0.015 | 0.014 | 0.021 | 0.07 | 0.08 | 0.03 | 0.019 | 0.020 | 0.021 | 0.023 | 0.08 | 0.017 | 0.04 | 0.320 | 0.01 | 0.150 |  | 0.020 | 0.01 | 0.01 | 0.02 | 0.05 | 0.07 | 0.03 | 0.020 | 0.02 | 0.02 | 0.02 | 0.07 | 0.020 | 0.03
ETPV041_029 | 30.240 | <0.012 | 15.090 |  | 0.200 | 0.020 | 0.020 | <0.021 | <0.07 | <0.08 | 0.05 | <0.022 | <0.021 | <0.020 | <0.024 | <0.08 | 0.67 | 0.090 | <0.04 | 53.42 | 99.8 | 3.932374611 | 0.000580082 | 2.042621673 | 0.067625389 | 1.974996285 |  | 0.008719419 | 0.003005478 | 0.001822441 | 0.000916016 | 0.001807112 | 0.001422645 | 0.007943099 | 0.001341774 | 0.001594382 | 0.000926776 | 0.000974714 | 0.010257807 | 0.01025255 | 0.002450924 | 1.987291269 | 0.020 | 0.012 | 0.021 |  | 0.021 | 0.015 | 0.014 | 0.021 | 0.07 | 0.08 | 0.03 | 0.022 | 0.021 | 0.020 | 0.024 | 0.08 | 0.015 | 0.04 | 0.310 | 0.01 | 0.150 |  | 0.02 | 0.01 | 0.01 | 0.02 | 0.05 | 0.07 | 0.03 | 0.02 | 0.02 | 0.02 | 0.02 | 0.07 | 0.020 | 0.03
ETPV041_030 | 29.820 | <0.012 | 15.190 |  | 0.540 | 0.020 | 0.030 | <0.022 | <0.07 | <0.08 | 0.04 | <0.021 | 0.150 | <0.020 | <0.023 | 0.09 | 0.66 | 0.150 | <0.03 | 53.22 | 99.91 | 3.878589932 | 0.000600042 | 2.056598903 | 0.121410068 | 1.935188834 |  | 0.023547481 | 0.003006122 | 0.002734247 | 0.000937821 | 0.001869827 | 0.001357248 | 0.006355842 | 0.00129348 | 0.017692941 | 0.000931541 | 0.000946606 | 0.017303489 | 0.017091247 | 0.002337584 | 1.980358927 | 0.019 | 0.012 | 0.020 |  | 0.022 | 0.016 | 0.014 | 0.022 | 0.07 | 0.08 | 0.03 | 0.021 | 0.021 | 0.020 | 0.023 | 0.08 | 0.018 | 0.03 | 0.310 | 0.01 | 0.150 |  | 0.030 | 0.01 | 0.01 | 0.02 | 0.06 | 0.07 | 0.03 | 0.02 | 0.02 | 0.02 | 0.02 | 0.07 | 0.020 | 0.03
ETPV041_032 | 30.350 | <0.012 | 15.130 |  | 0.250 | 0.020 | <0.015 | <0.022 | <0.07 | <0.08 | 0.08 | 0.030 | <0.021 | <0.021 | <0.024 | <0.08 | 0.63 | 0.060 | <0.03 | 53.23 | 99.78 | 3.935337252 | 0.000578415 | 2.042150704 | 0.064662748 | 1.977487956 |  | 0.010867953 | 0.002996841 | 0.000856357 | 0.000939234 | 0.001869457 | 0.001375465 | 0.012672436 | 0.00279412 | 0.00156687 | 0.000933217 | 0.000947716 | 0.010228329 | 0.006815391 | 0.002089985 | 1.987681685 | 0.019 | 0.012 | 0.020 |  | 0.020 | 0.015 | 0.015 | 0.022 | 0.07 | 0.08 | 0.03 | 0.021 | 0.021 | 0.021 | 0.024 | 0.08 | 0.018 | 0.03 | 0.320 | 0.01 | 0.150 |  | 0.02 | 0.01 | 0.01 | 0.02 | 0.06 | 0.07 | 0.04 | 0.02 | 0.02 | 0.02 | 0.02 | 0.07 | 0.020 | 0.03
ETPV041_034 | 30.780 | <0.013 | 15.350 |  | 0.170 | 0.030 | <0.014 | <0.023 | <0.07 | <0.07 | <0.03 | 0.070 | 0.030 | <0.020 | <0.023 | <0.08 | 0.48 | 0.080 | <0.03 | 52.75 | 99.74 | 3.933478116 | 0.000623661 | 2.041935887 | 0.066521884 | 1.975414002 |  | 0.007283523 | 0.004430368 | 0.000809071 | 0.000955399 | 0.00184247 | 0.001265575 | 0.003216826 | 0.006425496 | 0.003476738 | 0.000897313 | 0.000902238 | 0.009773711 | 0.008956006 | 0.002296726 | 1.987929563 | 0.019 | 0.013 | 0.021 |  | 0.020 | 0.015 | 0.014 | 0.023 | 0.07 | 0.07 | 0.03 | 0.022 | 0.019 | 0.020 | 0.023 | 0.08 | 0.016 | 0.03 | 0.320 | 0.01 | 0.150 |  | 0.02 | 0.01 | 0.01 | 0.02 | 0.06 | 0.06 | 0.03 | 0.02 | 0.020 | 0.02 | 0.02 | 0.07 | 0.020 | 0.03
ETPV041_035 | 30.410 | <0.011 | 15.090 |  | 0.160 | <0.015 | <0.014 | <0.021 | <0.06 | <0.08 | 0.04 | <0.021 | <0.021 | <0.020 | <0.023 | 0.09 | 0.64 | 0.070 | <0.04 | 53.35 | 99.85 | 3.942056218 | 0.000523893 | 2.036203747 | 0.057943782 | 1.978259966 |  | 0.006953618 | 0.001489778 | 0.000820701 | 0.000917445 | 0.001682599 | 0.001459531 | 0.006334513 | 0.001283087 | 0.001566449 | 0.000919313 | 0.000931334 | 0.017245422 | 0.00794915 | 0.002456574 | 1.980298004 | 0.019 | 0.011 | 0.020 |  | 0.020 | 0.015 | 0.014 | 0.021 | 0.06 | 0.08 | 0.03 | 0.021 | 0.021 | 0.020 | 0.023 | 0.08 | 0.017 | 0.04 | 0.320 | 0.01 | 0.150 |  | 0.02 | 0.01 | 0.01 | 0.02 | 0.05 | 0.07 | 0.03 | 0.02 | 0.02 | 0.02 | 0.02 | 0.07 | 0.020 | 0.03
ETPV041_036 | 30.460 | 0.007 | 15.010 |  | 0.050 | 0.020 | 0.010 | 0.014 | 0.05 | 0.05 | 0.02 | 0.014 | 0.013 | 0.013 | 0.016 | 0.09 | 0.68 | 0.020 | 0.02 | 53.52 | 100.082765 | 3.958248477 | 0.000564818 | 2.030389906 | 0.041751523 | 1.988638383 |  | 0.00217835 | 0.003003403 | 0.000893745 | 0.000936973 | 0.001933114 | 0.001433754 | 0.003312367 | 0.00129231 | 0.001570301 | 0.000935261 | 0.000990208 | 0.017287835 | 0.002276771 | 0.002449232 | 1.980262934 | 0.019 | 0.011 | 0.020 |  | 0.021 | 0.014 | 0.015 | 0.022 | 0.07 | 0.08 | 0.03 | 0.021 | 0.021 | 0.021 | 0.025 | 0.08 | 0.016 | 0.04 | 0.320 | 0.01 | 0.150 |  | 0.02 | 0.01 | 0.01 | 0.02 | 0.06 | 0.07 | 0.03 | 0.02 | 0.02 | 0.02 | 0.02 | 0.07 | 0.01 | 0.03
ETPV041_037 | 29.720 | 0.008 | 14.880 |  | 0.050 | 0.020 | 0.009 | 0.014 | 0.05 | 0.06 | 0.04 | 0.013 | 0.012 | 0.013 | 0.016 | 0.09 | 0.88 | 0.020 | 0.03 | 54.18 | 100.09359 | 3.939948148 | 0.000596422 | 2.053384274 | 0.060051852 | 1.993332423 |  | 0.002222267 | 0.003063953 | 0.000833268 | 0.000951458 | 0.001955515 | 0.001527863 | 0.006478113 | 0.001281226 | 0.001492557 | 0.000954116 | 0.000985432 | 0.017636368 | 0.002322672 | 0.002710241 | 1.979653392 | 0.019 | 0.012 | 0.021 |  | 0.020 | 0.015 | 0.014 | 0.022 | 0.07 | 0.09 | 0.03 | 0.021 | 0.019 | 0.021 | 0.024 | 0.08 | 0.018 | 0.04 | 0.310 | 0.01 | 0.150 |  | 0.02 | 0.01 | 0.01 | 0.02 | 0.06 | 0.07 | 0.03 | 0.02 | 0.020 | 0.02 | 0.02 | 0.07 | 0.020 | 0.03
ETPV041_038 | 30.850 | <0.010 | 15.350 |  | 0.090 | <0.015 | 0.020 | <0.023 | <0.06 | <0.08 | 0.070 | <0.022 | <0.020 | <0.021 | <0.023 | 0.12 | 0.49 | 0.050 | <0.03 | 52.83 | 99.87 | 3.941271073 | 0.000506576 | 2.041338923 | 0.058728927 | 1.982609996 |  | 0.003854856 | 0.00141066 | 0.001790447 | 0.00096361 | 0.001621006 | 0.001404462 | 0.010925115 | 0.001318218 | 0.001521207 | 0.000919477 | 0.000929789 | 0.02266143 | 0.005595867 | 0.002223686 | 1.975114884 | 0.020 | 0.010 | 0.022 |  | 0.020 | 0.015 | 0.014 | 0.023 | 0.06 | 0.08 | 0.028 | 0.022 | 0.020 | 0.021 | 0.023 | 0.08 | 0.015 | 0.03 | 0.320 | 0.01 | 0.150 |  | 0.02 | 0.01 | 0.01 | 0.02 | 0.05 | 0.07 | 0.030 | 0.02 | 0.02 | 0.02 | 0.02 | 0.07 | 0.020 | 0.03
ETPV041_039 | 29.610 | <0.04 | 14.970 |  | 0.610 | 0.030 | <0.014 | <0.021 | <0.07 | 0.08 | 0.060 | 0.180 | 0.050 | <0.021 | <0.023 | <0.08 | 0.72 | 0.220 | <0.04 | 53.32 | 99.85 | 3.883449291 | 0.002165197 | 2.043744639 | 0.116550709 | 1.92719393 |  | 0.026822147 | 0.004546853 | 0.000848264 | 0.000893362 | 0.001819867 | 0.002145751 | 0.009613407 | 0.016957125 | 0.005946916 | 0.000957741 | 0.000950435 | 0.010156699 | 0.025276573 | 0.002438159 | 1.987405142 | 0.019 | 0.04 | 0.021 |  | 0.020 | 0.015 | 0.014 | 0.021 | 0.07 | 0.08 | 0.029 | 0.021 | 0.020 | 0.021 | 0.023 | 0.08 | 0.017 | 0.04 | 0.310 | 0.04 | 0.150 |  | 0.030 | 0.01 | 0.01 | 0.02 | 0.05 | 0.07 | 0.030 | 0.030 | 0.02 | 0.02 | 0.02 | 0.07 | 0.030 | 0.03
ETPV041_040 | 30.980 | <0.011 | 15.340 |  | 0.090 | 0.020 | <0.014 | <0.022 | <0.06 | <0.08 | 0.06 | <0.020 | <0.020 | <0.020 | <0.023 | 0.10 | 0.46 | 0.050 | <0.04 | 52.73 | 99.83 | 3.947379513 | 0.000553812 | 2.034597133 | 0.052620487 | 1.981976646 |  | 0.003844629 | 0.002944882 | 0.000789278 | 0.000918716 | 0.001616706 | 0.001397349 | 0.009339542 | 0.001201691 | 0.001524682 | 0.000912564 | 0.000919396 | 0.018834427 | 0.005581022 | 0.002545862 | 1.978619711 | 0.019 | 0.011 | 0.021 |  | 0.020 | 0.015 | 0.014 | 0.022 | 0.06 | 0.08 | 0.03 | 0.020 | 0.020 | 0.020 | 0.023 | 0.08 | 0.016 | 0.04 | 0.320 | 0.01 | 0.150 |  | 0.02 | 0.01 | 0.01 | 0.02 | 0.05 | 0.07 | 0.03 | 0.02 | 0.02 | 0.02 | 0.02 | 0.07 | 0.020 | 0.03
ETPV041_041 | 31.290 | <0.011 | 15.470 |  | 0.160 | 0.030 | 0.020 | <0.022 | <0.06 | <0.08 | 0.05 | 0.040 | <0.020 | <0.020 | <0.024 | <0.08 | 0.34 | 0.080 | <0.04 | 52.35 | 99.83 | 3.944683732 | 0.000519112 | 2.030123876 | 0.055316268 | 1.974807608 |  | 0.006762559 | 0.004370572 | 0.001766798 | 0.000908993 | 0.001631114 | 0.001384236 | 0.007700581 | 0.003622156 | 0.001486252 | 0.000889628 | 0.000937113 | 0.009520669 | 0.008835129 | 0.002577346 | 1.987901985 | 0.019 | 0.011 | 0.020 |  | 0.022 | 0.015 | 0.014 | 0.022 | 0.06 | 0.08 | 0.03 | 0.019 | 0.020 | 0.020 | 0.024 | 0.08 | 0.016 | 0.04 | 0.320 | 0.01 | 0.150 |  | 0.02 | 0.01 | 0.01 | 0.02 | 0.05 | 0.07 | 0.03 | 0.020 | 0.02 | 0.02 | 0.02 | 0.07 | 0.020 | 0.03
ETPV041_042 | 31.370 | <0.011 | 15.530 |  | 0.180 | 0.030 | <0.015 | <0.021 | <0.06 | <0.08 | 0.07 | 0.020 | <0.021 | <0.020 | <0.024 | 0.09 | 0.31 | 0.070 | <0.04 | 52.19 | 99.86 | 3.942753014 | 0.00053191 | 2.031805392 | 0.057246986 | 1.974558406 |  | 0.007584763 | 0.004357292 | 0.000852972 | 0.000872822 | 0.001652344 | 0.001418457 | 0.010748057 | 0.001805575 | 0.00151878 | 0.000900162 | 0.000922538 | 0.016720625 | 0.007707249 | 0.002724851 | 1.980554524 | 0.019 | 0.011 | 0.020 |  | 0.021 | 0.014 | 0.015 | 0.021 | 0.06 | 0.08 | 0.03 | 0.020 | 0.021 | 0.020 | 0.024 | 0.08 | 0.018 | 0.04 | 0.320 | 0.01 | 0.150 |  | 0.02 | 0.01 | 0.01 | 0.02 | 0.05 | 0.07 | 0.03 | 0.02 | 0.02 | 0.02 | 0.02 | 0.07 | 0.020 | 0.03
ETPV041_043 | 29.780 | <0.014 | 15.230 |  | 0.270 | 0.040 | 0.020 | <0.022 | <0.07 | <0.08 | 0.10 | 0.250 | 0.040 | <0.021 | <0.023 | 0.11 | 0.68 | 0.120 | <0.04 | 53.2 | 99.84 | 3.888338459 | 0.000672053 | 2.069973902 | 0.111661541 | 1.958312361 |  | 0.011819187 | 0.006035451 | 0.001829868 | 0.000941441 | 0.0019913 | 0.0014215 | 0.015950938 | 0.023446599 | 0.004736329 | 0.000948889 | 0.000925894 | 0.021230342 | 0.013725775 | 0.002776931 | 1.975992727 | 0.019 | 0.014 | 0.021 |  | 0.021 | 0.015 | 0.015 | 0.022 | 0.07 | 0.08 | 0.03 | 0.023 | 0.020 | 0.021 | 0.023 | 0.08 | 0.016 | 0.04 | 0.310 | 0.01 | 0.150 |  | 0.02 | 0.01 | 0.01 | 0.02 | 0.06 | 0.07 | 0.04 | 0.030 | 0.02 | 0.02 | 0.02 | 0.07 | 0.020 | 0.03
ETPV041_044 | 30.690 | <0.011 | 15.300 |  | 0.150 | 0.030 | <0.014 | <0.022 | <0.06 | <0.08 | 0.050 | <0.022 | <0.020 | <0.020 | <0.024 | <0.08 | 0.53 | 0.060 | <0.03 | 52.98 | 99.79 | 3.938443505 | 0.000543101 | 2.043829963 | 0.061556495 | 1.982273467 |  | 0.006453621 | 0.004448969 | 0.000835848 | 0.000946618 | 0.001735236 | 0.001415889 | 0.00783871 | 0.001306165 | 0.001520476 | 0.000914596 | 0.000949931 | 0.01029562 | 0.006745207 | 0.002279935 | 1.987424445 | 0.019 | 0.011 | 0.020 |  | 0.021 | 0.014 | 0.014 | 0.022 | 0.06 | 0.08 | 0.029 | 0.022 | 0.020 | 0.020 | 0.024 | 0.08 | 0.018 | 0.03 | 0.320 | 0.01 | 0.150 |  | 0.02 | 0.01 | 0.01 | 0.02 | 0.06 | 0.07 | 0.030 | 0.02 | 0.02 | 0.02 | 0.02 | 0.07 | 0.020 | 0.03
ETPV041_045 | 31.050 | <0.012 | 15.250 |  | 0.050 | 0.030 | <0.014 | <0.021 | <0.06 | <0.08 | <0.03 | <0.021 | <0.021 | <0.021 | <0.023 | 0.08 | 0.48 | 0.030 | <0.04 | 52.85 | 99.82 | 3.96085007 | 0.000559313 | 2.024987011 | 0.03914993 | 1.985837081 |  | 0.002138362 | 0.004422404 | 0.000801806 | 0.000907057 | 0.001682351 | 0.001397261 | 0.003413634 | 0.001256675 | 0.001548995 | 0.000918092 | 0.000928389 | 0.015084875 | 0.003352466 | 0.002338581 | 1.982576544 | 0.019 | 0.012 | 0.021 |  | 0.021 | 0.014 | 0.014 | 0.021 | 0.06 | 0.08 | 0.03 | 0.021 | 0.021 | 0.021 | 0.023 | 0.08 | 0.015 | 0.04 | 0.320 | 0.01 | 0.150 |  | 0.02 | 0.01 | 0.01 | 0.02 | 0.06 | 0.07 | 0.03 | 0.02 | 0.02 | 0.02 | 0.02 | 0.07 | 0.01 | 0.03
ETPV041_046 | 30.120 | 0.008 | 15.090 |  | 0.060 | 0.020 | 0.009 | 0.014 | 0.04 | 0.05 | 0.04 | 0.080 | 0.013 | 0.013 | 0.016 | 0.05 | 0.73 | 0.013 | 0.02 | 53.66 | 100.05402 | 3.940273959 | 0.000608501 | 2.05487917 | 0.059726041 | 1.995153129 |  | 0.002631523 | 0.003023513 | 0.000869937 | 0.00091282 | 0.001730738 | 0.001345972 | 0.006392611 | 0.007517301 | 0.001588527 | 0.00093693 | 0.001004976 | 0.010331932 | 0.001474913 | 0.002317424 | 1.987350643 | 0.019 | 0.012 | 0.020 |  | 0.020 | 0.015 | 0.015 | 0.021 | 0.06 | 0.08 | 0.03 | 0.021 | 0.021 | 0.020 | 0.025 | 0.08 | 0.020 | 0.03 | 0.310 | 0.01 | 0.150 |  | 0.02 | 0.01 | 0.01 | 0.02 | 0.05 | 0.07 | 0.03 | 0.02 | 0.02 | 0.02 | 0.02 | 0.07 | 0.02 | 0.03
ETPV041_047 | 30.850 | 0.007 | 15.380 |  | 0.040 | 0.030 | 0.009 | 0.014 | 0.04 | 0.06 | 0.07 | 0.040 | 0.013 | 0.013 | 0.016 | 0.05 | 0.51 | 0.011 | 0.02 | 52.93 | 100.110715 | 3.945883511 | 0.000560812 | 2.047722142 | 0.054116489 | 1.993605653 |  | 0.001715274 | 0.004434256 | 0.000815607 | 0.000896738 | 0.00178546 | 0.001465615 | 0.010937901 | 0.003674934 | 0.001530527 | 0.0008981 | 0.000954745 | 0.010187835 | 0.00127455 | 0.002410715 | 1.98740145 | 0.019 | 0.012 | 0.021 |  | 0.020 | 0.015 | 0.014 | 0.021 | 0.07 | 0.09 | 0.03 | 0.022 | 0.020 | 0.020 | 0.024 | 0.08 | 0.018 | 0.04 | 0.320 | 0.01 | 0.150 |  | 0.02 | 0.01 | 0.01 | 0.02 | 0.06 | 0.07 | 0.03 | 0.02 | 0.02 | 0.02 | 0.02 | 0.07 | 0.020 | 0.03
ETPV041_048 | 31.220 | 0.008 | 15.520 |  | 0.060 | 0.030 | 0.020 | 0.014 | 0.04 | 0.06 | 0.04 | 0.014 | 0.013 | 0.014 | 0.016 | 0.05 | 0.38 | 0.010 | 0.02 | 52.49 | 100.02026 | 3.949831786 | 0.000612604 | 2.04391588 | 0.050168214 | 1.993747666 |  | 0.002544963 | 0.004386088 | 0.001773071 | 0.000920628 | 0.001681716 | 0.001444649 | 0.006182335 | 0.001293611 | 0.001498986 | 0.000932762 | 0.000971919 | 0.009882676 | 0.001131032 | 0.002045743 | 1.988071582 | 0.020 | 0.013 | 0.021 |  | 0.021 | 0.015 | 0.014 | 0.022 | 0.06 | 0.09 | 0.03 | 0.022 | 0.020 | 0.021 | 0.025 | 0.08 | 0.016 | 0.03 | 0.320 | 0.01 | 0.150 |  | 0.02 | 0.01 | 0.01 | 0.02 | 0.05 | 0.07 | 0.03 | 0.02 | 0.02 | 0.02 | 0.02 | 0.07 | 0.01 | 0.03
ETPV041_049 | 30.530 | <0.011 | 15.320 |  | 0.120 | 0.020 | <0.014 | <0.022 | <0.06 | <0.09 | 0.07 | <0.021 | <0.020 | <0.020 | <0.024 | <0.08 | 0.59 | 0.030 | <0.03 | 53.18 | 99.86 | 3.935611494 | 0.000555385 | 2.055747546 | 0.064388506 | 1.99135904 |  | 0.005186222 | 0.002979379 | 0.000833753 | 0.000942328 | 0.001571185 | 0.001458272 | 0.011023774 | 0.001275954 | 0.001496951 | 0.000918728 | 0.000958232 | 0.009933403 | 0.00338784 | 0.002243767 | 1.98782283 | 0.020 | 0.011 | 0.022 |  | 0.022 | 0.016 | 0.014 | 0.022 | 0.06 | 0.09 | 0.03 | 0.021 | 0.020 | 0.020 | 0.024 | 0.08 | 0.018 | 0.03 | 0.320 | 0.01 | 0.150 |  | 0.02 | 0.01 | 0.01 | 0.02 | 0.05 | 0.07 | 0.03 | 0.02 | 0.02 | 0.02 | 0.02 | 0.07 | 0.020 | 0.03
ETPV041_050 | 30.260 | <0.011 | 15.270 |  | 0.130 | 0.020 | <0.014 | <0.021 | <0.06 | <0.08 | 0.070 | 0.060 | <0.020 | <0.020 | <0.023 | 0.11 | 0.63 | 0.070 | <0.04 | 53.26 | 99.88 | 3.92135731 | 0.000533607 | 2.059833557 | 0.07864269 | 1.981190867 |  | 0.005648008 | 0.002995076 | 0.000844048 | 0.000895623 | 0.00170636 | 0.001417721 | 0.011081853 | 0.005584949 | 0.00155067 | 0.000900821 | 0.000939097 | 0.021070998 | 0.007946608 | 0.002522522 | 1.97640648 | 0.019 | 0.011 | 0.021 |  | 0.020 | 0.015 | 0.014 | 0.021 | 0.06 | 0.08 | 0.029 | 0.022 | 0.020 | 0.020 | 0.023 | 0.08 | 0.015 | 0.04 | 0.310 | 0.01 | 0.150 |  | 0.02 | 0.01 | 0.01 | 0.02 | 0.05 | 0.07 | 0.030 | 0.02 | 0.02 | 0.02 | 0.02 | 0.07 | 0.020 | 0.03
ETPV045_001 | 29.570 | 0.012 | 15.330 |  | 0.090 | 0.030 | 0.030 | 0.02 | 0.05 | 0.05 | 0.18 | 0.100 | 0.03 | 0.013 | 0.015 | 0.05 | 0.79 | 0.011 | 0.02 | 53.75 | 100.151125 | 3.893682471 | 0.000948858 | 2.101246299 | 0.106317529 | 1.994928771 |  | 0.003973161 | 0.004565001 | 0.002768094 | 0.00154884 | 0.001980763 | 0.001417809 | 0.028955333 | 0.009458226 | 0.003601497 | 0.000943072 | 0.000958324 | 0.010171934 | 0.001222155 | 0.002583508 | 1.987244558 | 0.019 | 0.019 | 0.020 |  | 0.021 | 0.015 | 0.015 | 0.04 | 0.07 | 0.08 | 0.03 | 0.022 | 0.05 | 0.020 | 0.023 | 0.08 | 0.016 | 0.04 | 0.310 | 0.020 | 0.150 |  | 0.02 | 0.01 | 0.01 | 0.03 | 0.06 | 0.07 | 0.04 | 0.02 | 0.04 | 0.02 | 0.02 | 0.07 | 0.01 | 0.03
ETPV045_002 | 31.160 | 0.007 | 15.630 |  | 0.040 | 0.030 | 0.040 | 0.014 | 0.04 | 0.05 | 0.10 | 0.060 | 0.02 | 0.013 | 0.015 | 0.06 | 0.37 | 0.010 | 0.02 | 52.47 | 100.156035 | 3.93657454 | 0.000481672 | 2.055443804 | 0.06342546 | 1.992018344 |  | 0.001694203 | 0.004379784 | 0.003541044 | 0.000902514 | 0.001766159 | 0.001412344 | 0.015433623 | 0.005444685 | 0.002293653 | 0.000887068 | 0.000891937 | 0.010693878 | 0.001107826 | 0.002224963 | 1.987081159 | 0.020 | 0.010 | 0.022 |  | 0.021 | 0.014 | 0.014 | 0.022 | 0.07 | 0.08 | 0.03 | 0.021 | 0.03 | 0.020 | 0.023 | 0.09 | 0.015 | 0.03 | 0.320 | 0.01 | 0.150 |  | 0.02 | 0.01 | 0.01 | 0.02 | 0.06 | 0.07 | 0.04 | 0.02 | 0.03 | 0.02 | 0.02 | 0.07 | 0.01 | 0.03
ETPV045_003 | 30.320 | 0.007 | 15.720 |  | 0.070 | 0.040 | 0.060 | 0.015 | 0.04 | 0.06 | 0.23 | 0.200 | 0.010 | 0.013 | 0.016 | 0.05 | 0.5 | 0.011 | 0.02 | 52.71 | 100.09128 | 3.892749266 | 0.000538456 | 2.100899973 | 0.107250734 | 1.993649238 |  | 0.003013074 | 0.005934684 | 0.005397949 | 0.000955585 | 0.001741383 | 0.0014575 | 0.036074633 | 0.018444111 | 0.001173045 | 0.000915017 | 0.000958353 | 0.009486191 | 0.001228192 | 0.002234702 | 1.988279107 | 0.019 | 0.011 | 0.020 |  | 0.021 | 0.015 | 0.014 | 0.022 | 0.07 | 0.09 | 0.03 | 0.021 | 0.016 | 0.020 | 0.024 | 0.08 | 0.017 | 0.03 | 0.320 | 0.01 | 0.150 |  | 0.02 | 0.01 | 0.01 | 0.02 | 0.06 | 0.07 | 0.05 | 0.030 | 0.01 | 0.02 | 0.02 | 0.07 | 0.01 | 0.03
ETPV045_004 | 30.190 | 0.040 | 15.580 |  | 0.100 | 0.030 | 0.080 | 0.014 | 0.04 | 0.05 | 0.16 | 0.080 | 0.015 | 0.013 | 0.015 | 0.05 | 0.57 | 0.010 | 0.02 | 52.95 | 100.013545 | 3.898834659 | 0.003030042 | 2.094424732 | 0.101165341 | 1.993259391 |  | 0.004329684 | 0.004477168 | 0.007239557 | 0.000905416 | 0.001738163 | 0.001340745 | 0.025242859 | 0.007420996 | 0.001750876 | 0.000933995 | 0.000947918 | 0.009281359 | 0.001161872 | 0.002507198 | 1.988211442 | 0.019 | 0.011 | 0.020 |  | 0.020 | 0.015 | 0.014 | 0.021 | 0.06 | 0.08 | 0.03 | 0.021 | 0.023 | 0.021 | 0.024 | 0.07 | 0.016 | 0.04 | 0.310 | 0.01 | 0.150 |  | 0.02 | 0.01 | 0.020 | 0.02 | 0.05 | 0.07 | 0.04 | 0.02 | 0.02 | 0.02 | 0.02 | 0.06 | 0.01 | 0.03
ETPV045_005 | 29.740 | 0.020 | 15.230 |  | 0.120 | 0.030 | 0.050 | 0.014 | 0.04 | 0.05 | 0.08 | 0.090 | 0.010 | 0.014 | 0.015 | 0.05 | 0.78 | 0.010 | 0.03 | 53.76 | 100.13751 | 3.911145442 | 0.001542801 | 2.084915723 | 0.088854558 | 1.996061165 |  | 0.00529089 | 0.004559263 | 0.004607691 | 0.000939498 | 0.001844014 | 0.001470221 | 0.012852862 | 0.008501704 | 0.001201574 | 0.00096959 | 0.000948939 | 0.009817984 | 0.001190665 | 0.002654757 | 1.98752726 | 0.019 | 0.011 | 0.020 |  | 0.021 | 0.015 | 0.014 | 0.022 | 0.07 | 0.08 | 0.03 | 0.021 | 0.016 | 0.021 | 0.023 | 0.08 | 0.016 | 0.04 | 0.310 | 0.01 | 0.150 |  | 0.02 | 0.01 | 0.01 | 0.02 | 0.06 | 0.07 | 0.04 | 0.02 | 0.01 | 0.02 | 0.02 | 0.06 | 0.01 | 0.03
ETPV045_006 | 29.510 | 0.007 | 15.640 |  | 0.260 | 0.070 | 0.060 | 0.015 | 0.04 | 0.06 | 0.28 | 0.180 | 0.016 | 0.013 | 0.016 | 0.05 | 0.68 | 0.011 | 0.02 | 53.18 | 100.11077 | 3.859776054 | 0.000573484 | 2.129390175 | 0.140223946 | 1.989166229 |  | 0.011401204 | 0.010580382 | 0.005499136 | 0.000973498 | 0.001855779 | 0.001483083 | 0.044740185 | 0.016910868 | 0.001873506 | 0.000936761 | 0.000988522 | 0.009701714 | 0.001258662 | 0.00238436 | 1.987913926 | 0.019 | 0.012 | 0.020 |  | 0.021 | 0.014 | 0.014 | 0.022 | 0.07 | 0.09 | 0.03 | 0.022 | 0.024 | 0.020 | 0.024 | 0.08 | 0.017 | 0.04 | 0.310 | 0.01 | 0.150 |  | 0.02 | 0.020 | 0.020 | 0.02 | 0.06 | 0.07 | 0.05 | 0.030 | 0.02 | 0.02 | 0.02 | 0.07 | 0.01 | 0.03
ETPV045_007 | 30.070 | 0.007 | 15.430 |  | 0.080 | 0.020 | 0.030 | 0.014 | 0.05 | 0.05 | 0.130 | 0.060 | 0.014 | 0.013 | 0.015 | 0.05 | 0.66 | 0.011 | 0.02 | 53.33 | 100.05661 | 3.91053305 | 0.000565246 | 2.088786529 | 0.08946695 | 1.999319579 |  | 0.003488004 | 0.003005681 | 0.002733846 | 0.000954968 | 0.001950838 | 0.001393353 | 0.020653456 | 0.005604724 | 0.001671148 | 0.00093597 | 0.000950512 | 0.009871154 | 0.00122925 | 0.002136333 | 1.987992514 | 0.019 | 0.011 | 0.020 |  | 0.020 | 0.015 | 0.014 | 0.022 | 0.07 | 0.08 | 0.029 | 0.022 | 0.022 | 0.021 | 0.024 | 0.08 | 0.017 | 0.03 | 0.310 | 0.01 | 0.150 |  | 0.02 | 0.01 | 0.01 | 0.02 | 0.06 | 0.07 | 0.040 | 0.02 | 0.02 | 0.02 | 0.02 | 0.07 | 0.01 | 0.03
ETPV045_008 | 30.900 | 0.008 | 15.950 |  | 0.230 | 0.100 | 0.040 | 0.015 | 0.04 | 0.05 | 0.18 | 0.180 | 0.013 | 0.013 | 0.016 | 0.05 | 0.29 | 0.010 | 0.02 | 51.95 | 100.05738 | 3.893652223 | 0.000600536 | 2.092112168 | 0.106347777 | 1.98576439 |  | 0.009716525 | 0.014561599 | 0.003531905 | 0.00094624 | 0.001698592 | 0.001319922 | 0.02770882 | 0.016291898 | 0.001433547 | 0.00089805 | 0.000956259 | 0.00875337 | 0.001097791 | 0.002271132 | 1.988975498 | 0.020 | 0.013 | 0.021 |  | 0.020 | 0.015 | 0.014 | 0.023 | 0.06 | 0.08 | 0.03 | 0.021 | 0.019 | 0.020 | 0.024 | 0.07 | 0.015 | 0.04 | 0.320 | 0.01 | 0.150 |  | 0.02 | 0.020 | 0.01 | 0.02 | 0.05 | 0.07 | 0.04 | 0.030 | 0.020 | 0.02 | 0.02 | 0.06 | 0.01 | 0.03
ETPV045_009 | 30.110 | 0.008 | 15.420 |  | 0.100 | 0.040 | 0.040 | 0.013 | 0.05 | 0.06 | 0.13 | 0.130 | 0.012 | 0.013 | 0.015 | 0.05 | 0.64 | 0.010 | 0.02 | 53.29 | 100.14271 | 3.91015759 | 0.000594149 | 2.084459581 | 0.08984241 | 1.994617171 |  | 0.004353795 | 0.0060028 | 0.003639937 | 0.000867309 | 0.00188583 | 0.001472502 | 0.020624038 | 0.012126273 | 0.001400846 | 0.000911841 | 0.00094108 | 0.009108454 | 0.001153553 | 0.002414162 | 1.988477385 | 0.019 | 0.012 | 0.020 |  | 0.020 | 0.014 | 0.014 | 0.020 | 0.07 | 0.09 | 0.03 | 0.019 | 0.018 | 0.020 | 0.023 | 0.07 | 0.016 | 0.04 | 0.310 | 0.01 | 0.150 |  | 0.02 | 0.01 | 0.01 | 0.02 | 0.06 | 0.07 | 0.04 | 0.020 | 0.020 | 0.02 | 0.02 | 0.06 | 0.01 | 0.03
ETPV045_010 | 30.580 | 0.00273 | 15.730 |  | 0.160 | 0.050 | 0.050 | 0.014 | 0.04 | 0.05 | 0.22 | 0.170 | 0.015 | 0.013 | 0.015 | 0.05 | 0.43 | 0.011 | 0.02 | 52.48 | 100.10608 | 3.900085551 | 0.000204228 | 2.088290796 | 0.099914449 | 1.988376347 |  | 0.006841339 | 0.007369144 | 0.004468451 | 0.000915345 | 0.001705917 | 0.001357978 | 0.034277267 | 0.015573494 | 0.001721583 | 0.000917902 | 0.000944063 | 0.009423262 | 0.001190996 | 0.002141065 | 1.988435672 | 0.019 | 0.0042 | 0.020 |  | 0.021 | 0.014 | 0.014 | 0.022 | 0.06 | 0.08 | 0.03 | 0.022 | 0.023 | 0.021 | 0.024 | 0.08 | 0.016 | 0.03 | 0.320 |  | 0.150 |  | 0.02 | 0.01 | 0.01 | 0.02 | 0.05 | 0.07 | 0.05 | 0.030 | 0.02 | 0.02 | 0.02 | 0.06 | 0.01 | 0.03
ETPV045_011 | 30.070 | 0.007 | 15.510 |  | 0.190 | 0.070 | 0.040 | 0.013 | 0.05 | 0.05 | 0.16 | 0.110 | 0.010 | 0.013 | 0.016 | 0.05 | 0.61 | 0.011 | 0.02 | 53.12 | 100.122515 | 3.898097126 | 0.000563449 | 2.092939261 | 0.101902874 | 1.991036387 |  | 0.008257666 | 0.01048643 | 0.003633537 | 0.000883013 | 0.001912224 | 0.001456128 | 0.025338801 | 0.010242652 | 0.001130933 | 0.000914789 | 0.000983776 | 0.00960311 | 0.001210578 | 0.002209647 | 1.988187243 | 0.020 | 0.011 | 0.021 |  | 0.021 | 0.015 | 0.014 | 0.021 | 0.07 | 0.08 | 0.03 | 0.022 | 0.015 | 0.020 | 0.024 | 0.08 | 0.016 | 0.03 | 0.310 | 0.01 | 0.150 |  | 0.02 | 0.020 | 0.01 | 0.02 | 0.06 | 0.07 | 0.04 | 0.02 | 0.01 | 0.02 | 0.02 | 0.06 | 0.01 | 0.03
ETPV045_012 | 30.590 | 0.007 | 15.510 |  | 0.080 | 0.030 | 0.040 | 0.015 | 0.04 | 0.05 | 0.11 | 0.080 | 0.015 | 0.013 | 0.016 | 0.05 | 0.52 | 0.009 | 0.02 | 52.91 | 100.120315 | 3.923522897 | 0.000537922 | 2.070780713 | 0.076477103 | 1.99430361 |  | 0.003440101 | 0.004446603 | 0.003595067 | 0.000997256 | 0.001830516 | 0.001406611 | 0.017235991 | 0.007370334 | 0.00169356 | 0.000923116 | 0.000953415 | 0.010191556 | 0.001037086 | 0.002377798 | 1.987430646 | 0.020 | 0.011 | 0.020 |  | 0.020 | 0.015 | 0.014 | 0.023 | 0.07 | 0.08 | 0.03 | 0.022 | 0.022 | 0.021 | 0.024 | 0.08 | 0.014 | 0.04 | 0.320 | 0.01 | 0.150 |  | 0.02 | 0.01 | 0.01 | 0.02 | 0.06 | 0.07 | 0.04 | 0.02 | 0.02 | 0.02 | 0.02 | 0.07 | 0.01 | 0.03
ETPV045_013 | 30.410 | 0.008 | 15.410 |  | 0.140 | 0.040 | 0.040 | 0.014 | 0.04 | 0.05 | 0.10 | 0.050 | 0.012 | 0.013 | 0.015 | 0.05 | 0.57 | 0.011 | 0.02 | 53.04 | 100.038875 | 3.923110025 | 0.000580399 | 2.069389809 | 0.076889975 | 1.992499835 |  | 0.006055173 | 0.00596327 | 0.003615966 | 0.000930182 | 0.001728269 | 0.001344478 | 0.015760171 | 0.004633237 | 0.001391621 | 0.000923953 | 0.000954945 | 0.009990504 | 0.001278183 | 0.002046164 | 1.987963332 | 0.019 | 0.012 | 0.020 |  | 0.021 | 0.015 | 0.014 | 0.022 | 0.06 | 0.08 | 0.03 | 0.021 | 0.018 | 0.020 | 0.024 | 0.08 | 0.017 | 0.03 | 0.320 | 0.01 | 0.150 |  | 0.02 | 0.020 | 0.01 | 0.02 | 0.06 | 0.07 | 0.04 | 0.02 | 0.020 | 0.02 | 0.02 | 0.07 | 0.01 | 0.03
ETPV045_014 | 28.250 | 0.007 | 15.490 |  | 1.350 | 0.650 | 0.020 | 0.013 | 0.05 | 0.06 | 0.070 | 0.060 | 0.014 | 0.013 | 0.016 | 0.05 | 0.79 | 0.009 | 0.02 | 53.12 | 100.04557 | 3.773336704 | 0.000544905 | 2.153694629 | 0.226663296 | 1.927031333 |  | 0.060454042 | 0.100330012 | 0.001871921 | 0.000909819 | 0.001992537 | 0.00154472 | 0.011422259 | 0.005756504 | 0.00166129 | 0.000961317 | 0.001017795 | 0.009227293 | 0.001110426 | 0.002434927 | 1.98833778 | 0.019 | 0.011 | 0.021 |  | 0.021 | 0.016 | 0.015 | 0.021 | 0.07 | 0.09 | 0.029 | 0.020 | 0.021 | 0.021 | 0.025 | 0.07 | 0.015 | 0.04 | 0.300 | 0.01 | 0.150 |  | 0.040 | 0.040 | 0.01 | 0.02 | 0.06 | 0.07 | 0.030 | 0.02 | 0.02 | 0.02 | 0.02 | 0.06 | 0.01 | 0.03
ETPV045_015 | 29.430 |  | 15.670 |  | 0.240 | 0.160 | 0.030 | 0.014 | 0.04 | 0.05 | 0.18 | 0.230 | 0.014 | 0.013 | 0.016 | 0.06 | 0.7 | 0.011 | 0.02 | 53.27 | 100.15375 | 3.85350091 |  | 2.135796151 | 0.14649909 | 1.98929706 |  | 0.01053564 | 0.024210044 | 0.00275256 | 0.0009267 | 0.001822333 | 0.001388966 | 0.028792844 | 0.021631843 | 0.001682587 | 0.000946974 | 0.000973308 | 0.011008079 | 0.001289855 | 0.002427411 | 1.98656451 | 0.019 |  | 0.020 |  | 0.020 | 0.015 | 0.014 | 0.021 | 0.07 | 0.08 | 0.03 | 0.022 | 0.022 | 0.021 | 0.024 | 0.09 | 0.017 | 0.04 | 0.310 |  | 0.150 |  | 0.02 | 0.020 | 0.01 | 0.02 | 0.06 | 0.07 | 0.04 | 0.030 | 0.02 | 0.02 | 0.02 | 0.07 | 0.01 | 0.03
ETPV045_016 | 30.040 | 0.008 | 15.570 |  | 0.260 | 0.060 | 0.030 | 0.014 | 0.04 | 0.05 | 0.15 | 0.120 | 0.014 | 0.013 | 0.016 | 0.05 | 0.59 | 0.009 | 0.02 | 52.99 | 100.051735 | 3.891764332 | 0.000572974 | 2.099717254 | 0.108235668 | 1.991481586 |  | 0.011292872 | 0.008982728 | 0.002723442 | 0.000912592 | 0.001740975 | 0.001394939 | 0.023740219 | 0.01116679 | 0.001626605 | 0.000918763 | 0.0009751 | 0.009522398 | 0.001062279 | 0.002468448 | 1.988009154 | 0.020 | 0.012 | 0.020 |  | 0.020 | 0.015 | 0.015 | 0.021 | 0.06 | 0.08 | 0.03 | 0.020 | 0.021 | 0.020 | 0.024 | 0.08 | 0.014 | 0.04 | 0.310 | 0.01 | 0.150 |  | 0.02 | 0.020 | 0.01 | 0.02 | 0.06 | 0.07 | 0.04 | 0.02 | 0.02 | 0.02 | 0.02 | 0.06 | 0.01 | 0.03
ETPV045_017 | 30.230 | 0.007 | 15.450 |  | 0.090 | 0.030 | 0.060 | 0.014 | 0.04 | 0.05 | 0.16 | 0.110 | 0.02 | 0.013 | 0.016 | 0.05 | 0.61 | 0.012 | 0.02 | 53.16 | 100.155255 | 3.910550532 | 0.000537597 | 2.080433498 | 0.089449468 | 1.99098403 |  | 0.003903253 | 0.004484679 | 0.005438778 | 0.000949918 | 0.001784202 | 0.001396302 | 0.025285211 | 0.010220989 | 0.00288998 | 0.000931021 | 0.000961579 | 0.009570371 | 0.001325873 | 0.002331543 | 1.988098086 | 0.019 | 0.011 | 0.020 |  | 0.021 | 0.015 | 0.014 | 0.022 | 0.07 | 0.08 | 0.03 | 0.023 | 0.04 | 0.021 | 0.024 | 0.08 | 0.018 | 0.04 | 0.310 | 0.01 | 0.150 |  | 0.02 | 0.01 | 0.01 | 0.02 | 0.06 | 0.07 | 0.04 | 0.02 | 0.03 | 0.02 | 0.02 | 0.06 | 0.01 | 0.03
ETPV045_018 | 30.670 |  | 15.560 |  | 0.110 | 0.050 | 0.050 | 0.014 | 0.04 | 0.06 | 0.09 | 0.050 |  | 0.013 | 0.016 | 0.05 | 0.49 | 0.010 | 0.02 | 52.8 | 100.098345 | 3.923756444 |  | 2.07216082 | 0.076243556 | 1.995917264 |  | 0.004718081 | 0.007392114 | 0.004482379 | 0.000901194 | 0.001833846 | 0.00149316 | 0.014066227 | 0.004594717 |  | 0.000907288 | 0.000974858 | 0.009747646 | 0.001136429 | 0.002233385 | 1.988018969 | 0.019 |  | 0.020 |  | 0.021 | 0.015 | 0.014 | 0.021 | 0.07 | 0.09 | 0.03 | 0.020 |  | 0.020 | 0.025 | 0.08 | 0.016 | 0.03 | 0.320 |  | 0.150 |  | 0.02 | 0.020 | 0.01 | 0.02 | 0.06 | 0.07 | 0.04 | 0.02 |  | 0.02 | 0.02 | 0.07 | 0.01 | 0.03
ETPV045_019 | 29.420 | 0.010 | 15.950 |  | 0.580 | 0.170 | 0.050 | 0.014 | 0.06 | 0.05 | 0.28 | 0.390 | 0.02 | 0.013 | 0.015 | 0.05 | 0.54 | 0.011 | 0.02 | 52.48 | 100.12839 | 3.817808942 | 0.000737205 | 2.154556112 | 0.182191058 | 1.972365054 |  | 0.025233877 | 0.025493581 | 0.004546653 | 0.000927052 | 0.002495718 | 0.001395544 | 0.044389107 | 0.036352695 | 0.002378964 | 0.000911186 | 0.000936368 | 0.009376217 | 0.001278343 | 0.002439159 | 1.988184624 | 0.019 | 0.015 | 0.021 |  | 0.021 | 0.014 | 0.014 | 0.022 | 0.06 | 0.08 | 0.03 | 0.020 | 0.03 | 0.020 | 0.023 | 0.08 | 0.017 | 0.04 | 0.310 | 0.01 | 0.150 |  | 0.030 | 0.020 | 0.01 | 0.02 | 0.05 | 0.07 | 0.05 | 0.030 | 0.03 | 0.02 | 0.02 | 0.06 | 0.01 | 0.03
ETPV045_020 | 30.390 | 0.008 | 15.480 |  | 0.160 | 0.110 | 0.030 | 0.014 | 0.05 | 0.06 | 0.11 | 0.060 | 0.011 | 0.013 | 0.015 | 0.05 | 0.56 | 0.010 | 0.02 | 52.99 | 100.13505 | 3.913241713 | 0.000569501 | 2.074925604 | 0.086758287 | 1.988167317 |  | 0.006907333 | 0.016368507 | 0.002706933 | 0.000911339 | 0.001888708 | 0.001454951 | 0.01730396 | 0.005549549 | 0.001320721 | 0.000913194 | 0.00094516 | 0.009266721 | 0.001129162 | 0.002466747 | 1.988266532 | 0.020 | 0.012 | 0.020 |  | 0.020 | 0.014 | 0.014 | 0.021 | 0.07 | 0.09 | 0.03 | 0.022 | 0.017 | 0.020 | 0.024 | 0.07 | 0.015 | 0.04 | 0.320 | 0.01 | 0.150 |  | 0.02 | 0.020 | 0.01 | 0.02 | 0.06 | 0.07 | 0.04 | 0.02 | 0.01 | 0.02 | 0.02 | 0.06 | 0.01 | 0.03
ETPV045_021 | 30.440 | 0.008 | 15.670 |  | 0.250 | 0.100 | 0.060 | 0.013 | 0.04 | 0.06 | 0.150 | 0.150 | 0.012 | 0.014 | 0.016 | 0.05 | 0.46 | 0.010 | 0.02 | 52.54 | 100.062255 | 3.896469256 | 0.000566128 | 2.087955323 | 0.103530744 | 1.984424579 |  | 0.010728798 | 0.014792344 | 0.005381808 | 0.000829384 | 0.00167217 | 0.001482068 | 0.023456581 | 0.013791717 | 0.001343082 | 0.000939244 | 0.000971412 | 0.009593112 | 0.001144342 | 0.002307121 | 1.988099768 | 0.019 | 0.012 | 0.020 |  | 0.022 | 0.015 | 0.014 | 0.020 | 0.06 | 0.09 | 0.029 | 0.020 | 0.018 | 0.021 | 0.024 | 0.08 | 0.016 | 0.04 | 0.320 | 0.01 | 0.150 |  | 0.02 | 0.020 | 0.01 | 0.02 | 0.05 | 0.07 | 0.040 | 0.02 | 0.01 | 0.02 | 0.02 | 0.07 | 0.01 | 0.03
ETPV045_022 | 30.620 | 0.009 | 15.450 |  | 0.110 | 0.050 | 0.030 | 0.014 | 0.05 | 0.06 | 0.07 | 0.040 | 0.014 | 0.013 | 0.015 | 0.05 | 0.54 | 0.011 | 0.02 | 52.98 | 100.13752 | 3.929227954 | 0.000675167 | 2.063745417 | 0.070772046 | 1.992973371 |  | 0.004732375 | 0.00741451 | 0.002697576 | 0.000950826 | 0.00186079 | 0.001468685 | 0.010973544 | 0.00368691 | 0.00165654 | 0.000914542 | 0.000925928 | 0.009148381 | 0.001220248 | 0.002160854 | 1.988690765 | 0.018 | 0.014 | 0.020 |  | 0.021 | 0.015 | 0.014 | 0.022 | 0.07 | 0.09 | 0.03 | 0.022 | 0.022 | 0.020 | 0.023 | 0.07 | 0.017 | 0.03 | 0.320 | 0.01 | 0.150 |  | 0.02 | 0.01 | 0.01 | 0.02 | 0.06 | 0.07 | 0.03 | 0.02 | 0.02 | 0.02 | 0.02 | 0.06 | 0.01 | 0.03
ETPV045_023 | 30.980 | 0.007 | 15.610 |  | 0.070 | 0.040 | 0.050 | 0.014 | 0.04 | 0.05 | 0.100 | 0.070 | 0.010 | 0.013 | 0.015 | 0.05 | 0.41 | 0.011 | 0.02 | 52.56 | 100.12504 | 3.930990027 | 0.000527324 | 2.061811848 | 0.069009973 | 1.992801875 |  | 0.002977851 | 0.005865309 | 0.004445707 | 0.000923334 | 0.001504246 | 0.001420222 | 0.015501273 | 0.006379976 | 0.001196731 | 0.000908775 | 0.000907686 | 0.008960787 | 0.00123551 | 0.002463415 | 1.988575798 | 0.020 | 0.011 | 0.021 |  | 0.020 | 0.014 | 0.013 | 0.022 | 0.06 | 0.08 | 0.029 | 0.020 | 0.016 | 0.020 | 0.023 | 0.07 | 0.017 | 0.04 | 0.320 | 0.01 | 0.150 |  | 0.02 | 0.01 | 0.01 | 0.02 | 0.05 | 0.07 | 0.040 | 0.02 | 0.01 | 0.02 | 0.02 | 0.06 | 0.01 | 0.03
ETPV045_024 | 30.410 | 0.007 | 15.540 |  | 0.120 | 0.060 | 0.050 | 0.015 | 0.04 | 0.06 | 0.11 | 0.090 | 0.015 | 0.013 | 0.016 | 0.06 | 0.55 | 0.011 | 0.02 | 52.94 | 100.11778 | 3.91154857 | 0.000544359 | 2.080697382 | 0.08845143 | 1.992245952 |  | 0.005174853 | 0.008918544 | 0.004506638 | 0.000957358 | 0.001626699 | 0.001470463 | 0.017285098 | 0.00831525 | 0.001713549 | 0.000916714 | 0.000960132 | 0.010665504 | 0.001252443 | 0.00203351 | 1.987300986 | 0.019 | 0.011 | 0.020 |  | 0.021 | 0.014 | 0.014 | 0.022 | 0.06 | 0.09 | 0.04 | 0.020 | 0.023 | 0.020 | 0.024 | 0.09 | 0.017 | 0.03 | 0.320 | 0.01 | 0.150 |  | 0.02 | 0.020 | 0.01 | 0.02 | 0.05 | 0.07 | 0.04 | 0.02 | 0.02 | 0.02 | 0.02 | 0.07 | 0.01 | 0.03
ETPV045_025 | 29.800 | 0.006 | 15.650 |  | 0.240 | 0.060 | 0.030 | 0.013 | 0.04 | 0.05 | 0.17 | 0.140 | 0.014 | 0.013 | 0.016 | 0.05 | 0.64 | 0.012 | 0.02 | 53.15 | 100.12219 | 3.876244466 | 0.000471139 | 2.119018929 | 0.123755534 | 1.995263394 |  | 0.010466238 | 0.009018962 | 0.002734428 | 0.000877375 | 0.0018293 | 0.001362525 | 0.02701411 | 0.013080472 | 0.001656169 | 0.000908769 | 0.000979033 | 0.009448328 | 0.001340612 | 0.002485103 | 1.988066568 | 0.019 | 0.010 | 0.021 |  | 0.020 | 0.015 | 0.014 | 0.020 | 0.07 | 0.08 | 0.03 | 0.022 | 0.022 | 0.020 | 0.024 | 0.08 | 0.018 | 0.04 | 0.310 | 0.01 | 0.150 |  | 0.02 | 0.020 | 0.01 | 0.02 | 0.06 | 0.07 | 0.04 | 0.02 | 0.02 | 0.02 | 0.02 | 0.06 | 0.01 | 0.03
ETPV045_026 | 30.680 | 0.008 | 15.530 |  | 0.140 | 0.090 | 0.060 | 0.014 | 0.04 | 0.05 | 0.11 | 0.050 | 0.010 | 0.013 | 0.015 | 0.05 | 0.47 | 0.009 | 0.019 | 52.7 | 100.05997 | 3.921443431 | 0.000570173 | 2.066272778 | 0.078556569 | 1.987716209 |  | 0.005999335 | 0.013293628 | 0.005373932 | 0.000934346 | 0.001648418 | 0.001340575 | 0.01717632 | 0.004590512 | 0.001182895 | 0.000892996 | 0.000930237 | 0.009468545 | 0.001062608 | 0.001882488 | 1.988648966 | 0.018 | 0.012 | 0.020 |  | 0.022 | 0.014 | 0.014 | 0.022 | 0.06 | 0.08 | 0.03 | 0.021 | 0.016 | 0.020 | 0.023 | 0.08 | 0.015 | 0.029 | 0.320 | 0.01 | 0.150 |  | 0.02 | 0.020 | 0.01 | 0.02 | 0.05 | 0.07 | 0.04 | 0.02 | 0.01 | 0.02 | 0.02 | 0.07 | 0.01 | 0.030
ETPV045_027 | 30.400 | 0.007 | 15.540 |  | 0.280 | 0.060 | 0.070 | 0.015 | 0.05 | 0.05 | 0.10 | 0.090 | 0.011 | 0.013 | 0.015 |  | 0.53 | 0.013 | 0.03 | 52.83 | 100.098965 | 3.909031087 | 0.000534383 | 2.080042239 | 0.090968913 | 1.989073326 |  | 0.012070855 | 0.008915736 | 0.006307306 | 0.000974147 | 0.001880697 | 0.001362314 | 0.015708778 | 0.008312632 | 0.001318866 | 0.000925455 | 0.000939833 |  | 0.001413131 | 0.002767881 | 1.997232119 | 0.019 | 0.011 | 0.020 |  | 0.021 | 0.015 | 0.014 | 0.023 | 0.07 | 0.08 | 0.03 | 0.022 | 0.017 | 0.021 | 0.024 |  | 0.019 | 0.04 | 0.320 | 0.01 | 0.150 |  | 0.030 | 0.020 | 0.01 | 0.02 | 0.06 | 0.07 | 0.04 | 0.02 | 0.01 | 0.02 | 0.02 |  | 0.020 | 0.03
ETPV045_028 | 30.190 | 0.008 | 15.510 |  | 0.380 | 0.090 | 0.050 | 0.170 | 0.04 | 0.06 | 0.10 | 0.090 | 0.07 | 0.013 | 0.015 | 0.05 | 0.54 | 0.010 | 0.03 | 52.77 | 100.18016 | 3.888751688 | 0.00058933 | 2.079622447 | 0.111248312 | 1.968374135 |  | 0.016410249 | 0.013396767 | 0.004513022 | 0.011193783 | 0.001669259 | 0.001503367 | 0.015735986 | 0.008327029 | 0.008572292 | 0.000904446 | 0.000925436 | 0.00886132 | 0.001151533 | 0.002726243 | 1.988412437 | 0.020 | 0.012 | 0.021 |  | 0.021 | 0.015 | 0.014 | 0.022 | 0.06 | 0.09 | 0.03 | 0.020 | 0.11 | 0.020 | 0.023 | 0.07 | 0.016 | 0.04 | 0.310 | 0.01 | 0.150 |  | 0.030 | 0.020 | 0.01 | 0.030 | 0.05 | 0.07 | 0.04 | 0.02 | 0.09 | 0.02 | 0.02 | 0.06 | 0.01 | 0.03
ETPV045_029 | 30.560 | 0.02 | 15.500 |  | 0.100 | 0.060 | 0.060 | 0.013 | 0.05 | 0.05 | 0.13 | 0.080 | 0.012 | 0.014 | 0.016 | 0.06 | 0.51 | 0.010 | 0.02 | 52.83 | 100.08922 | 3.919416231 | 0.001506083 | 2.069308941 | 0.080583769 | 1.988725173 |  | 0.004299842 | 0.008892619 | 0.005392245 | 0.00088213 | 0.001883837 | 0.001324685 | 0.020368462 | 0.007369848 | 0.001338127 | 0.000936563 | 0.00096133 | 0.010560565 | 0.001110047 | 0.002351222 | 1.987088213 | 0.019 | 0.03 | 0.021 |  | 0.021 | 0.015 | 0.014 | 0.021 | 0.07 | 0.08 | 0.03 | 0.019 | 0.018 | 0.021 | 0.024 | 0.09 | 0.015 | 0.04 | 0.320 | 0.03 | 0.150 |  | 0.02 | 0.020 | 0.01 | 0.02 | 0.06 | 0.07 | 0.04 | 0.020 | 0.01 | 0.02 | 0.02 | 0.07 | 0.01 | 0.03
ETPV045_030 | 30.240 | 0.008 | 15.340 |  | 0.110 | 0.030 | 0.020 | 0.014 | 0.04 | 0.05 | 0.120 | 0.110 | 0.014 | 0.013 | 0.015 | 0.05 | 0.64 | 0.012 | 0.03 | 53.26 | 100.11674 | 3.9218788 | 0.000632926 | 2.070920086 | 0.0781212 | 1.992798886 |  | 0.004782881 | 0.004496184 | 0.001817577 | 0.000948046 | 0.001767162 | 0.001410227 | 0.019012555 | 0.010247208 | 0.001597771 | 0.000919749 | 0.000955978 | 0.009408007 | 0.001336659 | 0.002618027 | 1.987973966 | 0.019 | 0.013 | 0.021 |  | 0.021 | 0.014 | 0.015 | 0.022 | 0.07 | 0.08 | 0.029 | 0.021 | 0.021 | 0.020 | 0.024 | 0.08 | 0.018 | 0.04 | 0.310 | 0.01 | 0.150 |  | 0.02 | 0.01 | 0.01 | 0.02 | 0.06 | 0.07 | 0.040 | 0.02 | 0.02 | 0.02 | 0.02 | 0.06 | 0.01 | 0.03
ETPV045_031 | 31.050 | 0.007 | 15.490 |  | 0.250 | 0.050 | 0.030 | 0.014 | 0.04 | 0.05 | 0.08 | 0.030 | 0.010 | 0.013 | 0.015 | 0.05 | 0.4 | 0.011 | 0.02 | 52.51 | 100.125495 | 3.939267105 | 0.00049822 | 2.0456477 | 0.060732895 | 1.984914805 |  | 0.010633551 | 0.007330511 | 0.002667015 | 0.000910546 | 0.001741909 | 0.001310383 | 0.012399114 | 0.002733856 | 0.001121763 | 0.000890819 | 0.000911492 | 0.008886273 | 0.001256993 | 0.002508769 | 1.988604958 | 0.020 | 0.010 | 0.021 |  | 0.019 | 0.015 | 0.014 | 0.022 | 0.07 | 0.08 | 0.03 | 0.021 | 0.015 | 0.020 | 0.023 | 0.07 | 0.017 | 0.04 | 0.320 | 0.01 | 0.150 |  | 0.020 | 0.020 | 0.01 | 0.02 | 0.06 | 0.07 | 0.03 | 0.02 | 0.01 | 0.02 | 0.02 | 0.06 | 0.01 | 0.03
ETPV045_032 | 30.510 | 0.008 | 15.570 |  | 0.130 | 0.050 | 0.060 | 0.014 | 0.04 | 0.05 | 0.12 | 0.080 | 0.006 | 0.013 | 0.015 | 0.05 | 0.52 | 0.010 | 0.03 | 52.86 | 100.140565 | 3.914014881 | 0.00059672 | 2.079191431 | 0.085985119 | 1.993206313 |  | 0.005591239 | 0.007412431 | 0.005393639 | 0.00095056 | 0.00182285 | 0.001347196 | 0.018806517 | 0.007371752 | 0.000688141 | 0.000914286 | 0.000933648 | 0.009552571 | 0.001124943 | 0.002820875 | 1.987626555 | 0.019 | 0.012 | 0.022 |  | 0.021 | 0.015 | 0.014 | 0.022 | 0.07 | 0.08 | 0.03 | 0.021 | 0.009 | 0.020 | 0.023 | 0.08 | 0.015 | 0.04 | 0.320 | 0.01 | 0.150 |  | 0.02 | 0.020 | 0.01 | 0.02 | 0.06 | 0.07 | 0.04 | 0.02 | 0.010 | 0.02 | 0.02 | 0.06 | 0.01 | 0.03
ETPV045_033 | 30.280 | 0.007 | 15.440 |  | 0.090 | 0.020 | 0.040 | 0.014 | 0.04 | 0.05 | 0.14 | 0.120 | 0.011 | 0.013 | 0.015 | 0.05 | 0.61 | 0.011 | 0.02 | 53.18 | 100.15712 | 3.916343007 | 0.000557229 | 2.078728384 | 0.083656993 | 1.995071391 |  | 0.00390258 | 0.002989271 | 0.003625227 | 0.000945457 | 0.001627601 | 0.00142185 | 0.022120744 | 0.011148247 | 0.001265578 | 0.00093086 | 0.0009413 | 0.009519013 | 0.00119308 | 0.002337801 | 1.988143186 | 0.019 | 0.011 | 0.020 |  | 0.021 | 0.015 | 0.014 | 0.022 | 0.06 | 0.08 | 0.03 | 0.022 | 0.017 | 0.021 | 0.023 | 0.08 | 0.016 | 0.04 | 0.310 | 0.01 | 0.150 |  | 0.02 | 0.01 | 0.01 | 0.02 | 0.05 | 0.07 | 0.04 | 0.02 | 0.01 | 0.02 | 0.02 | 0.06 | 0.01 | 0.03
ETPV045_034 | 29.790 | 0.007 | 15.510 |  | 0.870 | 0.140 | 0.050 | 0.014 | 0.04 | 0.06 | 0.12 | 0.130 | 0.014 | 0.013 | 0.015 | 0.04 | 0.57 | 0.009 | 0.02 | 52.7 | 100.112375 | 3.86861566 | 0.000539687 | 2.0966333 | 0.13138434 | 1.965248961 |  | 0.037878154 | 0.021009877 | 0.004549937 | 0.000932037 | 0.001780316 | 0.001482865 | 0.019037643 | 0.012126317 | 0.001691739 | 0.000920963 | 0.000920889 | 0.007261835 | 0.001079612 | 0.002367358 | 1.990370807 | 0.019 | 0.011 | 0.021 |  | 0.021 | 0.016 | 0.014 | 0.022 | 0.07 | 0.09 | 0.03 | 0.021 | 0.022 | 0.020 | 0.023 | 0.06 | 0.015 | 0.04 | 0.310 | 0.01 | 0.150 |  | 0.040 | 0.020 | 0.01 | 0.02 | 0.06 | 0.07 | 0.04 | 0.02 | 0.02 | 0.02 | 0.02 | 0.05 | 0.01 | 0.03
ETPV045_035 | 30.960 | 0.009 | 15.440 |  | 0.080 | 0.030 | 0.050 | 0.014 | 0.05 | 0.06 | 0.08 | 0.014 | 0.016 | 0.013 | 0.016 | 0.06 | 0.46 | 0.011 | 0.02 | 52.77 | 100.145795 | 3.942996681 | 0.000699227 | 2.046908148 | 0.057003319 | 1.989904828 |  | 0.003415859 | 0.004415268 | 0.004462167 | 0.000888667 | 0.001913141 | 0.001439023 | 0.012446931 | 0.001302217 | 0.001794235 | 0.000903197 | 0.000954618 | 0.011135383 | 0.001218328 | 0.002223314 | 1.986641303 | 0.019 | 0.014 | 0.021 |  | 0.021 | 0.015 | 0.013 | 0.021 | 0.07 | 0.09 | 0.03 | 0.022 | 0.024 | 0.020 | 0.024 | 0.09 | 0.017 | 0.03 | 0.320 | 0.01 | 0.150 |  | 0.02 | 0.01 | 0.01 | 0.02 | 0.06 | 0.07 | 0.04 | 0.02 | 0.02 | 0.02 | 0.02 | 0.08 | 0.01 | 0.03
ETPV045_036 | 30.410 | 0.007 | 15.620 |  | 0.120 | 0.040 | 0.040 | 0.014 | 0.04 | 0.05 | 0.15 | 0.080 | 0.012 | 0.013 | 0.016 | 0.05 | 0.53 | 0.011 | 0.02 | 52.87 | 100.1057 | 3.906607355 | 0.000538774 | 2.088766877 | 0.093392645 | 1.995374232 |  | 0.005168316 | 0.005938185 | 0.003600756 | 0.000892121 | 0.001798617 | 0.001425914 | 0.023540813 | 0.007381996 | 0.001400912 | 0.000906536 | 0.000978896 | 0.009763333 | 0.001258176 | 0.00238156 | 1.987855107 | 0.020 | 0.011 | 0.021 |  | 0.021 | 0.015 | 0.014 | 0.021 | 0.07 | 0.08 | 0.03 | 0.021 | 0.019 | 0.020 | 0.025 | 0.08 | 0.017 | 0.04 | 0.320 | 0.01 | 0.150 |  | 0.02 | 0.01 | 0.01 | 0.02 | 0.06 | 0.07 | 0.04 | 0.02 | 0.020 | 0.02 | 0.02 | 0.07 | 0.01 | 0.03
ETPV045_037 | 30.400 | 0.007 | 15.550 |  | 0.130 | 0.060 | 0.040 | 0.014 | 0.04 | 0.05 | 0.15 | 0.120 | 0.018 | 0.014 | 0.016 | 0.05 | 0.53 | 0.011 | 0.03 | 52.8 | 100.03298 | 3.908658144 | 0.00052943 | 2.081182173 | 0.091341856 | 1.989840317 |  | 0.005603791 | 0.008914885 | 0.003603831 | 0.000935605 | 0.001706396 | 0.001422004 | 0.023560918 | 0.011082451 | 0.002046321 | 0.000961478 | 0.000967736 | 0.009697551 | 0.001266572 | 0.002734512 | 1.987567938 | 0.019 | 0.011 | 0.020 |  | 0.021 | 0.015 | 0.014 | 0.022 | 0.06 | 0.08 | 0.03 | 0.022 | 0.027 | 0.021 | 0.024 | 0.08 | 0.017 | 0.04 | 0.320 | 0.01 | 0.150 |  | 0.02 | 0.020 | 0.01 | 0.02 | 0.06 | 0.07 | 0.04 | 0.02 | 0.02 | 0.02 | 0.02 | 0.07 | 0.01 | 0.03
ETPV045_038 | 30.850 | 0.007 | 15.640 |  | 0.140 | 0.070 | 0.040 | 0.014 | 0.05 | 0.05 | 0.10 | 0.100 | 0.015 | 0.013 | 0.015 | 0.07 | 0.42 | 0.012 | 0.02 | 52.53 | 100.15767 | 3.919394972 | 0.000527984 | 2.068360383 | 0.080605028 | 1.987755355 |  | 0.005963159 | 0.010277141 | 0.003561018 | 0.00089494 | 0.001839648 | 0.001364579 | 0.015520679 | 0.009125661 | 0.001744921 | 0.000914373 | 0.000896968 | 0.013573972 | 0.001294931 | 0.002211344 | 1.984214685 | 0.019 | 0.011 | 0.021 |  | 0.020 | 0.014 | 0.015 | 0.021 | 0.07 | 0.08 | 0.04 | 0.018 | 0.023 | 0.021 | 0.023 | 0.11 | 0.018 | 0.03 | 0.320 | 0.01 | 0.150 |  | 0.02 | 0.020 | 0.01 | 0.02 | 0.06 | 0.07 | 0.04 | 0.020 | 0.02 | 0.02 | 0.02 | 0.09 | 0.01 | 0.03
ETPV045_039 | 30.210 | 0.007 | 15.660 |  | 1.220 | 0.180 | 0.050 | 0.015 | 0.04 | 0.05 | 0.16 | 0.130 | 0.007 | 0.013 | 0.015 | 0.04 | 0.37 | 0.011 | 0.03 | 51.87 | 100.086275 | 3.86319475 | 0.000541189 | 2.084554403 | 0.13680525 | 1.947749152 |  | 0.052304635 | 0.026599825 | 0.004480394 | 0.000977278 | 0.001817048 | 0.001392205 | 0.024995551 | 0.011940973 | 0.000768868 | 0.000915866 | 0.000930677 | 0.008453228 | 0.001252431 | 0.002587999 | 1.988958773 | 0.019 | 0.011 | 0.021 |  | 0.020 | 0.014 | 0.014 | 0.023 | 0.07 | 0.08 | 0.03 | 0.022 | 0.010 | 0.020 | 0.023 | 0.07 | 0.017 | 0.04 | 0.310 | 0.01 | 0.150 |  | 0.040 | 0.020 | 0.01 | 0.02 | 0.06 | 0.07 | 0.04 | 0.02 | 0.01 | 0.02 | 0.02 | 0.06 | 0.01 | 0.03
ETPV045_040 | 30.170 | 0.007 | 15.420 |  | 0.500 | 0.050 | 0.030 | 0.013 | 0.05 | 0.05 | 0.16 | 0.150 | 0.014 | 0.013 | 0.016 | 0.08 | 0.56 | 0.010 | 0.02 | 52.77 | 100.08539 | 3.900500172 | 0.000556998 | 2.075176134 | 0.099499828 | 1.975676306 |  | 0.021672023 | 0.007470082 | 0.002717794 | 0.000876333 | 0.00193669 | 0.001424699 | 0.025270383 | 0.013929539 | 0.001661336 | 0.000939552 | 0.000961015 | 0.015288325 | 0.001111608 | 0.002170392 | 1.982541283 | 0.019 | 0.011 | 0.020 |  | 0.021 | 0.016 | 0.014 | 0.020 | 0.07 | 0.08 | 0.03 | 0.021 | 0.022 | 0.021 | 0.024 | 0.08 | 0.015 | 0.03 | 0.310 | 0.01 | 0.150 |  | 0.030 | 0.020 | 0.01 | 0.02 | 0.06 | 0.07 | 0.04 | 0.02 | 0.02 | 0.02 | 0.02 | 0.07 | 0.01 | 0.03
ETPV045_041 | 29.040 | 0.007 | 15.440 |  | 0.570 | 0.170 | 0.050 | 0.015 | 0.04 | 0.05 | 0.12 | 0.600 | 0.014 | 0.013 | 0.015 | 0.08 | 0.73 | 0.010 | 0.02 | 53.08 | 100.07084 | 3.840366799 | 0.000554625 | 2.125440685 | 0.159633201 | 1.965807484 |  | 0.025271756 | 0.025979777 | 0.004633364 | 0.000997462 | 0.001752344 | 0.001445012 | 0.019386713 | 0.056993828 | 0.001675986 | 0.000956421 | 0.000950113 | 0.015638353 | 0.001189769 | 0.002254134 | 1.982107513 | 0.019 | 0.011 | 0.022 |  | 0.021 | 0.015 | 0.014 | 0.023 | 0.06 | 0.08 | 0.03 | 0.022 | 0.022 | 0.021 | 0.023 | 0.08 | 0.016 | 0.03 | 0.300 | 0.01 | 0.150 |  | 0.030 | 0.020 | 0.01 | 0.02 | 0.05 | 0.07 | 0.04 | 0.040 | 0.02 | 0.02 | 0.02 | 0.07 | 0.01 | 0.03
ETPV045_042 | 29.240 | 0.007 | 15.760 |  | 0.510 | 0.150 | 0.070 | 0.013 | 0.04 | 0.06 | 0.28 | 0.430 | 0.016 | 0.013 | 0.016 | 0.05 | 0.62 | 0.020 | 0.02 | 52.73 | 100.045885 | 3.825125979 | 0.000553633 | 2.146101149 | 0.174874021 | 1.971227128 |  | 0.022367787 | 0.022676187 | 0.006416774 | 0.000869346 | 0.001725275 | 0.001478124 | 0.044747962 | 0.040405205 | 0.001912388 | 0.000950702 | 0.000996831 | 0.009879369 | 0.002292 | 0.002351091 | 1.98776954 | 0.019 | 0.011 | 0.021 |  | 0.021 | 0.014 | 0.014 | 0.020 | 0.06 | 0.09 | 0.03 | 0.021 | 0.025 | 0.021 | 0.025 | 0.08 | 0.015 | 0.03 | 0.310 | 0.01 | 0.150 |  | 0.030 | 0.020 | 0.020 | 0.02 | 0.05 | 0.07 | 0.05 | 0.030 | 0.02 | 0.02 | 0.02 | 0.07 | 0.01 | 0.03
ETPV045_044 | 30.370 | 0.007 | 15.440 |  | 0.270 | 0.090 | 0.040 | 0.015 | 0.04 | 0.05 | 0.09 | 0.080 | 0.010 | 0.013 | 0.016 | 0.09 | 0.55 | 0.012 | 0.02 | 52.89 | 100.0985 | 3.912388722 | 0.000550105 | 2.070475527 | 0.087611278 | 1.982864249 |  | 0.011661259 | 0.013398313 | 0.003610834 | 0.000980228 | 0.001599667 | 0.001411068 | 0.014164021 | 0.007402658 | 0.001214991 | 0.000927164 | 0.000973623 | 0.017138178 | 0.001335052 | 0.002315252 | 1.98054657 | 0.019 | 0.011 | 0.021 |  | 0.020 | 0.015 | 0.014 | 0.023 | 0.06 | 0.08 | 0.03 | 0.021 | 0.016 | 0.021 | 0.024 | 0.08 | 0.018 | 0.03 | 0.320 | 0.01 | 0.150 |  | 0.02 | 0.020 | 0.01 | 0.02 | 0.05 | 0.07 | 0.04 | 0.02 | 0.01 | 0.02 | 0.02 | 0.07 | 0.01 | 0.03
ETPV045_045 | 30.450 | 0.007 | 16.140 |  | 0.130 | 0.120 | 0.050 | 0.014 | 0.04 | 0.05 | 0.22 | 0.240 | 0.015 | 0.013 | 0.016 | 0.12 | 0.36 | 0.011 | 0.03 | 52.16 | 100.185055 | 3.859730613 | 0.000526777 | 2.129603869 | 0.140269387 | 1.989334482 |  | 0.005524558 | 0.017577671 | 0.004441095 | 0.000918164 | 0.001640014 | 0.001383364 | 0.034067419 | 0.021851509 | 0.001755874 | 0.000903382 | 0.000942225 | 0.022275204 | 0.001248664 | 0.002604463 | 1.975120333 | 0.020 | 0.011 | 0.022 |  | 0.021 | 0.016 | 0.014 | 0.022 | 0.06 | 0.08 | 0.03 | 0.020 | 0.024 | 0.020 | 0.024 | 0.18 | 0.017 | 0.04 | 0.320 | 0.01 | 0.150 |  | 0.02 | 0.020 | 0.01 | 0.02 | 0.05 | 0.07 | 0.05 | 0.030 | 0.02 | 0.02 | 0.02 | 0.2 | 0.01 | 0.03
ETPV045_046 | 29.470 | 0.007 | 15.950 |  | 0.120 | 0.110 | 0.070 | 0.014 | 0.04 | 0.05 | 0.35 | 0.330 | 0.011 | 0.013 | 0.015 | 0.05 | 0.6 | 0.010 | 0.02 | 52.87 | 100.108875 | 3.833227536 | 0.000505842 | 2.159587226 | 0.166772464 | 1.992814762 |  | 0.005232993 | 0.016534366 | 0.006380178 | 0.000924895 | 0.001728985 | 0.001376325 | 0.05561595 | 0.030831801 | 0.001318769 | 0.00093158 | 0.000962828 | 0.009723046 | 0.001110978 | 0.002565422 | 1.987711531 | 0.020 | 0.010 | 0.021 |  | 0.021 | 0.015 | 0.014 | 0.021 | 0.06 | 0.08 | 0.03 | 0.021 | 0.017 | 0.020 | 0.024 | 0.08 | 0.015 | 0.04 | 0.310 | 0.01 | 0.150 |  | 0.02 | 0.020 | 0.01 | 0.02 | 0.05 | 0.07 | 0.06 | 0.030 | 0.01 | 0.02 | 0.02 | 0.07 | 0.01 | 0.03
ETPV045_047 | 30.730 | 0.006 | 15.700 |  | 0.200 | 0.110 | 0.050 | 0.013 | 0.07 | 0.06 | 0.12 | 0.120 | 0.018 | 0.013 | 0.016 | 0.04 | 0.4 | 0.010 | 0.02 | 52.42 | 100.11162 | 3.906865773 | 0.000470184 | 2.07773991 | 0.093134227 | 1.984605683 |  | 0.008524725 | 0.016161029 | 0.00445437 | 0.000861768 | 0.002852573 | 0.001444959 | 0.018637773 | 0.010958413 | 0.002053394 | 0.000910546 | 0.000945042 | 0.006620694 | 0.001122089 | 0.002474762 | 1.990904544 | 0.020 | 0.010 | 0.020 |  | 0.020 | 0.015 | 0.014 | 0.020 | 0.06 | 0.09 | 0.03 | 0.023 | 0.027 | 0.020 | 0.024 | 0.05 | 0.016 | 0.04 | 0.320 | 0.01 | 0.150 |  | 0.02 | 0.020 | 0.01 | 0.02 | 0.06 | 0.07 | 0.04 | 0.02 | 0.02 | 0.02 | 0.02 | 0.05 | 0.01 | 0.03
ETPV045_048 | 30.840 | 0.007 | 15.470 |  | 0.120 | 0.030 | 0.030 | 0.014 | 0.04 | 0.06 | 0.08 | 0.030 | 0.011 | 0.013 | 0.015 | 0.05 | 0.48 | 0.012 | 0.02 | 52.75 | 100.076285 | 3.936717861 | 0.000515889 | 2.055586866 | 0.063282139 | 1.992304727 |  | 0.005135534 | 0.00442539 | 0.002683438 | 0.000886463 | 0.00172338 | 0.001462685 | 0.012475465 | 0.00275069 | 0.001249062 | 0.000896305 | 0.000921075 | 0.009811789 | 0.001373762 | 0.002478203 | 1.987710008 | 0.019 | 0.011 | 0.020 |  | 0.020 | 0.015 | 0.014 | 0.021 | 0.06 | 0.09 | 0.03 | 0.019 | 0.017 | 0.020 | 0.023 | 0.08 | 0.019 | 0.04 | 0.320 | 0.01 | 0.150 |  | 0.02 | 0.01 | 0.01 | 0.02 | 0.05 | 0.07 | 0.04 | 0.020 | 0.01 | 0.02 | 0.02 | 0.07 | 0.020 | 0.03
ETPV045_049 | 30.150 | 0.008 | 15.450 |  | 0.770 | 0.150 | 0.040 | 0.014 | 0.05 | 0.05 | 0.16 | 0.130 | 0.012 | 0.013 | 0.015 | 0.05 | 0.51 | 0.010 | 0.02 | 52.52 | 100.122905 | 3.887305753 | 0.000580061 | 2.073554562 | 0.112694247 | 1.960860315 |  | 0.033284082 | 0.022349255 | 0.003613863 | 0.000938209 | 0.001861576 | 0.001424249 | 0.025201606 | 0.012039411 | 0.001421212 | 0.000932469 | 0.000926319 | 0.009204252 | 0.001174657 | 0.002317194 | 1.988478554 | 0.019 | 0.012 | 0.022 |  | 0.021 | 0.015 | 0.014 | 0.022 | 0.07 | 0.08 | 0.03 | 0.021 | 0.019 | 0.021 | 0.023 | 0.07 | 0.016 | 0.03 | 0.310 | 0.01 | 0.150 |  | 0.030 | 0.020 | 0.01 | 0.02 | 0.06 | 0.07 | 0.04 | 0.02 | 0.020 | 0.02 | 0.02 | 0.06 | 0.01 | 0.03
ETPV045_050 | 30.080 | 0.007 | 15.530 |  | 0.150 | 0.120 | 0.050 | 0.03 | 0.05 | 0.06 | 0.14 | 0.090 | 0.012 | 0.013 | 0.016 | 0.05 | 0.61 | 0.010 | 0.02 | 53.12 | 100.162025 | 3.895111625 | 0.000548019 | 2.09333691 | 0.104888375 | 1.988448535 |  | 0.006512051 | 0.017956997 | 0.004536933 | 0.002284709 | 0.001993759 | 0.001483791 | 0.022147105 | 0.008371149 | 0.001358682 | 0.000927423 | 0.000962559 | 0.009940933 | 0.001150261 | 0.002440612 | 1.987618455 | 0.020 | 0.011 | 0.021 |  | 0.021 | 0.014 | 0.014 | 0.05 | 0.07 | 0.09 | 0.03 | 0.020 | 0.018 | 0.020 | 0.024 | 0.08 | 0.016 | 0.04 | 0.310 | 0.01 | 0.150 |  | 0.02 | 0.020 | 0.01 | 0.04 | 0.06 | 0.07 | 0.04 | 0.02 | 0.01 | 0.02 | 0.02 | 0.07 | 0.01 | 0.03
ETPV045_051 | 30.690 | 0.007 | 15.460 |  | 0.140 | 0.090 | 0.050 | 0.015 | 0.04 | 0.05 | 0.09 | 0.050 | 0.012 | 0.013 | 0.015 | 0.15 | 0.49 | 0.010 | 0.02 | 52.73 | 100.129735 | 3.924003356 | 0.000516736 | 2.057631361 | 0.075996644 | 1.981634717 |  | 0.006001295 | 0.013297971 | 0.00447974 | 0.000955893 | 0.001771497 | 0.001376705 | 0.014057945 | 0.004592012 | 0.001371702 | 0.000902265 | 0.000934518 | 0.028349713 | 0.001092077 | 0.002271576 | 1.969378711 | 0.020 | 0.011 | 0.020 |  | 0.021 | 0.015 | 0.014 | 0.023 | 0.07 | 0.08 | 0.03 | 0.022 | 0.018 | 0.020 | 0.024 | 0.08 | 0.015 | 0.03 | 0.320 | 0.01 | 0.150 |  | 0.02 | 0.020 | 0.01 | 0.02 | 0.06 | 0.07 | 0.04 | 0.02 | 0.020 | 0.02 | 0.02 | 0.07 | 0.01 | 0.03
ETPV045_052 | 30.550 | 0.007 | 15.230 |  | 0.040 | 0.030 | 0.030 | 0.440 | 0.05 | 0.05 | 0.09 | 0.050 | 0.014 | 0.013 | 0.016 | 0.06 | 0.54 | 0.010 | 0.02 | 52.84 | 100.07829 | 3.934284399 | 0.000554834 | 2.041644103 | 0.065715601 | 1.975928503 |  | 0.001727026 | 0.004464637 | 0.002707236 | 0.02896597 | 0.00195868 | 0.00137979 | 0.014159369 | 0.004625142 | 0.001692838 | 0.000935902 | 0.000957281 | 0.010665963 | 0.001121955 | 0.002208383 | 1.987125653 | 0.019 | 0.011 | 0.020 |  | 0.021 | 0.014 | 0.014 | 0.021 | 0.07 | 0.08 | 0.03 | 0.021 | 0.022 | 0.021 | 0.024 | 0.09 | 0.015 | 0.03 | 0.320 | 0.01 | 0.150 |  | 0.02 | 0.01 | 0.01 | 0.050 | 0.06 | 0.07 | 0.04 | 0.02 | 0.02 | 0.02 | 0.02 | 0.07 | 0.01 | 0.03
ETPV045_053 | 30.780 | 0.007 | 15.530 |  | 0.190 | 0.110 | 0.050 | 0.013 | 0.05 | 0.05 | 0.09 | 0.050 | 0.015 | 0.013 | 0.015 | 0.10 | 0.44 | 0.010 | 0.03 | 52.54 | 100.079355 | 3.921424357 | 0.000485742 | 2.059549723 | 0.078575643 | 1.98097408 |  | 0.008115463 | 0.016194901 | 0.004463706 | 0.000846641 | 0.001897874 | 0.001410729 | 0.014007628 | 0.004575575 | 0.001704735 | 0.000903509 | 0.000935135 | 0.018832161 | 0.001095423 | 0.002643966 | 1.978523873 | 0.019 | 0.010 | 0.020 |  | 0.019 | 0.015 | 0.014 | 0.020 | 0.07 | 0.08 | 0.03 | 0.019 | 0.023 | 0.020 | 0.024 | 0.08 | 0.015 | 0.04 | 0.320 | 0.01 | 0.150 |  | 0.020 | 0.020 | 0.01 | 0.02 | 0.06 | 0.07 | 0.04 | 0.020 | 0.02 | 0.02 | 0.02 | 0.07 | 0.01 | 0.03
ETPV045_054 | 30.880 | 0.002925 | 15.430 |  | 0.100 | 0.050 | 0.060 | 0.015 | 0.04 | 0.05 | 0.05 | 0.040 | 0.014 | 0.013 | 0.016 | 0.05 | 0.47 | 0.011 | 0.02 | 52.73 | 100.05089 | 3.940179273 | 0.000218918 | 2.04941644 | 0.059820727 | 1.989595712 |  | 0.004277826 | 0.007372573 | 0.005364636 | 0.000958167 | 0.001751904 | 0.00138914 | 0.007793913 | 0.003666057 | 0.001662214 | 0.000922809 | 0.000960376 | 0.009636061 | 0.001227877 | 0.002188057 | 1.988175883 | 0.020 | 0.0045 | 0.021 |  | 0.022 | 0.014 | 0.014 | 0.023 | 0.07 | 0.08 | 0.03 | 0.021 | 0.022 | 0.021 | 0.024 | 0.08 | 0.017 | 0.03 | 0.320 |  | 0.150 |  | 0.02 | 0.01 | 0.01 | 0.02 | 0.06 | 0.07 | 0.03 | 0.02 | 0.02 | 0.02 | 0.02 | 0.07 | 0.01 | 0.03
ETPV045_055 | 30.790 | 0.008 | 15.390 |  | 0.060 | 0.030 | 0.060 | 0.014 | 0.04 | 0.06 | 0.130 | 0.090 | 0.014 | 0.013 | 0.015 | 0.10 | 0.48 | 0.010 | 0.02 | 52.69 | 100.01877 | 3.936809226 | 0.000619111 | 2.048325162 | 0.063190774 | 1.985134388 |  | 0.002571997 | 0.00443268 | 0.005375715 | 0.00089642 | 0.001782161 | 0.001456596 | 0.020306023 | 0.008265663 | 0.001673183 | 0.000911248 | 0.000938499 | 0.018899905 | 0.001128486 | 0.00248887 | 1.978611226 | 0.019 | 0.013 | 0.021 |  | 0.020 | 0.015 | 0.014 | 0.021 | 0.07 | 0.09 | 0.026 | 0.020 | 0.022 | 0.020 | 0.024 | 0.08 | 0.016 | 0.04 | 0.320 | 0.01 | 0.150 |  | 0.02 | 0.01 | 0.01 | 0.02 | 0.06 | 0.07 | 0.040 | 0.02 | 0.02 | 0.02 | 0.02 | 0.07 | 0.01 | 0.03
ETPV045_056 | 30.810 | 0.030 | 15.580 |  | 0.060 | 0.040 | 0.060 | 0.013 | 0.04 | 0.05 | 0.16 | 0.110 | 0.005 | 0.013 | 0.016 | 0.14 | 0.42 | 0.011 | 0.02 | 52.49 | 100.07537 | 3.920757134 | 0.002239321 | 2.063817523 | 0.079242866 | 1.984574658 |  | 0.002559847 | 0.00588232 | 0.005350321 | 0.000875272 | 0.001760486 | 0.001332993 | 0.024873968 | 0.010054753 | 0.000615103 | 0.000898008 | 0.00094594 | 0.026334872 | 0.001210109 | 0.002293622 | 1.971371506 | 0.019 | 0.011 | 0.021 |  | 0.021 | 0.015 | 0.014 | 0.021 | 0.07 | 0.08 | 0.03 | 0.020 | 0.008 | 0.020 | 0.024 | 0.08 | 0.017 | 0.04 | 0.320 | 0.01 | 0.150 |  | 0.02 | 0.01 | 0.01 | 0.02 | 0.06 | 0.07 | 0.04 | 0.02 | 0.010 | 0.02 | 0.02 | 0.07 | 0.01 | 0.03
ETPV045_057 | 30.830 | 0.008 | 15.530 |  | 0.130 | 0.050 | 0.060 | 0.020 | 0.05 | 0.05 | 0.13 | 0.090 | 0.012 | 0.014 | 0.015 | 0.08 | 0.43 | 0.011 | 0.02 | 52.55 | 100.08265 | 3.926375167 | 0.000563257 | 2.058805523 | 0.073624833 | 1.98518069 |  | 0.005550679 | 0.007358659 | 0.005354511 | 0.001302054 | 0.001926376 | 0.001359431 | 0.020225929 | 0.00823306 | 0.001343777 | 0.000930009 | 0.000903109 | 0.015060285 | 0.001203805 | 0.002518403 | 1.982421313 | 0.019 | 0.012 | 0.020 |  | 0.021 | 0.015 | 0.014 | 0.020 | 0.07 | 0.08 | 0.03 | 0.019 | 0.018 | 0.021 | 0.023 | 0.08 | 0.017 | 0.04 | 0.320 | 0.01 | 0.150 |  | 0.02 | 0.01 | 0.01 | 0.02 | 0.06 | 0.07 | 0.04 | 0.020 | 0.020 | 0.02 | 0.02 | 0.07 | 0.01 | 0.03
ETPV045_058 | 30.200 | 0.007 | 15.530 |  | 0.100 | 0.050 | 0.070 | 0.030 | 0.04 | 0.05 | 0.17 | 0.150 | 0.02 | 0.013 | 0.015 | 0.10 | 0.57 | 0.010 | 0.02 | 52.98 | 100.13577 | 3.899653838 | 0.000541554 | 2.087450422 | 0.100346162 | 1.987104259 |  | 0.004329159 | 0.007461043 | 0.006333846 | 0.001980256 | 0.001837494 | 0.001410959 | 0.02681729 | 0.013912682 | 0.002511823 | 0.000915748 | 0.000939771 | 0.01908728 | 0.001110263 | 0.002167766 | 1.978744954 | 0.020 | 0.011 | 0.021 |  | 0.021 | 0.015 | 0.014 | 0.021 | 0.07 | 0.08 | 0.03 | 0.022 | 0.03 | 0.020 | 0.023 | 0.08 | 0.015 | 0.03 | 0.310 | 0.01 | 0.150 |  | 0.02 | 0.020 | 0.01 | 0.02 | 0.06 | 0.07 | 0.04 | 0.02 | 0.03 | 0.02 | 0.02 | 0.07 | 0.01 | 0.03
ETPV045_059 | 29.850 | 0.006 | 15.750 |  | 0.240 | 0.070 | 0.070 | 0.014 | 0.05 | 0.05 | 0.19 | 0.330 |  | 0.013 | 0.016 | 0.05 | 0.56 | 0.010 | 0.03 | 52.75 | 100.0479 | 3.866959665 | 0.000479101 | 2.12388728 | 0.133040335 | 1.990846945 |  | 0.010423679 | 0.010479336 | 0.006354387 | 0.000921156 | 0.001948717 | 0.001369039 | 0.030069469 | 0.030707166 |  | 0.000927815 | 0.00098714 | 0.010194067 | 0.001113863 | 0.002755187 | 1.987050746 | 0.020 | 0.010 | 0.021 |  | 0.020 | 0.015 | 0.014 | 0.021 | 0.07 | 0.08 | 0.03 | 0.022 |  | 0.020 | 0.025 | 0.08 | 0.015 | 0.04 | 0.310 | 0.01 | 0.150 |  | 0.02 | 0.020 | 0.01 | 0.02 | 0.06 | 0.07 | 0.05 | 0.030 |  | 0.02 | 0.02 | 0.07 | 0.01 | 0.03
ETPV045_060 | 29.810 | 0.007 | 15.170 |  | 0.080 | 0.040 | 0.070 | 0.014 | 0.04 | 0.05 | 0.13 | 0.190 | 0.012 | 0.013 | 0.015 | 0.05 | 0.75 | 0.011 | 0.02 | 53.59 | 100.07453 | 3.915220013 | 0.000540814 | 2.073983877 | 0.084779987 | 1.98920389 |  | 0.003522643 | 0.006071061 | 0.006442324 | 0.000960088 | 0.001800554 | 0.001382747 | 0.020858564 | 0.017924551 | 0.001416776 | 0.000949876 | 0.000968121 | 0.010524429 | 0.001256415 | 0.002407797 | 1.987067774 | 0.020 | 0.011 | 0.019 |  | 0.018 | 0.014 | 0.014 | 0.022 | 0.07 | 0.08 | 0.03 | 0.022 | 0.018 | 0.021 | 0.024 | 0.08 | 0.017 | 0.04 | 0.310 | 0.01 | 0.150 |  | 0.020 | 0.01 | 0.020 | 0.02 | 0.06 | 0.07 | 0.04 | 0.030 | 0.020 | 0.02 | 0.02 | 0.07 | 0.01 | 0.03
ETPV046_001 | 30.210 | <0.010 | 15.250 |  | 0.090 | <0.015 | 0.030 | <0.022 | <0.07 | <0.09 | 0.14 | 0.070 | <0.023 | <0.020 | <0.024 | 0.11 | 0.65 | 0.060 | <0.04 | 53.27 | 99.88 | 3.920562343 | 0.000499746 | 2.060122673 | 0.079437657 | 1.980685015 |  | 0.003915837 | 0.001442724 | 0.002728156 | 0.000927108 | 0.00178725 | 0.001537088 | 0.022195888 | 0.006525235 | 0.001751818 | 0.000920354 | 0.000960643 | 0.021101594 | 0.006821269 | 0.002599698 | 1.976298708 | 0.019 | 0.010 | 0.021 |  | 0.020 | 0.015 | 0.014 | 0.022 | 0.07 | 0.09 | 0.03 | 0.020 | 0.023 | 0.020 | 0.024 | 0.08 | 0.014 | 0.04 | 0.310 | 0.01 | 0.150 |  | 0.02 | 0.01 | 0.01 | 0.02 | 0.06 | 0.07 | 0.04 | 0.02 | 0.02 | 0.02 | 0.02 | 0.07 | 0.020 | 0.03
ETPV046_002 | 30.150 | 0.008 | 15.130 |  | 0.040 | 0.009 | 0.010 | 0.015 | 0.04 | 0.06 | 0.12 | 0.050 | 0.013 | 0.013 | 0.016 | 0.20 | 0.7 | 0.012 | 0.03 | 53.41 | 100.018205 | 3.932754647 | 0.000606736 | 2.054348237 | 0.067245353 | 1.987102883 |  | 0.001749259 | 0.001391303 | 0.000873354 | 0.000970849 | 0.001676799 | 0.001525864 | 0.01912219 | 0.004684681 | 0.001522406 | 0.000934212 | 0.000977718 | 0.038562436 | 0.001322084 | 0.002713729 | 1.958723834 | 0.019 | 0.012 | 0.021 |  | 0.020 | 0.014 | 0.015 | 0.022 | 0.06 | 0.09 | 0.03 | 0.022 | 0.020 | 0.020 | 0.024 | 0.08 | 0.018 | 0.04 | 0.310 | 0.01 | 0.150 |  | 0.02 | 0.01 | 0.01 | 0.02 | 0.05 | 0.07 | 0.04 | 0.02 | 0.02 | 0.02 | 0.02 | 0.08 | 0.020 | 0.03
ETPV046_003 | 30.010 | 0.007 | 14.910 |  | 0.030 | 0.010 | 0.009 | 0.014 | 0.04 | 0.06 | 0.07 | 0.040 | 0.014 | 0.013 | 0.015 | 0.18 | 0.8 | 0.010 | 0.03 | 53.87 | 100.125475 | 3.946332415 | 0.000551507 | 2.04094317 | 0.053667585 | 1.987275585 |  | 0.001322615 | 0.001452007 | 0.000832542 | 0.000952529 | 0.001747972 | 0.001485833 | 0.011245339 | 0.003778228 | 0.001651061 | 0.00091411 | 0.000965221 | 0.034988483 | 0.001168105 | 0.002776433 | 1.962235085 | 0.019 | 0.011 | 0.021 |  | 0.020 | 0.015 | 0.014 | 0.022 | 0.06 | 0.09 | 0.03 | 0.021 | 0.021 | 0.020 | 0.024 | 0.09 | 0.016 | 0.04 | 0.310 | 0.01 | 0.150 |  | 0.02 | 0.01 | 0.01 | 0.02 | 0.05 | 0.07 | 0.03 | 0.02 | 0.02 | 0.02 | 0.02 | 0.08 | 0.01 | 0.03
ETPV046_004 | 25.590 | <0.011 | 17.660 |  | 0.710 | 0.030 | 0.020 | <0.022 | <0.06 | <0.08 | 0.07 | 0.110 | <0.019 | <0.021 | <0.025 | 0.13 | 1.11 | 0.250 | <0.03 | 54.18 | 99.86 | 3.514601809 | 0.000591718 | 2.524771858 | 0.485398191 | 2.039373667 |  | 0.03269254 | 0.004761431 | 0.001924802 | 0.001003975 | 0.001839937 | 0.001544542 | 0.011744938 | 0.010851731 | 0.001554401 | 0.000988474 | 0.001046548 | 0.026392111 | 0.030078912 | 0.002390552 | 1.971217337 | 0.019 | 0.011 | 0.022 |  | 0.020 | 0.014 | 0.014 | 0.022 | 0.06 | 0.08 | 0.03 | 0.020 | 0.019 | 0.021 | 0.025 | 0.09 | 0.018 | 0.03 | 0.270 | 0.01 | 0.160 |  | 0.030 | 0.01 | 0.01 | 0.02 | 0.05 | 0.07 | 0.03 | 0.02 | 0.020 | 0.02 | 0.02 | 0.07 | 0.030 | 0.03
ETPV046_005 | 30.180 | <0.013 | 15.610 |  | 0.040 | <0.015 | 0.020 | <0.022 | <0.07 | <0.08 | 0.110 | 0.050 | 0.020 | <0.020 | <0.023 | 0.18 | 0.59 | 0.030 | <0.04 | 53.06 | 99.89 | 3.896944202 | 0.000625229 | 2.098135125 | 0.103055798 | 1.995079327 |  | 0.001731607 | 0.001445157 | 0.001809611 | 0.00093531 | 0.001807842 | 0.001309643 | 0.017351798 | 0.004637409 | 0.002341949 | 0.000902119 | 0.000935725 | 0.034355984 | 0.003393458 | 0.002513462 | 1.963130554 | 0.019 | 0.013 | 0.021 |  | 0.020 | 0.015 | 0.014 | 0.022 | 0.07 | 0.08 | 0.029 | 0.022 | 0.020 | 0.020 | 0.023 | 0.08 | 0.016 | 0.04 | 0.310 | 0.01 | 0.150 |  | 0.02 | 0.01 | 0.01 | 0.02 | 0.06 | 0.07 | 0.040 | 0.02 | 0.02 | 0.02 | 0.02 | 0.07 | 0.020 | 0.03
ETPV046_006 | 29.530 | <0.011 | 15.060 |  | 0.040 | <0.015 | 0.020 | <0.022 | <0.08 | <0.08 | 0.17 | 0.080 | <0.019 | <0.021 | <0.023 | 0.15 | 0.86 | 0.030 | <0.04 | 53.98 | 99.92 | 3.911687369 | 0.00054545 | 2.076592407 | 0.088312631 | 1.988279776 |  | 0.001776418 | 0.001492505 | 0.00185644 | 0.000963916 | 0.002205127 | 0.001422773 | 0.027510372 | 0.007611867 | 0.001507002 | 0.000958018 | 0.0009517 | 0.029370875 | 0.003481274 | 0.002387506 | 1.96824162 | 0.019 | 0.011 | 0.021 |  | 0.020 | 0.015 | 0.014 | 0.022 | 0.08 | 0.08 | 0.04 | 0.019 | 0.019 | 0.021 | 0.023 | 0.08 | 0.017 | 0.04 | 0.310 | 0.01 | 0.150 |  | 0.02 | 0.01 | 0.01 | 0.02 | 0.07 | 0.07 | 0.05 | 0.020 | 0.020 | 0.02 | 0.02 | 0.07 | 0.020 | 0.03
ETPV046_008 | 30.510 | 0.007 | 15.460 |  | 0.040 | 0.009 | 0.020 | 0.014 | 0.05 | 0.05 | 0.15 | 0.080 | 0.012 | 0.013 | 0.015 | 0.16 | 0.54 | 0.020 | 0.03 | 52.91 | 100.08487 | 3.921026125 | 0.00052429 | 2.068200396 | 0.078973875 | 1.989226521 |  | 0.001723463 | 0.001332172 | 0.0018011 | 0.00090956 | 0.001930541 | 0.001356443 | 0.023550256 | 0.007384958 | 0.001454503 | 0.000924947 | 0.000939318 | 0.030395021 | 0.002251665 | 0.002600912 | 1.967004067 | 0.019 | 0.011 | 0.021 |  | 0.020 | 0.014 | 0.014 | 0.021 | 0.07 | 0.08 | 0.03 | 0.022 | 0.019 | 0.021 | 0.024 | 0.08 | 0.016 | 0.04 | 0.320 | 0.01 | 0.150 |  | 0.02 | 0.01 | 0.01 | 0.02 | 0.06 | 0.07 | 0.04 | 0.02 | 0.020 | 0.02 | 0.02 | 0.07 | 0.01 | 0.03
ETPV046_010 | 30.580 | 0.007 | 15.170 |  | 0.030 | 0.010 | 0.009 | 0.015 | 0.05 | 0.06 | 0.02 | 0.013 | 0.013 | 0.013 | 0.015 | 0.12 | 0.62 | 0.012 | 0.02 | 53.32 | 100.0948 | 3.95199549 | 0.000551858 | 2.04075157 | 0.04800451 | 1.99274706 |  | 0.001299824 | 0.001436695 | 0.000794651 | 0.001009116 | 0.001890176 | 0.00146023 | 0.003550711 | 0.001249002 | 0.001531196 | 0.00091197 | 0.00094055 | 0.022923722 | 0.001339307 | 0.002442422 | 1.974633856 | 0.019 | 0.011 | 0.021 |  | 0.020 | 0.015 | 0.014 | 0.024 | 0.07 | 0.09 | 0.03 | 0.021 | 0.020 | 0.020 | 0.023 | 0.08 | 0.018 | 0.04 | 0.320 | 0.01 | 0.150 |  | 0.02 | 0.01 | 0.01 | 0.02 | 0.06 | 0.07 | 0.03 | 0.02 | 0.02 | 0.02 | 0.02 | 0.07 | 0.020 | 0.03
ETPV046_012 | 29.920 | 0.007 | 15.050 |  | 0.014 | 0.010 | 0.010 | 0.014 | 0.05 | 0.05 | 0.07 | 0.014 | 0.014 | 0.013 | 0.015 | 0.13 | 0.79 | 0.020 | 0.03 | 53.83 | 100.046535 | 3.934004461 | 0.000516346 | 2.059848872 | 0.065995539 | 1.993853332 |  | 0.000601714 | 0.001471578 | 0.000880348 | 0.00091309 | 0.002101139 | 0.001426221 | 0.01124393 | 0.001276881 | 0.001612102 | 0.000923228 | 0.000956922 | 0.025266294 | 0.002303666 | 0.002627124 | 1.972106582 | 0.019 | 0.010 | 0.020 |  | 0.021 | 0.015 | 0.015 | 0.021 | 0.08 | 0.08 | 0.03 | 0.021 | 0.021 | 0.020 | 0.023 | 0.08 | 0.017 | 0.04 | 0.310 | 0.01 | 0.150 |  | 0.02 | 0.01 | 0.01 | 0.02 | 0.06 | 0.07 | 0.04 | 0.02 | 0.02 | 0.02 | 0.02 | 0.07 | 0.020 | 0.03
ETPV046_013 | 30.400 | 0.006 | 15.170 |  | 0.014 | 0.009 | 0.009 | 0.015 | 0.04 | 0.05 | 0.05 | 0.013 | 0.012 | 0.013 | 0.015 | 0.14 | 0.67 | 0.011 | 0.02 | 53.45 | 100.11452 | 3.944725652 | 0.000455157 | 2.049058703 | 0.055274348 | 1.993784355 |  | 0.000591 | 0.001354821 | 0.000803796 | 0.000965796 | 0.001811358 | 0.001371304 | 0.00792611 | 0.001223794 | 0.001453291 | 0.000911127 | 0.000956486 | 0.026853209 | 0.001248704 | 0.002305356 | 1.970841435 | 0.019 | 0.009 | 0.021 |  | 0.021 | 0.014 | 0.014 | 0.022 | 0.07 | 0.08 | 0.03 | 0.020 | 0.019 | 0.020 | 0.024 | 0.08 | 0.017 | 0.03 | 0.320 | 0.010 | 0.150 |  | 0.02 | 0.01 | 0.01 | 0.02 | 0.06 | 0.07 | 0.03 | 0.02 | 0.020 | 0.02 | 0.02 | 0.07 | 0.01 | 0.03
ETPV046_014 | 30.600 | 0.007 | 15.500 |  | 0.013 | 0.010 | 0.009 | 0.013 | 0.04 | 0.06 | 0.04 | 0.040 | 0.013 | 0.013 | 0.016 | 0.13 | 0.54 | 0.012 | 0.02 | 52.96 | 100.035355 | 3.928248694 | 0.000528605 | 2.071261085 | 0.071751306 | 1.999509779 |  | 0.000567899 | 0.001436771 | 0.000853678 | 0.000857369 | 0.001765256 | 0.001472692 | 0.006273131 | 0.0036884 | 0.001483165 | 0.000910405 | 0.000986193 | 0.024668676 | 0.001301149 | 0.002075787 | 1.973255537 | 0.020 | 0.011 | 0.021 |  | 0.020 | 0.015 | 0.015 | 0.020 | 0.07 | 0.09 | 0.03 | 0.020 | 0.020 | 0.020 | 0.025 | 0.08 | 0.018 | 0.03 | 0.320 | 0.01 | 0.150 |  | 0.02 | 0.01 | 0.01 | 0.02 | 0.06 | 0.07 | 0.03 | 0.02 | 0.02 | 0.02 | 0.02 | 0.07 | 0.020 | 0.03
ETPV046_015 | 30.260 | 0.007 | 15.580 |  | 0.050 | 0.010 | 0.030 | 0.014 | 0.04 | 0.05 | 0.10 | 0.060 | 0.04 | 0.014 | 0.015 | 0.12 | 0.58 | 0.020 | 0.02 | 53.07 | 100.091715 | 3.902561882 | 0.000535967 | 2.091577336 | 0.097438118 | 1.994139218 |  | 0.002161899 | 0.001491851 | 0.002711143 | 0.000938467 | 0.001690121 | 0.001426355 | 0.015755338 | 0.00555818 | 0.004994616 | 0.000941781 | 0.000942619 | 0.022876367 | 0.002259577 | 0.002444018 | 1.974679615 | 0.020 | 0.011 | 0.020 |  | 0.020 | 0.015 | 0.014 | 0.022 | 0.06 | 0.08 | 0.03 | 0.020 | 0.07 | 0.021 | 0.024 | 0.08 | 0.019 | 0.04 | 0.310 | 0.01 | 0.150 |  | 0.02 | 0.01 | 0.01 | 0.02 | 0.05 | 0.07 | 0.04 | 0.02 | 0.05 | 0.02 | 0.02 | 0.07 | 0.020 | 0.03
ETPV046_016 | 29.770 | <0.012 | 15.190 |  | <0.020 | <0.015 | 0.020 | <0.022 | <0.07 | <0.09 | 0.15 | 0.040 | <0.019 | <0.021 | <0.024 | 0.09 | 0.78 | 0.030 | <0.04 | 53.72 | 99.79 | 3.915286442 | 0.000606737 | 2.079543833 | 0.084713558 | 1.994830274 |  | 0.000581806 | 0.001452198 | 0.001843168 | 0.000939545 | 0.001844106 | 0.001529735 | 0.02410032 | 0.003778724 | 0.001465219 | 0.000965021 | 0.0009858 | 0.017496539 | 0.003456386 | 0.002526208 | 1.979977253 | 0.020 | 0.012 | 0.021 |  | 0.020 | 0.015 | 0.014 | 0.022 | 0.07 | 0.09 | 0.03 | 0.021 | 0.019 | 0.021 | 0.024 | 0.09 | 0.018 | 0.04 | 0.310 | 0.01 | 0.150 |  | 0.02 | 0.01 | 0.01 | 0.02 | 0.06 | 0.07 | 0.04 | 0.02 | 0.020 | 0.02 | 0.02 | 0.07 | 0.020 | 0.03
ETPV046_017 | 30.720 | 0.007 | 15.400 |  | 0.030 | 0.009 | 0.009 | 0.014 | 0.04 | 0.05 | 0.12 | 0.050 | 0.014 | 0.013 | 0.015 | 0.10 | 0.53 | 0.010 | 0.02 | 52.93 | 100.092225 | 3.938093085 | 0.00050831 | 2.054996498 | 0.061906915 | 1.993089582 |  | 0.001289349 | 0.001405858 | 0.000811602 | 0.00094561 | 0.001837551 | 0.001382003 | 0.018792859 | 0.004603999 | 0.001586865 | 0.000922623 | 0.000901074 | 0.018949148 | 0.001124126 | 0.002376528 | 1.978674324 | 0.019 | 0.010 | 0.020 |  | 0.019 | 0.015 | 0.014 | 0.022 | 0.07 | 0.08 | 0.03 | 0.021 | 0.021 | 0.021 | 0.023 | 0.08 | 0.015 | 0.04 | 0.320 | 0.01 | 0.150 |  | 0.020 | 0.01 | 0.01 | 0.02 | 0.06 | 0.07 | 0.04 | 0.02 | 0.02 | 0.02 | 0.02 | 0.07 | 0.01 | 0.03
ETPV046_018 | 30.280 | <0.0054 | 15.260 |  | 0.070 | <0.015 | <0.015 | <0.022 | <0.07 | <0.08 | 0.12 | 0.040 | <0.020 | <0.020 | <0.024 | 0.12 | 0.64 | 0.030 | <0.03 | 53.3 | 99.86 | 3.9284275 | 0.000267108 | 2.06083397 | 0.0715725 | 1.98926147 |  | 0.003044706 | 0.001413041 | 0.000862739 | 0.000939753 | 0.001832647 | 0.001383123 | 0.019019144 | 0.003727549 | 0.00152185 | 0.000924623 | 0.00097245 | 0.023012778 | 0.003409576 | 0.002177991 | 1.974809231 | 0.020 | 0.0054 | 0.021 |  | 0.020 | 0.015 | 0.015 | 0.022 | 0.07 | 0.08 | 0.03 | 0.021 | 0.020 | 0.020 | 0.024 | 0.08 | 0.018 | 0.03 | 0.310 |  | 0.150 |  | 0.02 | 0.01 | 0.01 | 0.02 | 0.06 | 0.07 | 0.04 | 0.02 | 0.02 | 0.02 | 0.02 | 0.07 | 0.020 | 0.03
ETPV046_019 | 30.250 | <0.011 | 15.490 |  | <0.021 | <0.015 | 0.030 | <0.021 | <0.07 | <0.08 | 0.07 | 0.070 | <0.020 | <0.020 | <0.024 | 0.09 | 0.61 | 0.050 | <0.04 | 53.22 | 99.88 | 3.91065499 | 0.000542184 | 2.084496359 | 0.08934501 | 1.995151349 |  | 0.000580349 | 0.001437175 | 0.002717664 | 0.000889178 | 0.001898888 | 0.001446971 | 0.011055261 | 0.006500139 | 0.001485986 | 0.000916814 | 0.000960969 | 0.017198539 | 0.005662529 | 0.002370008 | 1.980431453 | 0.019 | 0.011 | 0.020 |  | 0.021 | 0.015 | 0.014 | 0.021 | 0.07 | 0.08 | 0.03 | 0.020 | 0.020 | 0.020 | 0.024 | 0.08 | 0.016 | 0.04 | 0.310 | 0.01 | 0.150 |  | 0.02 | 0.01 | 0.01 | 0.02 | 0.06 | 0.07 | 0.03 | 0.02 | 0.02 | 0.02 | 0.02 | 0.07 | 0.020 | 0.03
ETPV046_020 | 30.150 | <0.011 | 15.180 |  | 0.040 | <0.014 | 0.050 | <0.022 | <0.06 | <0.08 | 0.09 | 0.040 | 0.020 | <0.020 | <0.024 | <0.09 | 0.7 | 0.040 | <0.04 | 53.58 | 99.89 | 3.929676074 | 0.00053669 | 2.059523761 | 0.070323926 | 1.989199835 |  | 0.001747889 | 0.001380423 | 0.004566566 | 0.000948435 | 0.001751521 | 0.001436308 | 0.014330416 | 0.003744811 | 0.00236397 | 0.000919753 | 0.000960738 | 0.010732195 | 0.004567154 | 0.002456553 | 1.986811252 | 0.018 | 0.011 | 0.021 |  | 0.021 | 0.014 | 0.014 | 0.022 | 0.06 | 0.08 | 0.03 | 0.021 | 0.018 | 0.020 | 0.024 | 0.09 | 0.016 | 0.04 | 0.310 | 0.01 | 0.150 |  | 0.02 | 0.01 | 0.01 | 0.02 | 0.05 | 0.07 | 0.04 | 0.02 | 0.020 | 0.02 | 0.02 | 0.07 | 0.020 | 0.03
ETPV046_021 | 30.590 | <0.011 | 15.400 |  | 0.060 | <0.015 | 0.030 | <0.022 | <0.06 | <0.08 | 0.09 | 0.060 | <0.020 | <0.020 | <0.024 | 0.09 | 0.54 | 0.030 | <0.04 | 52.99 | 99.88 | 3.930678698 | 0.000548702 | 2.059844272 | 0.069321302 | 1.99052297 |  | 0.002584781 | 0.001399522 | 0.002701218 | 0.000935032 | 0.001697319 | 0.001363058 | 0.014127894 | 0.005537832 | 0.001514865 | 0.000915777 | 0.00095915 | 0.017094465 | 0.003376958 | 0.002349049 | 1.980556486 | 0.019 | 0.011 | 0.021 |  | 0.021 | 0.015 | 0.014 | 0.022 | 0.06 | 0.08 | 0.03 | 0.020 | 0.020 | 0.020 | 0.024 | 0.08 | 0.016 | 0.04 | 0.320 | 0.01 | 0.150 |  | 0.02 | 0.01 | 0.01 | 0.02 | 0.05 | 0.07 | 0.04 | 0.02 | 0.02 | 0.02 | 0.02 | 0.07 | 0.020 | 0.03
ETPV046_022 | 29.860 |  | 15.180 |  | 0.030 | <0.014 | <0.015 | <0.022 | <0.07 | <0.08 | 0.08 | 0.030 | <0.020 | <0.020 | <0.025 | <0.09 | 0.78 | 0.050 | <0.03 | 53.81 | 99.82 | 3.920746912 |  | 2.074800655 | 0.079253088 | 1.995547568 |  | 0.001320641 | 0.001420251 | 0.000873163 | 0.000972922 | 0.00181102 | 0.001460925 | 0.012832635 | 0.002829442 | 0.001517019 | 0.000935795 | 0.001008703 | 0.010862266 | 0.00575129 | 0.002129929 | 1.987007804 | 0.019 |  | 0.020 |  | 0.022 | 0.014 | 0.015 | 0.022 | 0.07 | 0.08 | 0.03 | 0.020 | 0.020 | 0.020 | 0.025 | 0.09 | 0.015 | 0.03 | 0.310 |  | 0.150 |  | 0.02 | 0.01 | 0.01 | 0.02 | 0.05 | 0.07 | 0.03 | 0.02 | 0.02 | 0.02 | 0.02 | 0.07 | 0.020 | 0.03
ETPV046_023 | 30.580 | <0.012 | 15.310 |  | 0.070 | <0.015 | <0.014 | <0.021 | <0.07 | <0.08 | 0.07 | 0.030 | <0.017 | <0.020 | <0.024 | 0.11 | 0.58 | 0.040 | <0.029 | 53.12 | 99.91 | 3.936590707 | 0.000574247 | 2.051556924 | 0.063409293 | 1.988147631 |  | 0.003021101 | 0.001469773 | 0.00083846 | 0.000893971 | 0.001788936 | 0.001440849 | 0.011008488 | 0.002773988 | 0.001274817 | 0.000921974 | 0.000956903 | 0.020931502 | 0.004510857 | 0.001909198 | 1.9771593 | 0.019 | 0.012 | 0.021 |  | 0.020 | 0.015 | 0.014 | 0.021 | 0.07 | 0.08 | 0.03 | 0.021 | 0.017 | 0.020 | 0.024 | 0.08 | 0.017 | 0.029 | 0.320 | 0.01 | 0.150 |  | 0.02 | 0.01 | 0.01 | 0.02 | 0.06 | 0.07 | 0.03 | 0.02 | 0.01 | 0.02 | 0.02 | 0.07 | 0.020 | 0.02
ETPV046_024 | 30.490 | <0.011 | 15.350 |  | 0.070 | <0.015 | 0.030 | <0.023 | <0.07 | <0.08 | 0.08 | 0.030 | <0.022 | <0.021 | <0.024 | 0.10 | 0.57 | 0.080 | <0.04 | 53.07 | 99.87 | 3.924476306 | 0.000559448 | 2.056639942 | 0.075523694 | 1.981116249 |  | 0.003020694 | 0.001459906 | 0.002705801 | 0.000970833 | 0.00181283 | 0.001367082 | 0.012579435 | 0.002773614 | 0.00163883 | 0.000935406 | 0.000944764 | 0.019026076 | 0.009020499 | 0.002850154 | 1.97812377 | 0.019 | 0.011 | 0.020 |  | 0.019 | 0.015 | 0.014 | 0.023 | 0.07 | 0.08 | 0.03 | 0.022 | 0.022 | 0.021 | 0.024 | 0.08 | 0.014 | 0.04 | 0.320 | 0.01 | 0.150 |  | 0.020 | 0.01 | 0.01 | 0.02 | 0.06 | 0.07 | 0.04 | 0.02 | 0.02 | 0.02 | 0.02 | 0.07 | 0.020 | 0.03
ETPV046_025 | 30.320 | <0.012 | 15.040 |  | 0.060 | <0.015 | 0.020 | <0.022 | <0.06 | <0.08 | 0.110 | 0.030 | <0.019 | <0.021 | <0.024 | <0.09 | 0.68 | 0.070 | <0.04 | 53.48 | 99.81 | 3.943340223 | 0.000575206 | 2.036143992 | 0.056659777 | 1.979484215 |  | 0.002616199 | 0.00145561 | 0.001822701 | 0.000942076 | 0.001617691 | 0.00143495 | 0.01747731 | 0.002802572 | 0.001471947 | 0.000940606 | 0.000982943 | 0.010734121 | 0.007975343 | 0.002498156 | 1.986767723 | 0.020 | 0.012 | 0.020 |  | 0.020 | 0.015 | 0.014 | 0.022 | 0.06 | 0.08 | 0.025 | 0.023 | 0.019 | 0.021 | 0.024 | 0.09 | 0.016 | 0.04 | 0.320 | 0.01 | 0.150 |  | 0.02 | 0.01 | 0.01 | 0.02 | 0.05 | 0.07 | 0.030 | 0.02 | 0.020 | 0.02 | 0.02 | 0.07 | 0.020 | 0.03
ETPV046_026 | 29.710 | <0.013 | 15.020 |  | 0.050 | <0.015 | <0.014 | <0.020 | <0.06 | <0.09 | 0.07 | 0.050 | <0.020 | <0.020 | <0.024 | 0.13 | 0.82 | 0.060 | <0.03 | 53.88 | 99.79 | 3.92201914 | 0.000634173 | 2.063966237 | 0.07798086 | 1.985985377 |  | 0.002212899 | 0.001517128 | 0.000817729 | 0.000868493 | 0.001685985 | 0.001507383 | 0.011288908 | 0.004741083 | 0.001587425 | 0.000940825 | 0.000981278 | 0.025367364 | 0.006938644 | 0.00230453 | 1.972328106 | 0.019 | 0.013 | 0.021 |  | 0.020 | 0.015 | 0.014 | 0.020 | 0.06 | 0.09 | 0.03 | 0.021 | 0.020 | 0.020 | 0.024 | 0.08 | 0.015 | 0.03 | 0.310 | 0.01 | 0.150 |  | 0.02 | 0.01 | 0.01 | 0.02 | 0.05 | 0.07 | 0.03 | 0.02 | 0.02 | 0.02 | 0.02 | 0.07 | 0.020 | 0.03
ETPV046_027 | 29.970 | <0.011 | 15.320 |  | 0.050 | <0.014 | 0.020 | <0.015 | <0.07 | <0.08 | 0.07 | 0.020 | <0.021 | <0.021 | <0.024 | 0.21 | 0.7 | 0.040 | <0.06 | 53.48 | 99.88 | 3.909645475 | 0.000552082 | 2.080343255 | 0.090354525 | 1.98998873 |  | 0.00218678 | 0.001391434 | 0.001828231 | 0.000654518 | 0.001899827 | 0.001371673 | 0.011155667 | 0.00187405 | 0.001576378 | 0.00093888 | 0.000981868 | 0.04049439 | 0.004571165 | 0.003714937 | 1.955790673 | 0.019 | 0.011 | 0.020 |  | 0.022 | 0.014 | 0.013 | 0.015 | 0.07 | 0.08 | 0.03 | 0.019 | 0.021 | 0.021 | 0.024 | 0.08 | 0.018 | 0.06 | 0.310 | 0.01 | 0.150 |  | 0.02 | 0.01 | 0.01 | 0.01 | 0.06 | 0.07 | 0.03 | 0.020 | 0.02 | 0.02 | 0.02 | 0.08 | 0.020 | 0.05
ETPV046_028 | 30.100 | 0.007 | 15.580 |  | 0.040 | 0.020 | 0.020 | 0.014 | 0.04 | 0.05 | 0.07 | 0.070 | 0.020 | 0.013 | 0.015 | 0.17 | 0.62 | 0.011 | 0.03 | 53.17 | 100.0607 | 3.898977937 | 0.000498811 | 2.10076433 | 0.101022063 | 1.999742267 |  | 0.001737116 | 0.002993813 | 0.001815368 | 0.000908157 | 0.001692147 | 0.001424011 | 0.011077179 | 0.006513026 | 0.002349399 | 0.00094137 | 0.00094273 | 0.032550535 | 0.001276027 | 0.002668209 | 1.964781255 | 0.020 | 0.010 | 0.021 |  | 0.021 | 0.014 | 0.014 | 0.021 | 0.06 | 0.08 | 0.03 | 0.022 | 0.019 | 0.021 | 0.023 | 0.08 | 0.017 | 0.04 | 0.310 | 0.01 | 0.150 |  | 0.02 | 0.01 | 0.01 | 0.02 | 0.05 | 0.07 | 0.04 | 0.02 | 0.020 | 0.02 | 0.02 | 0.07 | 0.020 | 0.03
ETPV046_029 | 29.760 | <0.011 | 15.640 |  | 0.030 | <0.015 | 0.030 | <0.021 | <0.07 | <0.08 | 0.08 | 0.040 | <0.019 | <0.020 | <0.024 | 0.19 | 0.68 | 0.060 | <0.04 | 53.39 | 99.9 | 3.876602167 | 0.000551279 | 2.120706929 | 0.123397833 | 1.997309096 |  | 0.001310159 | 0.001477471 | 0.002738356 | 0.000900276 | 0.001831927 | 0.001435477 | 0.012730784 | 0.003742646 | 0.001458908 | 0.000923794 | 0.000964234 | 0.036584476 | 0.006846771 | 0.002435009 | 1.960980515 | 0.019 | 0.011 | 0.020 |  | 0.021 | 0.015 | 0.014 | 0.021 | 0.07 | 0.08 | 0.03 | 0.022 | 0.019 | 0.020 | 0.024 | 0.08 | 0.016 | 0.04 | 0.310 | 0.01 | 0.150 |  | 0.02 | 0.01 | 0.01 | 0.02 | 0.06 | 0.07 | 0.04 | 0.02 | 0.020 | 0.02 | 0.02 | 0.07 | 0.020 | 0.03
ETPV046_030 | 30.220 | 0.040 | 15.070 |  | 0.014 | 0.010 | 0.009 | 0.014 | 0.04 | 0.05 | 0.07 | 0.014 | 0.013 | 0.013 | 0.015 | 0.05 | 0.73 | 0.012 | 0.02 | 53.69 | 100.106065 | 3.945736403 | 0.003063448 | 2.048200464 | 0.054263597 | 1.993936867 |  | 0.000608899 | 0.001500544 | 0.000844473 | 0.000967459 | 0.001814453 | 0.001409331 | 0.011165508 | 0.001304551 | 0.001485412 | 0.000935125 | 0.000958369 | 0.010575465 | 0.001323376 | 0.002165036 | 1.987259499 | 0.019 | 0.011 | 0.019 |  | 0.021 | 0.015 | 0.014 | 0.022 | 0.07 | 0.08 | 0.03 | 0.021 | 0.019 | 0.020 | 0.024 | 0.08 | 0.018 | 0.03 | 0.310 | 0.01 | 0.150 |  | 0.02 | 0.01 | 0.01 | 0.02 | 0.05 | 0.07 | 0.03 | 0.02 | 0.020 | 0.02 | 0.02 | 0.07 | 0.020 | 0.03
ETPV046_031 | 30.920 | 0.007 | 15.300 |  | 0.013 | 0.009 | 0.009 | 0.015 | 0.05 | 0.06 | 0.02 | 0.013 | 0.013 | 0.014 | 0.015 | 0.15 | 0.5 | 0.020 | 0.02 | 52.85 | 99.991875 | 3.953362113 | 0.000545978 | 2.036311157 | 0.046637887 | 1.98967327 |  | 0.000562829 | 0.001363764 | 0.000780361 | 0.000960129 | 0.00191266 | 0.001441274 | 0.003523034 | 0.001205847 | 0.001537493 | 0.000933676 | 0.000926553 | 0.028349363 | 0.002240131 | 0.001968675 | 1.969681962 | 0.019 | 0.011 | 0.019 |  | 0.020 | 0.014 | 0.013 | 0.023 | 0.07 | 0.08 | 0.03 | 0.020 | 0.020 | 0.021 | 0.023 | 0.08 | 0.017 | 0.03 | 0.320 | 0.01 | 0.150 |  | 0.02 | 0.01 | 0.01 | 0.02 | 0.06 | 0.07 | 0.03 | 0.02 | 0.02 | 0.02 | 0.02 | 0.07 | 0.020 | 0.03
ETPV046_032 | 30.540 | <0.012 | 15.560 |  | 0.060 | <0.015 | 0.040 | <0.021 | <0.07 | <0.09 | 0.14 | 0.070 | <0.019 | <0.021 | <0.023 | 0.09 | 0.5 | 0.050 | <0.04 | 52.79 | 99.84 | 3.913025157 | 0.000561787 | 2.075290027 | 0.086974843 | 1.988315184 |  | 0.002577385 | 0.001443639 | 0.003591319 | 0.000898298 | 0.001793903 | 0.001517556 | 0.02191384 | 0.006442318 | 0.001435004 | 0.00093115 | 0.000932495 | 0.017045551 | 0.005612158 | 0.002652438 | 1.98030201 | 0.019 | 0.012 | 0.021 |  | 0.020 | 0.015 | 0.014 | 0.021 | 0.07 | 0.09 | 0.03 | 0.022 | 0.019 | 0.021 | 0.023 | 0.08 | 0.015 | 0.04 | 0.320 | 0.01 | 0.150 |  | 0.02 | 0.01 | 0.01 | 0.02 | 0.06 | 0.07 | 0.04 | 0.02 | 0.020 | 0.02 | 0.02 | 0.07 | 0.020 | 0.03
ETPV046_033 | 30.290 | <0.011 | 15.300 |  | 0.040 | <0.014 | 0.030 | <0.021 | <0.07 | <0.08 | 0.08 | 0.050 | <0.019 | <0.020 | <0.023 | 0.10 | 0.64 | 0.030 | <0.04 | 53.35 | 99.91 | 3.927465788 | 0.000528965 | 2.065048078 | 0.072534212 | 1.992513866 |  | 0.001738832 | 0.001392749 | 0.002725742 | 0.000900438 | 0.001801877 | 0.001366815 | 0.01267214 | 0.004656758 | 0.001421615 | 0.000910435 | 0.000943661 | 0.019166291 | 0.003407616 | 0.002617429 | 1.978216281 | 0.019 | 0.011 | 0.021 |  | 0.020 | 0.014 | 0.014 | 0.021 | 0.07 | 0.08 | 0.03 | 0.020 | 0.019 | 0.020 | 0.023 | 0.08 | 0.018 | 0.04 | 0.310 | 0.01 | 0.150 |  | 0.02 | 0.01 | 0.01 | 0.02 | 0.06 | 0.07 | 0.04 | 0.02 | 0.020 | 0.02 | 0.02 | 0.07 | 0.020 | 0.03
ETPV046_034 | 29.820 | 0.007 | 15.220 |  | 0.090 | 0.009 | 0.020 | 0.014 | 0.04 | 0.05 | 0.06 | 0.040 | 0.014 | 0.013 | 0.015 | 0.15 | 0.77 | 0.011 | 0.03 | 53.72 | 100.097155 | 3.915831324 | 0.000540717 | 2.080446675 | 0.084168676 | 1.996277999 |  | 0.003962263 | 0.00141051 | 0.001840334 | 0.00095119 | 0.001707211 | 0.001455814 | 0.009625304 | 0.003772913 | 0.001710663 | 0.000931265 | 0.000951611 | 0.029116055 | 0.001316008 | 0.002894248 | 1.967989697 | 0.020 | 0.011 | 0.022 |  | 0.021 | 0.014 | 0.014 | 0.022 | 0.06 | 0.08 | 0.03 | 0.022 | 0.022 | 0.020 | 0.023 | 0.08 | 0.018 | 0.04 | 0.310 | 0.01 | 0.150 |  | 0.02 | 0.01 | 0.01 | 0.02 | 0.05 | 0.07 | 0.03 | 0.02 | 0.02 | 0.02 | 0.02 | 0.07 | 0.01 | 0.03
ETPV046_035 | 29.810 | 0.007 | 15.470 |  | 0.030 | 0.010 | 0.020 | 0.013 | 0.04 | 0.05 | 0.19 | 0.120 | 0.012 | 0.013 | 0.016 | 0.18 | 0.7 | 0.011 | 0.02 | 53.39 | 100.109485 | 3.893021467 | 0.000562644 | 2.103007083 | 0.106978533 | 1.996028551 |  | 0.001313501 | 0.00149105 | 0.001830228 | 0.000876537 | 0.00168151 | 0.001437403 | 0.030312746 | 0.011256582 | 0.001439535 | 0.000921566 | 0.000970756 | 0.034747396 | 0.001234419 | 0.002441221 | 1.962811383 | 0.019 | 0.011 | 0.020 |  | 0.021 | 0.015 | 0.014 | 0.020 | 0.06 | 0.08 | 0.03 | 0.022 | 0.019 | 0.020 | 0.024 | 0.08 | 0.017 | 0.04 | 0.310 | 0.01 | 0.150 |  | 0.02 | 0.01 | 0.01 | 0.02 | 0.05 | 0.07 | 0.05 | 0.02 | 0.020 | 0.02 | 0.02 | 0.07 | 0.01 | 0.03
ETPV046_036 | 30.290 | 0.007 | 15.530 |  | 0.020 | 0.020 | 0.020 | 0.014 | 0.04 | 0.05 | 0.16 | 0.080 | 0.014 | 0.013 | 0.015 | 0.09 | 0.59 | 0.011 | 0.02 | 53.09 | 100.08292 | 3.910851538 | 0.000561186 | 2.087224247 | 0.089148462 | 1.998075785 |  | 0.000865738 | 0.002984094 | 0.001809474 | 0.000905209 | 0.001805015 | 0.00140909 | 0.025237067 | 0.007419293 | 0.001659145 | 0.000920182 | 0.000955732 | 0.017176691 | 0.001213069 | 0.00217418 | 1.980649129 | 0.019 | 0.011 | 0.021 |  | 0.020 | 0.015 | 0.014 | 0.021 | 0.07 | 0.08 | 0.03 | 0.021 | 0.022 | 0.020 | 0.024 | 0.08 | 0.017 | 0.03 | 0.320 | 0.01 | 0.150 |  | 0.02 | 0.01 | 0.01 | 0.02 | 0.06 | 0.07 | 0.04 | 0.02 | 0.02 | 0.02 | 0.02 | 0.07 | 0.01 | 0.03
ETPV046_037 | 30.250 | 0.007 | 15.430 |  | 0.014 | 0.010 | 0.009 | 0.02 | 0.04 | 0.05 | 0.05 | 0.030 | 0.013 | 0.013 | 0.015 | 0.12 | 0.63 | 0.020 | 0.019 | 53.29 | 100.031185 | 3.919483726 | 0.000568109 | 2.081109884 | 0.080516274 | 2.000593609 |  | 0.000587306 | 0.00147935 | 0.000832121 | 0.001364762 | 0.001608925 | 0.001377898 | 0.007914443 | 0.002792063 | 0.001496978 | 0.000937079 | 0.00090672 | 0.022983156 | 0.002270125 | 0.001955 | 1.975061844 | 0.020 | 0.012 | 0.021 |  | 0.021 | 0.015 | 0.014 | 0.03 | 0.06 | 0.08 | 0.03 | 0.021 | 0.020 | 0.021 | 0.023 | 0.09 | 0.016 | 0.029 | 0.310 | 0.01 | 0.150 |  | 0.02 | 0.01 | 0.01 | 0.03 | 0.05 | 0.07 | 0.03 | 0.02 | 0.02 | 0.02 | 0.02 | 0.07 | 0.01 | 0.030
ETPV046_038 | 30.060 | <0.011 | 15.050 |  | 0.240 | <0.016 | 0.020 | <0.022 | <0.07 | <0.08 | 0.08 | 0.030 | 0.030 | <0.020 | <0.024 | 0.10 | 0.71 | 0.120 | <0.04 | 53.5 | 99.94 | 3.920079653 | 0.000546926 | 2.042998343 | 0.079920347 | 1.963077996 |  | 0.010493047 | 0.001518313 | 0.001827621 | 0.000944619 | 0.001825834 | 0.001400686 | 0.012745085 | 0.002810138 | 0.003547886 | 0.000929411 | 0.000957205 | 0.019276618 | 0.013708926 | 0.002457891 | 1.97826549 | 0.018 | 0.011 | 0.020 |  | 0.019 | 0.016 | 0.014 | 0.022 | 0.07 | 0.08 | 0.03 | 0.022 | 0.019 | 0.020 | 0.024 | 0.09 | 0.015 | 0.04 | 0.310 | 0.01 | 0.150 |  | 0.020 | 0.01 | 0.01 | 0.02 | 0.06 | 0.07 | 0.04 | 0.02 | 0.020 | 0.02 | 0.02 | 0.08 | 0.020 | 0.03
ETPV046_039 | 29.520 | <0.011 | 15.030 |  | 0.060 | <0.015 | <0.014 | <0.022 | <0.07 | <0.08 | 0.10 | <0.022 | <0.024 | <0.020 | <0.024 | 0.13 | 0.88 | 0.050 |  | 54.13 | 99.9 | 3.914932054 | 0.000546087 | 2.074877473 | 0.085067946 | 1.989809527 |  | 0.002667741 | 0.001494249 | 0.000833586 | 0.000956229 | 0.001961789 | 0.001493189 | 0.016201481 | 0.001374595 | 0.001860547 | 0.000931201 | 0.000981685 | 0.025484503 | 0.005808903 |  | 1.974515497 | 0.020 | 0.011 | 0.021 |  | 0.021 | 0.015 | 0.014 | 0.022 | 0.07 | 0.08 | 0.03 | 0.022 | 0.024 | 0.020 | 0.024 | 0.08 | 0.017 |  | 0.310 | 0.01 | 0.150 |  | 0.02 | 0.01 | 0.01 | 0.02 | 0.06 | 0.07 | 0.04 | 0.02 | 0.02 | 0.02 | 0.02 | 0.07 | 0.020
ETPV046_040 | 28.890 | <0.014 | 15.750 |  | 0.070 | <0.015 | 0.030 | <0.021 | <0.07 | <0.08 | 0.10 | 0.040 | <0.0055 | <0.021 | <0.024 | 0.10 | 0.87 | 0.070 | 0.030 | 53.97 | 99.92 | 3.835563695 | 0.000683354 | 2.176646058 | 0.164436305 | 2.012209754 |  | 0.003115761 | 0.00149588 | 0.002790958 | 0.000935216 | 0.001844989 | 0.001470111 | 0.016219166 | 0.00381454 | 0.000430428 | 0.000960184 | 0.000978627 | 0.019624861 | 0.008141341 | 0.003155478 | 1.977219661 | 0.019 | 0.014 | 0.021 |  | 0.020 | 0.015 | 0.014 | 0.021 | 0.07 | 0.08 | 0.03 | 0.019 | 0.0055 | 0.021 | 0.024 | 0.09 | 0.017 | 0.028 | 0.300 | 0.01 | 0.150 |  | 0.02 | 0.01 | 0.01 | 0.02 | 0.06 | 0.07 | 0.04 | 0.020 |  | 0.02 | 0.02 | 0.07 | 0.020 | 0.030
ETPV046_041 | 29.850 | 0.006 | 14.890 |  | 0.013 | 0.009 | 0.009 | 0.014 | 0.04 | 0.05 | 0.02 | 0.014 | 0.013 | 0.013 | 0.015 | 0.13 | 0.86 | 0.020 | 0.03 | 54.13 | 100.130445 | 3.944790371 | 0.000478667 | 2.048329836 | 0.055209629 | 1.993120207 |  | 0.000593259 | 0.001330173 | 0.000848716 | 0.000974825 | 0.001806216 | 0.001436999 | 0.00346301 | 0.001326575 | 0.001565783 | 0.000937209 | 0.000974126 | 0.02539498 | 0.002315399 | 0.002694948 | 1.971910071 | 0.020 | 0.010 | 0.020 |  | 0.021 | 0.013 | 0.014 | 0.022 | 0.07 | 0.08 | 0.03 | 0.022 | 0.020 | 0.020 | 0.024 | 0.08 | 0.017 | 0.04 | 0.310 | 0.01 | 0.150 |  | 0.02 | 0.01 | 0.01 | 0.02 | 0.05 | 0.07 | 0.03 | 0.02 | 0.02 | 0.02 | 0.02 | 0.07 | 0.020 | 0.03
ETPV046_042 | 30.790 | 0.007 | 15.300 |  | 0.014 | 0.009 | 0.009 | 0.013 | 0.04 | 0.05 | 0.070 | 0.013 | 0.013 | 0.013 | 0.015 | 0.16 | 0.54 | 0.011 | 0.03 | 53 | 100.09621 | 3.948160993 | 0.000508451 | 2.042218446 | 0.051839007 | 1.99037944 |  | 0.000581228 | 0.001406248 | 0.000817668 | 0.000852137 | 0.001819359 | 0.001303977 | 0.010965541 | 0.001185398 | 0.001489043 | 0.000909373 | 0.000905312 | 0.030327044 | 0.001241263 | 0.002614906 | 1.967058051 | 0.020 | 0.010 | 0.020 |  | 0.021 | 0.015 | 0.014 | 0.020 | 0.07 | 0.08 | 0.027 | 0.020 | 0.020 | 0.020 | 0.023 | 0.08 | 0.017 | 0.04 | 0.320 | 0.01 | 0.150 |  | 0.02 | 0.01 | 0.01 | 0.02 | 0.06 | 0.06 | 0.030 | 0.02 | 0.02 | 0.02 | 0.02 | 0.07 | 0.01 | 0.03
ETPV046_043 | 30.380 | <0.011 | 15.380 |  | 0.030 | 0.020 | <0.014 | <0.021 | <0.06 | <0.09 | 0.07 | 0.040 | <0.020 | <0.020 | <0.024 | 0.19 | 0.6 | 0.030 | <0.03 | 53.17 | 99.91 | 3.922681851 | 0.000541525 | 2.067175034 | 0.077318149 | 1.989856886 |  | 0.001298677 | 0.002984253 | 0.000823355 | 0.000909548 | 0.001662532 | 0.001493269 | 0.011041808 | 0.003709845 | 0.001529844 | 0.000920231 | 0.000959799 | 0.036263845 | 0.003393383 | 0.002234139 | 1.961502016 | 0.019 | 0.011 | 0.020 |  | 0.021 | 0.013 | 0.014 | 0.021 | 0.06 | 0.09 | 0.03 | 0.020 | 0.020 | 0.020 | 0.024 | 0.08 | 0.017 | 0.03 | 0.320 | 0.01 | 0.150 |  | 0.02 | 0.01 | 0.01 | 0.02 | 0.05 | 0.07 | 0.04 | 0.02 | 0.02 | 0.02 | 0.02 | 0.07 | 0.020 | 0.03
ETPV046_044 | 30.600 | <0.012 | 15.640 |  | 0.070 | <0.015 | 0.020 | <0.020 | <0.06 | <0.08 | 0.08 | 0.030 | <0.020 | <0.020 | <0.025 | 0.15 | 0.49 | 0.050 | <0.04 | 52.75 | 99.88 | 3.910310419 | 0.000560297 | 2.080425443 | 0.089689581 | 1.990735862 |  | 0.002998971 | 0.001439809 | 0.001790895 | 0.000861946 | 0.00168531 | 0.00134536 | 0.012488971 | 0.002753668 | 0.001483925 | 0.00091522 | 0.00097374 | 0.028333877 | 0.005597268 | 0.002724368 | 1.968941755 | 0.019 | 0.012 | 0.021 |  | 0.020 | 0.015 | 0.015 | 0.020 | 0.06 | 0.08 | 0.03 | 0.022 | 0.020 | 0.020 | 0.025 | 0.08 | 0.015 | 0.04 | 0.320 | 0.01 | 0.150 |  | 0.02 | 0.01 | 0.01 | 0.02 | 0.05 | 0.07 | 0.04 | 0.02 | 0.02 | 0.02 | 0.02 | 0.07 | 0.020 | 0.03
ETPV046_045 | 29.610 | <0.008 | 15.300 |  | 0.070 | 0.020 | 0.030 | <0.021 | <0.06 | <0.08 | 0.08 | <0.021 | <0.022 | <0.021 | <0.023 | 0.10 | 0.8 | 0.060 | <0.04 | 53.82 | 99.89 | 3.897451872 | 0.000411516 | 2.096328717 | 0.102548128 | 1.993780588 |  | 0.003089049 | 0.003042165 | 0.00276703 | 0.000900956 | 0.001645431 | 0.001394518 | 0.012864094 | 0.001278261 | 0.001706951 | 0.000956574 | 0.000949768 | 0.019456615 | 0.006918467 | 0.002379168 | 1.978164217 | 0.019 | 0.008 | 0.020 |  | 0.021 | 0.014 | 0.014 | 0.021 | 0.06 | 0.08 | 0.04 | 0.021 | 0.022 | 0.021 | 0.023 | 0.09 | 0.017 | 0.04 | 0.310 | 0.010 | 0.150 |  | 0.02 | 0.01 | 0.01 | 0.02 | 0.05 | 0.07 | 0.04 | 0.02 | 0.02 | 0.02 | 0.02 | 0.08 | 0.020 | 0.03
ETPV046_046 | 29.680 | 0.007 | 15.140 |  | 0.014 | 0.009 | 0.009 | 0.014 | 0.04 | 0.05 | 0.08 | 0.060 | 0.014 | 0.013 | 0.016 | 0.16 | 0.83 | 0.020 | 0.03 | 53.9 | 100.088335 | 3.916303916 | 0.000558426 | 2.079524133 | 0.083696084 | 1.995828049 |  | 0.000603851 | 0.001397511 | 0.000829383 | 0.000938254 | 0.001844681 | 0.001461103 | 0.012895831 | 0.005686751 | 0.001625604 | 0.000940403 | 0.000989047 | 0.031207387 | 0.002311845 | 0.002636452 | 1.966156161 | 0.019 | 0.011 | 0.020 |  | 0.021 | 0.014 | 0.014 | 0.021 | 0.07 | 0.08 | 0.03 | 0.020 | 0.021 | 0.020 | 0.024 | 0.08 | 0.016 | 0.04 | 0.310 | 0.01 | 0.150 |  | 0.02 | 0.01 | 0.01 | 0.02 | 0.06 | 0.07 | 0.04 | 0.02 | 0.02 | 0.02 | 0.02 | 0.07 | 0.020 | 0.03
ETPV046_047 | 29.960 | <0.011 | 15.390 |  | 0.700 | <0.014 | 0.040 | <0.022 | <0.06 | <0.09 | 0.08 | 0.060 | 0.020 | <0.021 | <0.024 | 0.10 | 0.54 | 0.300 | <0.04 | 52.68 | 99.87 | 3.859591225 | 0.000535373 | 2.063781525 | 0.140408775 | 1.923372749 |  | 0.030233053 | 0.001393432 | 0.003610853 | 0.000924586 | 0.001733877 | 0.001476149 | 0.012590308 | 0.005552023 | 0.002336534 | 0.000936215 | 0.000965614 | 0.019042521 | 0.033856108 | 0.002428042 | 1.978529437 | 0.020 | 0.011 | 0.019 |  | 0.020 | 0.014 | 0.014 | 0.022 | 0.06 | 0.09 | 0.03 | 0.021 | 0.020 | 0.021 | 0.024 | 0.08 | 0.014 | 0.04 | 0.310 | 0.01 | 0.150 |  | 0.030 | 0.01 | 0.01 | 0.02 | 0.05 | 0.07 | 0.03 | 0.02 | 0.02 | 0.02 | 0.02 | 0.07 | 0.030 | 0.03
ETPV046_048 | 30.570 | <0.011 | 15.610 |  | <0.021 | 0.020 | <0.015 | <0.022 | <0.06 | <0.08 | 0.06 | <0.021 | <0.019 | <0.020 | <0.023 | 0.13 | 0.52 | 0.030 | <0.04 | 52.91 | 99.85 | 3.916438172 | 0.000547072 | 2.0817297 | 0.083561828 | 1.998167872 |  | 0.000575123 | 0.002960985 | 0.000846111 | 0.00092374 | 0.001673592 | 0.001410099 | 0.009390613 | 0.001262095 | 0.001404639 | 0.000908559 | 0.000916454 | 0.024618644 | 0.003366924 | 0.002460823 | 1.972920534 | 0.019 | 0.011 | 0.020 |  | 0.021 | 0.014 | 0.015 | 0.022 | 0.06 | 0.08 | 0.03 | 0.021 | 0.019 | 0.020 | 0.023 | 0.08 | 0.015 | 0.04 | 0.320 | 0.01 | 0.150 |  | 0.02 | 0.01 | 0.01 | 0.02 | 0.05 | 0.07 | 0.03 | 0.02 | 0.020 | 0.02 | 0.02 | 0.07 | 0.01 | 0.03
ETPV046_049 | 30.750 | 0.007 | 15.250 |  | 0.040 | 0.010 | 0.009 | 0.013 | 0.04 | 0.05 | 0.08 | 0.060 | 0.014 | 0.013 | 0.015 | 0.05 | 0.55 | 0.020 | 0.02 | 53.08 | 100.084995 | 3.950986143 | 0.00053397 | 2.039650843 | 0.049013857 | 1.990636986 |  | 0.001723078 | 0.001466992 | 0.000813465 | 0.000853856 | 0.001729335 | 0.001381759 | 0.012557328 | 0.005537479 | 0.001651098 | 0.000924741 | 0.00089515 | 0.010357636 | 0.002251162 | 0.002527548 | 1.987114816 | 0.020 | 0.011 | 0.021 |  | 0.020 | 0.015 | 0.014 | 0.020 | 0.06 | 0.08 | 0.03 | 0.020 | 0.022 | 0.021 | 0.022 | 0.08 | 0.017 | 0.04 | 0.320 | 0.01 | 0.150 |  | 0.02 | 0.01 | 0.01 | 0.02 | 0.05 | 0.07 | 0.04 | 0.02 | 0.02 | 0.02 | 0.02 | 0.07 | 0.020 | 0.03
ETPV046_050 | 30.930 | 0.007 | 15.440 |  | 0.060 | 0.009 | 0.009 | 0.014 | 0.04 | 0.05 | 0.07 | 0.040 | 0.014 | 0.013 | 0.015 | 0.11 | 0.47 | 0.020 | 0.02 | 52.72 | 100.05903 | 3.942212398 | 0.000553981 | 2.048485974 | 0.057787602 | 1.990698372 |  | 0.002563869 | 0.001397773 | 0.000806935 | 0.000914762 | 0.001765907 | 0.001374056 | 0.01089946 | 0.003662019 | 0.001577739 | 0.000899419 | 0.000927605 | 0.020724197 | 0.002233091 | 0.002139702 | 1.9771361 | 0.019 | 0.011 | 0.021 |  | 0.021 | 0.015 | 0.014 | 0.022 | 0.07 | 0.08 | 0.03 | 0.020 | 0.021 | 0.020 | 0.023 | 0.08 | 0.017 | 0.03 | 0.320 | 0.01 | 0.150 |  | 0.02 | 0.01 | 0.01 | 0.02 | 0.05 | 0.07 | 0.04 | 0.02 | 0.02 | 0.02 | 0.02 | 0.07 | 0.020 | 0.03
ETPV049_001 | 31.890 | 0.011 | 15.490 | 0.020 | 0.013 | 0.010 | 0.020 | 0.014 |  |  | 0.060 | 0.017 |  |  |  | 0.19 | 0.24 | 0.007 | 0.014 | 52.05 | 100.047165 | 3.974752698 | 0.000831618 | 2.009706377 | 0.025247302 | 1.984459075 | 0.001374346 | 0.000554094 | 0.001394972 | 0.001746771 | 0.000890406 |  |  | 0.00913595 | 0.001524652 |  |  |  | 0.035005326 | 0.000809077 | 0.001424899 | 1.963569774 | 0.023 | 0.018 | 0.021 | 0.019 | 0.020 | 0.015 | 0.017 | 0.022 |  |  | 0.026 | 0.026 |  |  |  | 0.08 | 0.011 | 0.022 | 0.730 | 0.01 | 0.220 | 0.020 | 0.02 | 0.01 | 0.020 | 0.02 |  |  | 0.030 | 0.02 |  | 0.01 |  | 0.07 | 0.01 | 0.02
ETPV049_002 | 29.870 | 0.011 | 14.910 | 0.020 | 0.014 | 0.020 | 0.030 | 0.014 |  |  | 0.02 | 0.016 |  |  |  | 0.19 | 0.84 | 0.007 | 0.016 | 54.05 | 100.027825 | 3.944322925 | 0.00088106 | 2.049464896 | 0.055677075 | 1.993787821 | 0.001456055 | 0.000612935 | 0.003051952 | 0.002775932 | 0.000934568 |  |  | 0.003302996 | 0.001528983 |  |  |  | 0.037086494 | 0.00076695 | 0.001625215 | 1.961288291 | 0.022 | 0.018 | 0.021 | 0.019 | 0.021 | 0.014 | 0.017 | 0.021 |  |  | 0.03 | 0.025 |  |  |  | 0.09 | 0.010 | 0.024 | 0.690 | 0.01 | 0.210 | 0.020 | 0.02 | 0.01 | 0.020 | 0.02 |  |  | 0.03 | 0.02 |  | 0.01 |  | 0.08 | 0.01 | 0.02
ETPV049_003 | 31.350 | <0.017 | 15.430 | 0.020 | 0.030 | 0.020 | 0.080 | <0.020 |  |  | 0.090 | <0.025 |  |  |  | 0.31 | 0.33 | 0.030 | <0.023 | 52.26 | 99.95 | 3.949772005 | 0.000835822 | 2.023606228 | 0.050227995 | 1.973378233 | 0.001389233 | 0.001267186 | 0.002911889 | 0.007062766 | 0.000837257 |  |  | 0.013852362 | 0.001441167 |  |  |  | 0.057732599 | 0.003311098 | 0.00148575 | 1.940781651 | 0.023 | 0.017 | 0.021 | 0.019 | 0.020 | 0.014 | 0.017 | 0.020 |  |  | 0.026 | 0.025 |  |  |  | 0.09 | 0.011 | 0.023 | 0.720 | 0.01 | 0.220 | 0.020 | 0.02 | 0.01 | 0.020 | 0.02 |  |  | 0.030 | 0.02 |  | 0.01 |  | 0.08 | 0.01 | 0.02
ETPV049_004 | 31.360 | 0.011 | 15.490 | 0.020 | 0.013 | 0.020 | 0.040 | 0.014 |  |  | 0.07 | 0.040 |  |  |  | 0.17 | 0.35 | 0.007 | 0.013 | 52.41 | 100.028565 | 3.955162476 | 0.000836696 | 2.033598869 | 0.044837524 | 1.988761345 | 0.001390685 | 0.000568927 | 0.002914934 | 0.003535075 | 0.000884229 |  |  | 0.010785323 | 0.003623671 |  |  |  | 0.031692911 | 0.000739699 | 0.001337923 | 1.966969166 | 0.023 | 0.017 | 0.021 | 0.019 | 0.021 | 0.014 | 0.017 | 0.021 |  |  | 0.03 | 0.024 |  |  |  | 0.08 | 0.010 | 0.021 | 0.720 | 0.01 | 0.220 | 0.020 | 0.02 | 0.01 | 0.020 | 0.02 |  |  | 0.03 | 0.02 |  | 0.01 |  | 0.07 | 0.01 | 0.02
ETPV049_005 | 31.210 | 0.011 | 15.260 | 0.012 | 0.013 | 0.020 | 0.050 | 0.015 |  |  | 0.07 | 0.030 |  |  |  | 0.11 | 0.45 | 0.007 | 0.016 | 52.76 | 100.034425 | 3.968443537 | 0.000828997 | 2.019791637 | 0.031556463 | 1.988235174 | 0.000856659 | 0.000562497 | 0.002938778 | 0.00445499 | 0.000950612 |  |  | 0.010873549 | 0.002739985 |  |  |  | 0.02067493 | 0.000832634 | 0.00159114 | 1.97773393 | 0.023 | 0.017 | 0.021 | 0.019 | 0.020 | 0.015 | 0.016 | 0.023 |  |  | 0.03 | 0.025 |  |  |  | 0.09 | 0.012 | 0.024 | 0.720 | 0.01 | 0.220 | 0.020 | 0.02 | 0.01 | 0.020 | 0.02 |  |  | 0.03 | 0.02 |  | 0.01 |  | 0.07 | 0.01 | 0.02
ETPV049_006 | 31.340 | 0.012 | 15.380 | 0.030 | 0.013 | 0.020 | 0.030 | 0.014 |  |  | 0.08 | 0.030 |  |  |  | 0.16 | 0.38 | 0.007 | 0.014 | 52.52 | 100.029735 | 3.962101977 | 0.000853159 | 2.023991069 | 0.037898023 | 1.986093045 | 0.002091021 | 0.000545494 | 0.002921911 | 0.002657653 | 0.000886346 |  |  | 0.01235559 | 0.002724259 |  |  |  | 0.029900026 | 0.000791861 | 0.001451801 | 1.968648172 | 0.022 | 0.018 | 0.020 | 0.018 | 0.020 | 0.014 | 0.017 | 0.021 |  |  | 0.03 | 0.023 |  |  |  | 0.08 | 0.011 | 0.022 | 0.720 | 0.01 | 0.220 | 0.020 | 0.02 | 0.01 | 0.020 | 0.02 |  |  | 0.03 | 0.02 |  | 0.01 |  | 0.07 | 0.01 | 0.02
ETPV049_007 | 31.840 | 0.011 | 15.500 | 0.020 | 0.020 | 0.020 | 0.050 | 0.013 |  |  | 0.11 | 0.040 |  |  |  | 0.11 | 0.23 | 0.007 | 0.013 | 52.02 | 100.0042 | 3.971703215 | 0.000832285 | 2.01261649 | 0.028296785 | 1.984319705 | 0.001375448 | 0.000836408 | 0.002882997 | 0.004370429 | 0.00082066 |  |  | 0.016762673 | 0.003583969 |  |  |  | 0.020282494 | 0.000760006 | 0.001284723 | 1.978432784 | 0.023 | 0.018 | 0.020 | 0.019 | 0.020 | 0.015 | 0.016 | 0.020 |  |  | 0.03 | 0.025 |  |  |  | 0.08 | 0.011 | 0.020 | 0.730 | 0.01 | 0.220 | 0.020 | 0.02 | 0.01 | 0.020 | 0.02 |  |  | 0.04 | 0.02 |  | 0.01 |  | 0.07 | 0.01 | 0.02
ETPV049_008 | 31.550 | 0.012 | 15.380 | 0.030 | 0.013 | 0.020 | 0.030 | 0.014 |  |  | 0.08 | 0.030 |  |  |  | 0.10 | 0.33 | 0.007 | 0.014 | 52.38 | 99.99136 | 3.971440393 | 0.000883073 | 2.015257841 | 0.028559607 | 1.986698234 | 0.002081998 | 0.000554112 | 0.002909304 | 0.002646185 | 0.000932712 |  |  | 0.012302278 | 0.002712504 |  |  |  | 0.018606883 | 0.00080278 | 0.001445537 | 1.97994758 | 0.023 | 0.018 | 0.021 | 0.018 | 0.020 | 0.014 | 0.017 | 0.022 |  |  | 0.03 | 0.025 |  |  |  | 0.08 | 0.011 | 0.022 | 0.730 | 0.020 | 0.220 | 0.020 | 0.02 | 0.01 | 0.020 | 0.02 |  |  | 0.03 | 0.02 |  | 0.01 |  | 0.07 | 0.01 | 0.02
ETPV049_009 | 31.560 | 0.011 | 15.550 | 0.020 | 0.013 | 0.020 | 0.040 | 0.014 |  |  | 0.05 | 0.016 |  |  |  | 0.11 | 0.31 | 0.007 | 0.014 | 52.28 | 100.015855 | 3.960848518 | 0.000837374 | 2.031455116 | 0.039151482 | 1.992303634 | 0.001383859 | 0.00054699 | 0.002900625 | 0.003517722 | 0.00091742 |  |  | 0.007665987 | 0.001476609 |  |  |  | 0.020406516 | 0.000793239 | 0.001350744 | 1.97824274 | 0.022 | 0.018 | 0.021 | 0.018 | 0.020 | 0.015 | 0.017 | 0.022 |  |  | 0.03 | 0.025 |  |  |  | 0.08 | 0.011 | 0.021 | 0.730 | 0.01 | 0.220 | 0.020 | 0.02 | 0.01 | 0.020 | 0.02 |  |  | 0.03 | 0.02 |  | 0.01 |  | 0.07 | 0.01 | 0.02
ETPV049_010 | 31.480 | 0.012 | 15.300 | 0.020 | 0.013 | 0.020 | 0.020 | 0.014 |  |  | 0.04 | 0.018 |  |  |  | 0.15 | 0.38 | 0.007 | 0.014 | 52.58 | 100.068065 | 3.975311899 | 0.000857012 | 2.011191917 | 0.024688101 | 1.986503817 | 0.001392441 | 0.000553134 | 0.002918615 | 0.00176977 | 0.000906326 |  |  | 0.006170826 | 0.001627269 |  |  |  | 0.027999655 | 0.000783777 | 0.001437158 | 1.970563188 | 0.022 | 0.018 | 0.020 | 0.019 | 0.020 | 0.014 | 0.017 | 0.022 |  |  | 0.03 | 0.028 |  |  |  | 0.08 | 0.011 | 0.022 | 0.720 | 0.01 | 0.220 | 0.020 | 0.02 | 0.01 | 0.01 | 0.02 |  |  | 0.03 | 0.02 |  | 0.01 |  | 0.07 | 0.01 | 0.02
ETPV049_011 | 32.310 | 0.011 | 15.770 | 0.030 | 0.014 | 0.030 | 0.050 | 0.013 |  |  | 0.060 | 0.017 |  |  |  | 0.18 | 0.07 | 0.007 | 0.014 | 51.46 | 100.036245 | 3.967420342 | 0.000819294 | 2.01571232 | 0.032579658 | 1.983132661 | 0.002030968 | 0.000564614 | 0.004256993 | 0.00430221 | 0.00084049 |  |  | 0.009000556 | 0.001467659 |  |  |  | 0.032671472 | 0.000797087 | 0.001334226 | 1.965994303 | 0.022 | 0.018 | 0.021 | 0.017 | 0.021 | 0.015 | 0.017 | 0.021 |  |  | 0.029 | 0.026 |  |  |  | 0.08 | 0.011 | 0.021 | 0.740 | 0.01 | 0.220 | 0.020 | 0.02 | 0.01 | 0.020 | 0.02 |  |  | 0.030 | 0.02 |  | 0.01 |  | 0.07 | 0.01 | 0.02
ETPV049_012 | 31.790 | 0.011 | 16.220 | 0.020 | 0.013 | 0.020 | 0.080 | 0.014 |  |  | 0.11 | 0.090 |  |  |  | 0.05 | 0.09 | 0.007 | 0.015 | 51.46 | 99.99206 | 3.920222427 | 0.000794579 | 2.082076249 | 0.079777573 | 2.002298675 | 0.001359755 | 0.000534775 | 0.002850103 | 0.006912903 | 0.000860466 |  |  | 0.01657142 | 0.007971924 |  |  |  | 0.00964457 | 0.000737291 | 0.001441523 | 1.988913906 | 0.024 | 0.017 | 0.022 | 0.017 | 0.020 | 0.014 | 0.017 | 0.021 |  |  | 0.04 | 0.027 |  |  |  | 0.08 | 0.011 | 0.023 | 0.730 | 0.01 | 0.230 | 0.020 | 0.02 | 0.01 | 0.020 | 0.02 |  |  | 0.04 | 0.030 |  | 0.01 |  | 0.07 | 0.01 | 0.02
ETPV049_013 | 31.580 | 0.011 | 15.490 | 0.020 | 0.013 | 0.009 | 0.020 | 0.013 |  |  | 0.05 | 0.016 |  |  |  | 0.15 | 0.31 | 0.007 | 0.015 | 52.3 | 100.00463 | 3.965683773 | 0.000837865 | 2.024803913 | 0.034316227 | 1.990487686 | 0.00138467 | 0.000533628 | 0.001358289 | 0.001759893 | 0.000847025 |  |  | 0.007670485 | 0.001442298 |  |  |  | 0.027843392 | 0.000765102 | 0.001500271 | 1.970656337 | 0.023 | 0.018 | 0.020 | 0.018 | 0.020 | 0.014 | 0.017 | 0.020 |  |  | 0.03 | 0.025 |  |  |  | 0.08 | 0.011 | 0.023 | 0.730 | 0.01 | 0.220 | 0.020 | 0.02 | 0.01 | 0.020 | 0.02 |  |  | 0.03 | 0.02 |  | 0.01 |  | 0.07 | 0.01 | 0.02
ETPV049_014 | 31.470 | 0.012 | 15.260 | 0.020 | 0.013 | 0.010 | 0.011 | 0.014 |  |  | 0.04 | 0.017 |  |  |  | 0.06 | 0.41 | 0.007 | 0.015 | 52.68 | 100.033855 | 3.981829512 | 0.000853866 | 2.00986113 | 0.018170488 | 1.991690642 | 0.001395168 | 0.000554217 | 0.001454123 | 0.001002764 | 0.000878671 |  |  | 0.006182908 | 0.001535936 |  |  |  | 0.010357711 | 0.000799721 | 0.001498613 | 1.988143676 | 0.024 | 0.018 | 0.021 | 0.017 | 0.020 | 0.015 | 0.017 | 0.021 |  |  | 0.03 | 0.026 |  |  |  | 0.09 | 0.011 | 0.023 | 0.720 | 0.01 | 0.220 | 0.020 | 0.02 | 0.01 | 0.020 | 0.02 |  |  | 0.03 | 0.02 |  | 0.01 |  | 0.07 | 0.01 | 0.02
ETPV049_015 | 32.540 | 0.011 | 16.130 | 0.020 | 0.013 | 0.030 | 0.040 | 0.013 |  |  | 0.09 | 0.017 |  |  |  | 0.10 |  | 0.008 | 0.014 | 51.51 | 100.535595 | 3.95328699 | 0.000787445 | 2.039861875 | 0.04671301 | 1.993148865 | 0.001339619 | 0.000532151 | 0.004211846 | 0.003405267 | 0.000835613 |  |  | 0.013357653 | 0.001440749 |  |  |  | 0.017958321 | 0.000802469 | 0.001345101 | 1.980696578 | 0.023 | 0.017 | 0.021 | 0.018 | 0.020 | 0.014 | 0.018 | 0.021 |  |  | 0.03 | 0.025 |  |  |  | 0.08 | 0.012 | 0.022 | 0.750 | 0.01 | 0.230 | 0.020 | 0.02 | 0.01 | 0.020 | 0.02 |  |  | 0.04 | 0.02 |  | 0.01 |  | 0.07 | 0.01 | 0.02
ETPV049_016 | 31.770 | 0.012 | 15.900 | 0.012 | 0.012 | 0.020 | 0.020 | 0.014 |  |  | 0.05 | 0.015 |  |  |  | 0.13 | 0.18 | 0.007 | 0.013 | 51.82 | 99.974565 | 3.944268072 | 0.000837824 | 2.05481124 | 0.055731928 | 1.999079312 | 0.000845331 | 0.00051675 | 0.00286939 | 0.001739921 | 0.000862164 |  |  | 0.007583437 | 0.001379558 |  |  |  | 0.023857091 | 0.000728142 | 0.001233906 | 1.974909002 | 0.023 | 0.018 | 0.020 | 0.019 | 0.019 | 0.014 | 0.016 | 0.021 |  |  | 0.03 | 0.024 |  |  |  | 0.08 | 0.010 | 0.019 | 0.730 | 0.01 | 0.220 | 0.020 | 0.020 | 0.01 | 0.020 | 0.02 |  |  | 0.03 | 0.02 |  | 0.01 |  | 0.07 | 0.01 | 0.020
ETPV049_017 | 31.480 | 0.011 | 15.240 | 0.030 | 0.013 | 0.020 | 0.020 | 0.014 |  |  | 0.06 | 0.016 |  |  |  | 0.14 | 0.39 | 0.007 | 0.012 | 52.6 | 100.053125 | 3.978831544 | 0.000843314 | 2.005078568 | 0.021168456 | 1.983910111 | 0.002090511 | 0.000531589 | 0.0029212 | 0.001771337 | 0.00089033 |  |  | 0.009264435 | 0.001457577 |  |  |  | 0.026156149 | 0.000791668 | 0.001223642 | 1.972620209 | 0.023 | 0.018 | 0.021 | 0.018 | 0.019 | 0.015 | 0.016 | 0.021 |  |  | 0.03 | 0.025 |  |  |  | 0.08 | 0.011 | 0.019 | 0.720 | 0.01 | 0.220 | 0.020 | 0.020 | 0.01 | 0.01 | 0.02 |  |  | 0.03 | 0.02 |  | 0.01 |  | 0.07 | 0.01 | 0.020
ETPV049_018 | 31.220 | 0.012 | 15.290 | 0.020 | 0.012 | 0.010 | 0.020 | 0.014 |  |  | 0.05 | 0.016 |  |  |  | 0.05 | 0.45 | 0.007 | 0.015 | 52.82 | 100.009165 | 3.970435402 | 0.000882484 | 2.024129621 | 0.029564598 | 1.994565023 | 0.001402315 | 0.000526571 | 0.001442467 | 0.001782319 | 0.000916979 |  |  | 0.00776823 | 0.001460677 |  |  |  | 0.010019761 | 0.000789335 | 0.001480094 | 1.988500145 | 0.022 | 0.018 | 0.020 | 0.019 | 0.019 | 0.015 | 0.016 | 0.022 |  |  | 0.03 | 0.025 |  |  |  | 0.08 | 0.011 | 0.023 | 0.720 | 0.01 | 0.220 | 0.020 | 0.020 | 0.01 | 0.01 | 0.02 |  |  | 0.03 | 0.02 |  | 0.01 |  | 0.07 | 0.01 | 0.02
ETPV049_019 | 32.810 | 0.011 | 15.960 | 0.020 | 0.013 | 0.010 | 0.030 | 0.013 |  |  | 0.04 | 0.018 |  |  |  | 0.11 |  | 0.007 | 0.014 | 51.64 | 100.69632 | 3.976399459 | 0.000799393 | 2.013456549 | 0.023600541 | 1.989856009 | 0.001336362 | 0.000522934 | 0.001383729 | 0.002547741 | 0.000813447 |  |  | 0.005922303 | 0.001607 |  |  |  | 0.019706132 | 0.000759112 | 0.001304385 | 1.978989483 | 0.022 | 0.017 | 0.020 | 0.018 | 0.020 | 0.015 | 0.016 | 0.020 |  |  | 0.03 | 0.028 |  |  |  | 0.07 | 0.011 | 0.021 | 0.750 | 0.01 | 0.230 | 0.020 | 0.02 | 0.01 | 0.020 | 0.02 |  |  | 0.03 | 0.02 |  | 0.01 |  | 0.07 | 0.01 | 0.02
ETPV049_020 | 31.580 | 0.011 | 15.360 | 0.020 | 0.014 | 0.009 | 0.011 | 0.014 |  |  | 0.05 | 0.017 |  | 0.01 |  | 0.10 | 0.35 | 0.008 | 0.014 | 52.48 | 100.048605 | 3.976355224 | 0.000844921 | 2.013213639 | 0.023644776 | 1.989568863 | 0.001388396 | 0.000576222 | 0.001361944 | 0.000986428 | 0.000907877 |  |  | 0.007691126 | 0.001522603 |  | 0.000680088 |  | 0.018612212 | 0.000846028 | 0.001432983 | 1.979954806 | 0.023 | 0.018 | 0.020 | 0.018 | 0.021 | 0.014 | 0.017 | 0.022 |  |  | 0.03 | 0.026 |  |  |  | 0.08 | 0.012 | 0.022 | 0.730 | 0.01 | 0.220 | 0.020 | 0.02 | 0.01 | 0.01 | 0.02 |  |  | 0.03 | 0.02 |  | 0.01 |  | 0.07 | 0.01 | 0.02
ETPV049_021 | 31.340 | 0.012 | 15.190 | 0.030 | 0.013 | 0.020 | 0.011 | 0.012 |  |  | 0.04 | 0.017 |  |  |  | 0.05 | 0.45 | 0.007 | 0.013 | 52.85 | 100.05884 | 3.981266192 | 0.000866973 | 2.008656141 | 0.018733808 | 1.989922333 | 0.002101135 | 0.000553669 | 0.002936044 | 0.000977851 | 0.000801992 |  |  | 0.006207676 | 0.001553951 |  |  |  | 0.010106269 | 0.000788458 | 0.00130182 | 1.988591911 | 0.023 | 0.018 | 0.020 | 0.018 | 0.020 | 0.014 | 0.017 | 0.019 |  |  | 0.03 | 0.026 |  |  |  | 0.08 | 0.011 | 0.020 | 0.720 | 0.01 | 0.220 | 0.020 | 0.02 | 0.01 | 0.01 | 0.020 |  |  | 0.03 | 0.02 |  | 0.01 |  | 0.07 | 0.01 | 0.02
ETPV049_022 | 32.350 | 0.012 | 15.640 | 0.030 | 0.013 | 0.010 | 0.030 | 0.013 |  |  | 0.07 | 0.016 |  |  |  | 0.09 | 0.1 | 0.008 | 0.013 | 51.63 | 100.025215 | 3.982134407 | 0.000840088 | 2.004028887 | 0.017865593 | 1.986163294 | 0.002035979 | 0.00054723 | 0.001386937 | 0.002587696 | 0.000842564 |  |  | 0.010526561 | 0.001436797 |  |  |  | 0.016376047 | 0.000820082 | 0.001299485 | 1.982324469 | 0.023 | 0.018 | 0.020 | 0.018 | 0.020 | 0.015 | 0.017 | 0.021 |  |  | 0.03 | 0.025 |  |  |  | 0.08 | 0.012 | 0.021 | 0.740 | 0.01 | 0.220 | 0.020 | 0.02 | 0.01 | 0.020 | 0.02 |  |  | 0.03 | 0.02 |  | 0.01 |  | 0.07 | 0.01 | 0.02
ETPV049_023 | 31.420 | 0.012 | 15.240 | 0.012 | 0.014 | 0.010 | 0.020 | 0.014 |  |  | 0.04 | 0.017 |  |  |  | 0.09 | 0.42 | 0.007 | 0.016 | 52.71 | 100.04075 | 3.980586227 | 0.000854957 | 2.009793427 | 0.019413773 | 1.990379654 | 0.000853537 | 0.000577012 | 0.001408401 | 0.001775502 | 0.000913471 |  |  | 0.006190813 | 0.00151424 |  |  |  | 0.016854206 | 0.000743032 | 0.001644058 | 1.981501736 | 0.022 | 0.018 | 0.021 | 0.019 | 0.021 | 0.015 | 0.017 | 0.022 |  |  | 0.03 | 0.026 |  |  |  | 0.08 | 0.010 | 0.025 | 0.720 | 0.01 | 0.220 | 0.020 | 0.02 | 0.01 | 0.020 | 0.02 |  |  | 0.03 | 0.02 |  | 0.01 |  | 0.07 | 0.01 | 0.02
ETPV049_024 | 31.560 | 0.012 | 15.320 | 0.020 | 0.014 | 0.010 | 0.030 | 0.014 |  |  | 0.050 | 0.017 |  |  |  | 0.12 | 0.36 | 0.007 | 0.013 | 52.47 | 100.01593 | 3.977659907 | 0.00086976 | 2.009902627 | 0.022340093 | 1.987562534 | 0.001389732 | 0.000576777 | 0.001391656 | 0.00264949 | 0.000891999 |  |  | 0.007698525 | 0.001506414 |  |  |  | 0.022356141 | 0.000789429 | 0.001330516 | 1.976313343 | 0.022 | 0.018 | 0.020 | 0.017 | 0.021 | 0.015 | 0.017 | 0.021 |  |  | 0.029 | 0.026 |  |  |  | 0.08 | 0.011 | 0.021 | 0.730 | 0.01 | 0.220 | 0.020 | 0.02 | 0.01 | 0.020 | 0.02 |  |  | 0.030 | 0.02 |  | 0.01 |  | 0.07 | 0.01 | 0.02
ETPV049_025 | 31.560 | 0.012 | 15.440 | 0.030 | 0.013 | 0.009 | 0.030 | 0.013 |  |  | 0.06 | 0.017 |  |  |  | 0.14 | 0.33 | 0.007 | 0.014 | 52.38 | 100.05554 | 3.96756709 | 0.000853174 | 2.020506165 | 0.03243291 | 1.988073256 | 0.002079309 | 0.000553397 | 0.001359795 | 0.002642767 | 0.000847964 |  |  | 0.009214789 | 0.001549548 |  |  |  | 0.026015984 | 0.000816059 | 0.001365983 | 1.972618033 | 0.022 | 0.018 | 0.021 | 0.018 | 0.020 | 0.014 | 0.016 | 0.020 |  |  | 0.03 | 0.026 |  |  |  | 0.08 | 0.011 | 0.021 | 0.730 | 0.01 | 0.220 | 0.020 | 0.02 | 0.01 | 0.020 | 0.02 |  |  | 0.03 | 0.02 |  | 0.01 |  | 0.07 | 0.01 | 0.02
ETPV049_026 | 31.890 | 0.012 | 15.590 | 0.040 | 0.014 | 0.010 | 0.030 | 0.014 |  |  | 0.05 | 0.030 |  |  |  | 0.12 | 0.22 | 0.007 | 0.015 | 52 | 100.04215 | 3.968523573 | 0.000839804 | 2.019510705 | 0.031476427 | 1.988034278 | 0.002744384 | 0.000572209 | 0.001448872 | 0.00261605 | 0.000913821 |  |  | 0.00760136 | 0.002681614 |  |  |  | 0.022073979 | 0.000793637 | 0.001499567 | 1.976426454 | 0.023 | 0.018 | 0.020 | 0.017 | 0.021 | 0.016 | 0.018 | 0.022 |  |  | 0.03 | 0.024 |  |  |  | 0.08 | 0.011 | 0.023 | 0.730 | 0.01 | 0.220 | 0.020 | 0.02 | 0.01 | 0.020 | 0.02 |  |  | 0.03 | 0.02 |  | 0.01 |  | 0.07 | 0.01 | 0.02
ETPV049_027 | 30.900 | 0.011 | 15.220 | 0.020 | 0.020 | 0.020 | 0.040 | 0.014 |  |  | 0.100 | 0.050 |  |  |  | 0.15 | 0.51 | 0.007 | 0.015 | 52.93 | 100.00732 | 3.957519875 | 0.000849658 | 2.029106662 | 0.042480125 | 1.986626538 | 0.001412229 | 0.000858774 | 0.002960091 | 0.003589839 | 0.000919205 |  |  | 0.015646294 | 0.004599759 |  |  |  | 0.028397546 | 0.000736573 | 0.001563107 | 1.970039347 | 0.022 | 0.017 | 0.020 | 0.019 | 0.020 | 0.015 | 0.016 | 0.022 |  |  | 0.029 | 0.025 |  |  |  | 0.09 | 0.010 | 0.024 | 0.710 | 0.01 | 0.220 | 0.020 | 0.02 | 0.01 | 0.020 | 0.02 |  |  | 0.040 | 0.030 |  | 0.01 |  | 0.08 | 0.01 | 0.02
ETPV049_028 | 31.050 | 0.011 | 15.310 | 0.020 | 0.014 | 0.020 | 0.020 | 0.014 |  |  | 0.050 | 0.017 |  |  |  | 0.10 | 0.49 | 0.007 | 0.015 | 52.92 | 100.057675 | 3.960836599 | 0.000836535 | 2.032947259 | 0.039163401 | 1.993783858 | 0.001406584 | 0.00060601 | 0.00294826 | 0.001787745 | 0.000902816 |  |  | 0.007791879 | 0.00155446 |  |  |  | 0.01885603 | 0.000777211 | 0.001471462 | 1.979672508 | 0.022 | 0.017 | 0.020 | 0.019 | 0.022 | 0.014 | 0.017 | 0.021 |  |  | 0.027 | 0.026 |  |  |  | 0.09 | 0.011 | 0.022 | 0.710 | 0.01 | 0.220 | 0.020 | 0.02 | 0.01 | 0.020 | 0.02 |  |  | 0.030 | 0.02 |  | 0.01 |  | 0.07 | 0.01 | 0.02
ETPV049_029 | 31.960 | 0.012 | 15.660 | 0.020 | 0.013 | 0.020 | 0.020 | 0.014 |  |  | 0.02 | 0.018 |  |  |  | 0.14 | 0.19 | 0.007 | 0.020 | 51.91 | 100.02346 | 3.967377915 | 0.000847189 | 2.023551015 | 0.032622085 | 1.99092893 | 0.001368791 | 0.000538329 | 0.002869044 | 0.001739711 | 0.000866184 |  |  | 0.003026184 | 0.001605426 |  |  |  | 0.025689152 | 0.00079167 | 0.001966931 | 1.972343917 | 0.023 | 0.018 | 0.020 | 0.018 | 0.020 | 0.014 | 0.017 | 0.021 |  |  | 0.03 | 0.028 |  |  |  | 0.08 | 0.011 | 0.019 | 0.730 | 0.01 | 0.220 | 0.020 | 0.02 | 0.01 | 0.020 | 0.02 |  |  | 0.03 | 0.02 |  | 0.01 |  | 0.07 | 0.01 | 0.020
ETPV049_030 | 31.270 | 0.012 | 15.400 | 0.020 | 0.013 | 0.010 | 0.011 | 0.013 |  |  | 0.06 | 0.016 |  |  |  | 0.05 | 0.42 | 0.007 | 0.014 | 52.72 | 100.04054 | 3.964360064 | 0.000870058 | 2.032317381 | 0.035639936 | 1.996677445 | 0.001397931 | 0.000558077 | 0.00144748 | 0.001010525 | 0.000867774 |  |  | 0.00929273 | 0.001485706 |  |  |  | 0.010207691 | 0.000743553 | 0.00136448 | 1.988427829 | 0.023 | 0.018 | 0.020 | 0.018 | 0.020 | 0.015 | 0.018 | 0.021 |  |  | 0.03 | 0.025 |  |  |  | 0.08 | 0.010 | 0.021 | 0.720 | 0.01 | 0.220 | 0.020 | 0.02 | 0.01 | 0.01 | 0.02 |  |  | 0.03 | 0.02 |  | 0.01 |  | 0.07 | 0.01 | 0.02
ETPV049_031 | 31.530 | 0.012 | 15.440 | 0.020 | 0.013 | 0.010 | 0.040 | 0.014 |  |  | 0.06 | 0.018 |  |  |  | 0.15 | 0.33 | 0.007 | 0.014 | 52.37 | 100.027295 | 3.966533968 | 0.000853763 | 2.021902002 | 0.033466032 | 1.988435969 | 0.001387164 | 0.000545554 | 0.001407982 | 0.003526124 | 0.000923791 |  |  | 0.009221155 | 0.001662216 |  |  |  | 0.027893525 | 0.000716336 | 0.001379884 | 1.970726591 | 0.022 | 0.018 | 0.020 | 0.018 | 0.020 | 0.015 | 0.016 | 0.022 |  |  | 0.03 | 0.028 |  |  |  | 0.08 | 0.010 | 0.021 | 0.730 | 0.01 | 0.220 | 0.020 | 0.02 | 0.01 | 0.020 | 0.02 |  |  | 0.03 | 0.02 |  | 0.01 |  | 0.07 | 0.01 | 0.02
ETPV049_032 | 32.010 | 0.012 | 15.630 | 0.030 | 0.013 | 0.010 | 0.030 | 0.014 |  |  | 0.05 | 0.017 |  |  |  | 0.12 | 0.18 | 0.007 | 0.015 | 51.88 | 100.01645 | 3.970804768 | 0.000851326 | 2.018261509 | 0.029195232 | 1.989066278 | 0.002051751 | 0.000535249 | 0.00139768 | 0.002607741 | 0.000861457 |  |  | 0.007577217 | 0.001511636 |  |  |  | 0.022003868 | 0.000741672 | 0.001450088 | 1.976546044 | 0.023 | 0.018 | 0.020 | 0.017 | 0.020 | 0.015 | 0.017 | 0.021 |  |  | 0.03 | 0.026 |  |  |  | 0.08 | 0.011 | 0.023 | 0.740 | 0.01 | 0.220 | 0.020 | 0.02 | 0.01 | 0.020 | 0.02 |  |  | 0.03 | 0.02 |  | 0.01 |  | 0.07 | 0.01 | 0.02
ETPV049_033 | 31.170 | <0.018 | 15.560 | 0.020 | <0.021 | 0.020 | 0.050 | <0.021 |  |  | 0.11 | 0.050 |  |  |  | 0.17 | 0.36 | 0.050 | <0.021 | 52.41 | 99.97 | 3.936661063 | 0.000876381 | 2.045626844 | 0.063338937 | 1.982287907 | 0.001392617 | 0.000566965 | 0.002918983 | 0.004424982 | 0.000898047 |  |  | 0.016971911 | 0.004535882 |  |  |  | 0.031736942 | 0.005531941 | 0.001385308 | 1.96687775 | 0.023 | 0.018 | 0.021 | 0.019 | 0.021 | 0.016 | 0.017 | 0.021 |  |  | 0.03 | 0.027 |  |  |  | 0.08 | 0.012 | 0.021 | 0.720 | 0.020 | 0.220 | 0.020 | 0.02 | 0.01 | 0.020 | 0.02 |  |  | 0.04 | 0.030 |  | 0.01 |  | 0.07 | 0.01 | 0.02
ETPV049_034 | 31.210 | 0.012 | 15.310 | 0.020 | 0.013 | 0.020 | 0.040 | 0.014 |  |  | 0.06 | 0.040 |  |  |  | 0.16 | 0.43 | 0.007 | 0.015 | 52.68 | 100.030515 | 3.963205436 | 0.000861793 | 2.02373483 | 0.036794564 | 1.986940266 | 0.00140021 | 0.00055622 | 0.002934899 | 0.003559288 | 0.000890286 |  |  | 0.009307883 | 0.003648491 |  |  |  | 0.030032932 | 0.000759227 | 0.001543265 | 1.968423803 | 0.022 | 0.018 | 0.020 | 0.019 | 0.020 | 0.015 | 0.017 | 0.021 |  |  | 0.03 | 0.024 |  |  |  | 0.09 | 0.011 | 0.024 | 0.720 | 0.01 | 0.220 | 0.020 | 0.02 | 0.01 | 0.020 | 0.02 |  |  | 0.03 | 0.02 |  | 0.01 |  | 0.08 | 0.01 | 0.02
ETPV049_035 | 31.130 | <0.018 | 15.280 | 0.020 | <0.020 | <0.015 | <0.016 | <0.022 |  |  | 0.05 | <0.026 |  |  |  | <0.08 | 0.46 | 0.100 | <0.022 | 52.89 | 99.93 | 3.957010899 | 0.00087235 | 2.021794819 | 0.042989101 | 1.978805718 | 0.001401615 | 0.000554008 | 0.001451294 | 0.000926343 | 0.00091652 |  |  | 0.007764348 | 0.001519294 |  |  |  | 0.010307868 | 0.011135364 | 0.001420442 | 1.98827169 | 0.023 | 0.018 | 0.020 | 0.019 | 0.020 | 0.015 | 0.016 | 0.022 |  |  | 0.03 | 0.026 |  |  |  | 0.08 | 0.012 | 0.022 | 0.720 | 0.020 | 0.220 | 0.020 | 0.02 | 0.01 | 0.01 | 0.02 |  |  | 0.03 | 0.02 |  | 0.01 |  | 0.07 | 0.020 | 0.02
ETPV049_036 | 31.240 | 0.012 | 15.290 | 0.020 | 0.013 | 0.009 | 0.011 | 0.014 |  |  | 0.05 | 0.017 |  |  |  | 0.06 | 0.45 | 0.007 | 0.014 | 52.81 | 100.01392 | 3.971326273 | 0.00087727 | 2.023287639 | 0.028673727 | 1.994613912 | 0.001401732 | 0.000540203 | 0.001384574 | 0.001007482 | 0.000937717 |  |  | 0.007764999 | 0.001566904 |  |  |  | 0.010504159 | 0.000796245 | 0.001420561 | 1.98807528 | 0.023 | 0.018 | 0.020 | 0.018 | 0.020 | 0.015 | 0.017 | 0.022 |  |  | 0.03 | 0.026 |  |  |  | 0.09 | 0.011 | 0.022 | 0.720 | 0.01 | 0.220 | 0.020 | 0.02 | 0.01 | 0.020 | 0.02 |  |  | 0.03 | 0.02 |  | 0.01 |  | 0.07 | 0.01 | 0.02
ETPV049_037 | 32.280 | 0.011 | 15.960 | 0.020 | 0.013 | 0.020 | 0.030 | 0.013 |  |  | 0.09 | 0.017 |  |  |  | 0.09 | 0.04 | 0.007 | 0.016 | 51.4 | 100.0067 | 3.95716255 | 0.000813261 | 2.036614589 | 0.04283745 | 1.99377714 | 0.001351733 | 0.00053162 | 0.002833288 | 0.002577045 | 0.000810583 |  |  | 0.013478443 | 0.001470948 |  |  |  | 0.016308642 | 0.000781804 | 0.001508773 | 1.982182585 | 0.022 | 0.017 | 0.020 | 0.018 | 0.020 | 0.015 | 0.017 | 0.020 |  |  | 0.03 | 0.026 |  |  |  | 0.08 | 0.011 | 0.024 | 0.740 | 0.01 | 0.230 | 0.020 | 0.02 | 0.01 | 0.020 | 0.02 |  |  | 0.04 | 0.02 |  | 0.01 |  | 0.07 | 0.01 | 0.02
ETPV049_038 | 31.370 | 0.012 | 15.600 | 0.020 | 0.013 | 0.020 | 0.040 | 0.014 |  |  | 0.09 | 0.030 |  |  |  | 0.13 | 0.33 | 0.010 | 0.014 | 52.33 | 100.02304 | 3.948270453 | 0.000849368 | 2.043819661 | 0.051729547 | 1.992090115 | 0.001387819 | 0.000551298 | 0.002908927 | 0.00352779 | 0.000899135 |  |  | 0.013838268 | 0.002712153 |  |  |  | 0.024185811 | 0.001102576 | 0.00144535 | 1.974368839 | 0.021 | 0.018 | 0.021 | 0.018 | 0.020 | 0.015 | 0.017 | 0.022 |  |  | 0.03 | 0.025 |  |  |  | 0.08 | 0.010 | 0.022 | 0.720 | 0.01 | 0.220 | 0.020 | 0.02 | 0.01 | 0.020 | 0.02 |  |  | 0.04 | 0.02 |  | 0.01 |  | 0.07 | 0.01 | 0.02
ETPV049_039 | 31.670 | 0.011 | 15.400 | 0.030 | 0.013 | 0.020 | 0.030 | 0.014 |  |  | 0.08 | 0.030 |  |  |  | 0.12 | 0.3 | 0.007 | 0.014 | 52.28 | 100.018955 | 3.973606843 | 0.000841937 | 2.011329167 | 0.026393157 | 1.98493601 | 0.002075241 | 0.000555048 | 0.002899861 | 0.002637597 | 0.00086715 |  |  | 0.012262349 | 0.0027037 |  |  |  | 0.02225579 | 0.000800174 | 0.001343927 | 1.976400283 | 0.022 | 0.018 | 0.021 | 0.018 | 0.020 | 0.015 | 0.017 | 0.021 |  |  | 0.03 | 0.025 |  |  |  | 0.08 | 0.011 | 0.021 | 0.730 | 0.01 | 0.220 | 0.020 | 0.02 | 0.01 | 0.020 | 0.02 |  |  | 0.04 | 0.02 |  | 0.01 |  | 0.07 | 0.01 | 0.02
ETPV049_040 | 30.880 | 0.011 | 15.030 | 0.030 | 0.013 | 0.009 | 0.020 | 0.014 |  |  | 0.030 | 0.015 |  |  |  | 0.06 | 0.59 | 0.007 | 0.014 | 53.33 | 100.05196 | 3.976949961 | 0.000854383 | 2.014918177 | 0.023050039 | 1.991868138 | 0.002130122 | 0.000580953 | 0.001402699 | 0.0018049 | 0.000898641 |  |  | 0.004719988 | 0.001407027 |  |  |  | 0.011062382 | 0.000806669 | 0.001392733 | 1.987544885 | 0.023 | 0.017 | 0.021 | 0.017 | 0.021 | 0.015 | 0.017 | 0.021 |  |  | 0.029 | 0.023 |  |  |  | 0.09 | 0.011 | 0.021 | 0.710 | 0.01 | 0.220 | 0.020 | 0.02 | 0.01 | 0.020 | 0.02 |  |  | 0.030 | 0.02 |  | 0.01 |  | 0.08 | 0.01 | 0.02
ETPV049_041 | 31.330 | 0.012 | 15.370 | 0.020 | 0.014 | 0.030 | 0.060 | 0.014 |  |  | 0.08 | 0.030 |  |  |  | 0.16 | 0.38 | 0.007 | 0.013 | 52.49 | 100.008695 | 3.961644574 | 0.000853333 | 2.023087102 | 0.038355426 | 1.984731675 | 0.001394298 | 0.000575916 | 0.00438376 | 0.005316388 | 0.00089493 |  |  | 0.012358107 | 0.002724814 |  |  |  | 0.029906117 | 0.000763222 | 0.001289306 | 1.968804577 | 0.022 | 0.018 | 0.021 | 0.018 | 0.021 | 0.014 | 0.016 | 0.021 |  |  | 0.03 | 0.024 |  |  |  | 0.08 | 0.011 | 0.020 | 0.720 | 0.01 | 0.220 | 0.020 | 0.02 | 0.01 | 0.020 | 0.02 |  |  | 0.03 | 0.02 |  | 0.01 |  | 0.07 | 0.01 | 0.02
ETPV049_042 | 31.030 | 0.011 | 15.630 | 0.030 | 0.014 | 0.020 | 0.050 | 0.014 |  |  | 0.07 | 0.030 |  |  |  | 0.18 | 0.4 | 0.007 | 0.014 | 52.55 | 100.04954 | 3.932278639 | 0.000850365 | 2.061802613 | 0.067721361 | 1.994081253 | 0.002096014 | 0.000593743 | 0.002928889 | 0.004439999 | 0.000875831 |  |  | 0.010836958 | 0.002730765 |  |  |  | 0.033717856 | 0.00077932 | 0.001363906 | 1.964918238 | 0.022 | 0.018 | 0.021 | 0.018 | 0.022 | 0.015 | 0.016 | 0.021 |  |  | 0.04 | 0.028 |  |  |  | 0.08 | 0.011 | 0.021 | 0.710 | 0.01 | 0.220 | 0.020 | 0.02 | 0.01 | 0.020 | 0.02 |  |  | 0.04 | 0.030 |  | 0.01 |  | 0.07 | 0.01 | 0.02
ETPV049_043 | 31.190 | 0.011 | 15.230 | 0.020 | 0.013 | 0.010 | 0.020 | 0.013 |  |  | 0.04 | 0.017 |  |  |  | 0.12 | 0.47 | 0.007 | 0.015 | 52.87 | 100.045995 | 3.971734748 | 0.000830216 | 2.018786372 | 0.028265252 | 1.99052112 | 0.001404124 | 0.000552225 | 0.001406067 | 0.001784618 | 0.000875849 |  |  | 0.006222597 | 0.001533905 |  |  |  | 0.02258765 | 0.000783102 | 0.001527905 | 1.975884445 | 0.021 | 0.017 | 0.020 | 0.019 | 0.020 | 0.015 | 0.017 | 0.021 |  |  | 0.03 | 0.026 |  |  |  | 0.08 | 0.011 | 0.023 | 0.720 | 0.01 | 0.220 | 0.020 | 0.02 | 0.01 | 0.020 | 0.02 |  |  | 0.03 | 0.02 |  | 0.01 |  | 0.07 | 0.01 | 0.02
ETPV049_044 | 30.820 | 0.012 | 15.420 | 0.012 | 0.013 | 0.020 | 0.030 | 0.015 |  |  | 0.07 | 0.017 |  |  |  | 0.17 | 0.5 | 0.007 | 0.016 | 52.91 | 100.03139 | 3.941886092 | 0.000868004 | 2.052964355 | 0.058113908 | 1.994850447 | 0.000861694 | 0.000565803 | 0.00295605 | 0.002688704 | 0.000956199 |  |  | 0.010937456 | 0.001546625 |  |  |  | 0.032139957 | 0.000771982 | 0.001626837 | 1.966233206 | 0.022 | 0.018 | 0.020 | 0.019 | 0.020 | 0.015 | 0.017 | 0.023 |  |  | 0.03 | 0.026 |  |  |  | 0.08 | 0.011 | 0.025 | 0.710 | 0.01 | 0.220 | 0.020 | 0.02 | 0.01 | 0.020 | 0.02 |  |  | 0.03 | 0.02 |  | 0.01 |  | 0.07 | 0.01 | 0.02
ETPV049_045 | 32.380 | 0.011 | 15.780 | 0.030 | 0.013 | 0.010 | 0.030 | 0.014 |  |  | 0.06 | 0.016 |  | 0.01 |  | 0.15 | 0.06 | 0.007 | 0.016 | 51.46 | 100.04697 | 3.971393572 | 0.000823017 | 2.014645704 | 0.028606428 | 1.986039276 | 0.002028606 | 0.000539902 | 0.001354276 | 0.002578325 | 0.00085989 |  |  | 0.008990093 | 0.001425868 |  | 0.000662458 |  | 0.027194575 | 0.000789177 | 0.001515839 | 1.971289586 | 0.023 | 0.018 | 0.020 | 0.018 | 0.020 | 0.015 | 0.017 | 0.021 |  |  | 0.03 | 0.025 |  |  |  | 0.08 | 0.011 | 0.024 | 0.740 | 0.01 | 0.220 | 0.020 | 0.02 | 0.01 | 0.020 | 0.02 |  |  | 0.03 | 0.02 |  | 0.01 |  | 0.07 | 0.01 | 0.02
ETPV049_046 | 31.530 | 0.011 | 15.660 | 0.020 | 0.014 | 0.020 | 0.030 | 0.014 |  |  | 0.09 | 0.040 |  |  |  | 0.13 | 0.28 | 0.009 | 0.013 | 52.16 | 100.02084 | 3.950056204 | 0.000835887 | 2.042192427 | 0.049943796 | 1.992248631 | 0.001381401 | 0.000570589 | 0.002895474 | 0.002633606 | 0.000903303 |  |  | 0.013774272 | 0.00359948 |  |  |  | 0.024073963 | 0.000934502 | 0.001316089 | 1.974609948 | 0.023 | 0.018 | 0.020 | 0.017 | 0.021 | 0.015 | 0.017 | 0.022 |  |  | 0.03 | 0.024 |  |  |  | 0.08 | 0.013 | 0.020 | 0.730 | 0.01 | 0.220 | 0.020 | 0.02 | 0.01 | 0.020 | 0.02 |  |  | 0.03 | 0.02 |  | 0.01 |  | 0.07 | 0.01 | 0.02
ETPV049_047 | 32.110 | 0.012 | 15.490 | 0.030 | 0.020 | 0.010 | 0.050 | 0.013 |  |  | 0.04 | 0.016 |  |  |  | 0.17 | 0.18 | 0.007 | 0.015 | 51.87 | 100.03241 | 3.981818129 | 0.000836844 | 1.99948491 | 0.018181871 | 1.981303039 | 0.002051034 | 0.000831487 | 0.001490338 | 0.004344717 | 0.000811711 |  |  | 0.006059656 | 0.001401104 |  |  |  | 0.031161257 | 0.000804962 | 0.001430424 | 1.967408319 | 0.023 | 0.018 | 0.020 | 0.019 | 0.020 | 0.016 | 0.018 | 0.020 |  |  | 0.04 | 0.024 |  |  |  | 0.08 | 0.011 | 0.022 | 0.740 | 0.01 | 0.220 | 0.020 | 0.02 | 0.01 | 0.020 | 0.02 |  |  | 0.03 | 0.02 |  | 0.01 |  | 0.07 | 0.01 | 0.02
ETPV049_048 | 31.670 | 0.012 | 15.400 | 0.020 | 0.013 | 0.010 | 0.040 | 0.014 |  |  | 0.05 | 0.017 |  | 0.01 |  | 0.21 | 0.3 | 0.007 | 0.016 | 52.25 | 100.038335 | 3.972088051 | 0.000851179 | 2.010560397 | 0.027911949 | 1.982648448 | 0.001382965 | 0.000554836 | 0.001403721 | 0.003515452 | 0.000875154 |  |  | 0.007661039 | 0.001557637 |  | 0.000677428 |  | 0.038932746 | 0.000771302 | 0.001582386 | 1.959484868 | 0.022 | 0.018 | 0.021 | 0.018 | 0.020 | 0.015 | 0.017 | 0.021 |  |  | 0.03 | 0.027 |  |  |  | 0.08 | 0.011 | 0.025 | 0.730 | 0.01 | 0.220 | 0.020 | 0.02 | 0.01 | 0.020 | 0.02 |  |  | 0.03 | 0.02 |  | 0.01 |  | 0.07 | 0.01 | 0.02
ETPV049_049 | 31.170 | 0.012 | 15.450 | 0.030 | 0.014 | 0.040 | 0.040 | 0.014 |  |  | 0.10 | 0.017 |  |  |  | 0.06 | 0.41 | 0.007 | 0.015 | 52.65 | 100.02702 | 3.952730381 | 0.000894463 | 2.039456622 | 0.047269619 | 1.992187003 | 0.002097452 | 0.000583097 | 0.005861797 | 0.003554436 | 0.000884859 |  |  | 0.015491991 | 0.00156899 |  |  |  | 0.010843979 | 0.000808738 | 0.001534631 | 1.98762139 | 0.023 | 0.019 | 0.021 | 0.018 | 0.021 | 0.015 | 0.017 | 0.021 |  |  | 0.03 | 0.027 |  |  |  | 0.09 | 0.011 | 0.024 | 0.720 | 0.020 | 0.220 | 0.020 | 0.02 | 0.01 | 0.020 | 0.02 |  |  | 0.04 | 0.02 |  | 0.01 |  | 0.08 | 0.01 | 0.02
ETPV049_050 | 32.140 | 0.011 | 16.040 | 0.020 | 0.012 | 0.020 | 0.040 | 0.014 |  |  | 0.06 | 0.015 |  |  |  | 0.16 | 0.06 | 0.007 | 0.020 | 51.41 | 100.0298 | 3.945008047 | 0.000814295 | 2.049424785 | 0.054991953 | 1.994432832 | 0.001353451 | 0.000513572 | 0.002836889 | 0.003440427 | 0.000868712 |  |  | 0.00899705 | 0.001335278 |  |  |  | 0.029029993 | 0.000754841 | 0.001944887 | 1.96902512 | 0.023 | 0.017 | 0.021 | 0.018 | 0.019 | 0.015 | 0.017 | 0.021 |  |  | 0.03 | 0.023 |  |  |  | 0.08 | 0.011 | 0.019 | 0.740 | 0.01 | 0.230 | 0.020 | 0.020 | 0.01 | 0.020 | 0.02 |  |  | 0.03 | 0.02 |  | 0.01 |  | 0.07 | 0.01 | 0.020
ETPV053_001 | 31.620 | <0.018 | 15.250 | 0.020 | 0.260 | 0.020 | <0.018 |  |  |  | <0.03 | 0.080 |  |  |  | <0.08 | 0.29 | 0.160 | <0.024 | 52.22 | 99.92 | 3.963333983 | 0.000845868 | 1.989730459 | 0.036666017 | 1.953064442 | 0.001382099 | 0.010925885 | 0.002896938 | 0.000999081 |  |  |  | 0.003413918 | 0.0072026 |  |  |  | 0.0090323 | 0.017568515 | 0.001549122 | 1.989418578 | 0.024 | 0.018 | 0.020 | 0.018 | 0.020 | 0.016 | 0.018 |  |  |  | 0.03 | 0.025 |  |  |  | 0.08 | 0.014 | 0.024 | 0.410 | 0.01 | 0.180 | 0.020 | 0.02 | 0.01 | 0.01 | 0.02 |  |  | 0.03 | 0.030 |  | 0.02 |  | 0.06 | 0.020 | 0.02
ETPV053_002 | 31.090 | <0.018 | 15.440 | <0.019 | 0.190 | 0.030 | <0.016 |  |  |  | 0.04 | 0.210 |  |  |  | <0.08 | 0.35 | 0.170 | <0.027 | 52.35 | 99.87 | 3.928776388 | 0.00084315 | 2.030997946 | 0.071223612 | 1.959774333 | 0.000874013 | 0.008049607 | 0.004380949 | 0.000920916 |  |  |  | 0.006175092 | 0.019061469 |  |  |  | 0.009470425 | 0.018819227 | 0.001783047 | 1.988746528 | 0.024 | 0.018 | 0.022 | 0.019 | 0.021 | 0.015 | 0.016 |  |  |  | 0.04 | 0.024 |  |  |  | 0.08 | 0.013 | 0.027 | 0.400 | 0.01 | 0.180 | 0.020 | 0.02 | 0.01 | 0.01 | 0.02 |  |  | 0.04 | 0.040 |  | 0.01 |  | 0.07 | 0.020 | 0.02
ETPV053_003 | 31.400 | <0.018 | 15.150 | 0.020 | 0.170 | <0.015 | <0.017 |  |  |  | 0.040 | 0.030 |  |  |  | <0.07 | 0.4 | 0.090 | <0.023 | 52.64 | 99.94 | 3.974060107 | 0.000858925 | 1.995919473 | 0.025939893 | 1.96997958 | 0.001395549 | 0.007213369 | 0.001416494 | 0.000956922 |  |  |  | 0.0061846 | 0.00272726 |  |  |  | 0.008925635 | 0.009978461 | 0.001492505 | 1.989581859 | 0.023 | 0.018 | 0.020 | 0.018 | 0.019 | 0.015 | 0.017 |  |  |  | 0.029 | 0.026 |  |  |  | 0.07 | 0.014 | 0.023 | 0.410 | 0.01 | 0.170 | 0.020 | 0.020 | 0.01 | 0.01 | 0.02 |  |  | 0.030 | 0.02 |  |  |  | 0.06 | 0.020 | 0.02
ETPV053_004 | 31.510 | <0.017 | 15.260 | 0.020 | 0.140 | 0.030 | <0.017 |  |  |  | <0.03 | 0.050 |  |  |  | <0.08 | 0.35 | 0.070 | <0.020 | 52.43 | 99.86 | 3.972284072 | 0.000802673 | 2.002497712 | 0.027715928 | 1.974781783 | 0.001390056 | 0.005917039 | 0.004370424 | 0.000981865 |  |  |  | 0.003223354 | 0.004527541 |  |  |  | 0.009302323 | 0.007730476 | 0.001317843 | 1.989379834 | 0.024 | 0.017 | 0.020 | 0.018 | 0.020 | 0.014 | 0.017 |  |  |  | 0.03 | 0.027 |  |  |  | 0.08 | 0.015 | 0.020 | 0.410 | 0.01 | 0.180 | 0.020 | 0.02 | 0.01 | 0.01 | 0.02 |  |  | 0.03 | 0.030 |  | 0.01 |  | 0.07 | 0.020 | 0.02
ETPV053_005 | 31.590 | <0.018 | 15.280 | 0.030 | 0.190 | <0.016 | <0.017 |  |  |  | 0.05 | 0.060 |  |  |  | 0.09 | 0.3 | 0.090 | <0.024 | 52.26 | 99.94 | 3.96818497 | 0.000842918 | 1.997980455 | 0.03181503 | 1.966165425 | 0.002077658 | 0.008001665 | 0.001462506 | 0.000944039 |  |  |  | 0.007672893 | 0.005413698 |  |  |  | 0.01671128 | 0.009903782 | 0.001520148 | 1.981768572 | 0.024 | 0.018 | 0.020 | 0.017 | 0.020 | 0.016 | 0.017 |  |  |  | 0.03 | 0.026 |  |  |  | 0.08 | 0.015 | 0.024 | 0.410 | 0.01 | 0.180 | 0.020 | 0.02 | 0.01 | 0.01 | 0.02 |  |  | 0.03 | 0.030 |  |  |  | 0.07 | 0.020 | 0.02
ETPV053_006 | 32.150 | <0.018 | 15.470 | <0.019 | 0.180 | 0.030 | <0.017 |  |  |  | <0.04 | 0.110 |  |  |  | <0.08 | 0.11 | 0.160 | <0.021 | 51.62 | 99.83 | 3.967511729 | 0.000837505 | 1.987252971 | 0.032488271 | 1.954764699 | 0.000826995 | 0.007447221 | 0.004278277 | 0.0009443 |  |  |  | 0.003478771 | 0.009750579 |  |  |  | 0.009556758 | 0.017297108 | 0.001353607 | 1.989089636 | 0.024 | 0.018 | 0.020 | 0.019 | 0.020 | 0.015 | 0.017 |  |  |  | 0.04 | 0.025 |  |  |  | 0.08 | 0.015 | 0.021 | 0.410 | 0.01 | 0.180 | 0.020 | 0.02 | 0.01 | 0.01 | 0.02 |  |  | 0.03 | 0.030 |  | 0.01 |  | 0.07 | 0.020 | 0.02
ETPV053_007 | 32.350 | <0.017 | 15.230 | <0.019 | 0.180 | <0.016 | <0.018 | 0.01 |  |  | 0.030 | 0.040 |  |  |  | <0.08 | 0.13 | 0.170 | <0.021 | 51.77 | 99.91 | 3.991563243 | 0.00079033 | 1.956114319 | 0.008436757 | 1.947677562 | 0.000818021 | 0.007446046 | 0.001436561 | 0.000989111 | 0.000630739 |  |  | 0.004522065 | 0.003545106 |  |  |  | 0.010029456 | 0.018375278 | 0.001353393 | 1.988617151 | 0.024 | 0.017 | 0.021 | 0.019 | 0.020 | 0.016 | 0.018 |  |  |  | 0.028 | 0.027 |  |  |  | 0.08 | 0.013 | 0.021 | 0.420 | 0.01 | 0.170 | 0.020 | 0.02 | 0.01 | 0.01 | 0.02 |  |  | 0.030 | 0.030 |  | 0.02 |  | 0.07 | 0.020 | 0.02
ETPV053_008 | 31.480 | <0.018 | 15.220 | 0.030 | 0.310 | <0.015 | <0.017 |  |  |  | <0.03 | 0.070 |  |  |  | <0.06 | 0.35 | 0.040 | <0.024 | 52.37 | 99.87 | 3.974032456 | 0.000856736 | 2.000031969 | 0.025967544 | 1.974064425 | 0.00208799 | 0.013120272 | 0.001460297 | 0.000960233 |  |  |  | 0.003428333 | 0.00634739 |  |  |  | 0.007847643 | 0.00442357 | 0.001540709 | 1.990611647 | 0.023 | 0.018 | 0.020 | 0.018 | 0.021 | 0.015 | 0.017 |  |  |  | 0.03 | 0.027 |  |  |  | 0.06 | 0.013 | 0.024 | 0.410 | 0.01 | 0.180 | 0.020 | 0.030 | 0.01 | 0.01 | 0.02 |  |  | 0.03 | 0.030 |  | 0.01 |  | 0.05 | 0.01 | 0.02
ETPV053_009 | 32.390 | <0.017 | 15.440 | 0.030 | 0.190 | 0.020 | 0.020 |  |  |  | 0.05 | 0.070 |  |  |  | <0.08 | 0.07 | 0.090 | <0.023 | 51.5 | 99.87 | 3.984913503 | 0.000788039 | 1.977337698 | 0.015086497 | 1.962251201 | 0.002034884 | 0.007836931 | 0.002843468 | 0.001724203 |  |  |  | 0.007514928 | 0.006185951 |  |  |  | 0.008983795 | 0.009699888 | 0.001476181 | 1.989540024 | 0.024 | 0.017 | 0.020 | 0.018 | 0.021 | 0.015 | 0.017 |  |  |  | 0.03 | 0.025 |  |  |  | 0.08 | 0.014 | 0.023 | 0.420 | 0.01 | 0.180 | 0.020 | 0.02 | 0.01 | 0.01 | 0.02 |  |  | 0.03 | 0.030 |  | 0.01 |  | 0.07 | 0.020 | 0.02
ETPV053_010 | 32.230 | <0.017 | 15.420 | 0.020 | 0.140 | 0.020 | <0.017 |  |  |  | <0.03 | 0.050 |  | 0.01 |  | <0.08 | 0.13 | 0.110 | <0.019 | 51.74 | 99.87 | 3.981286705 | 0.000800649 | 1.982773569 | 0.018713295 | 1.964060274 | 0.001362083 | 0.005797966 | 0.002854983 | 0.000962106 |  |  |  | 0.00323696 | 0.00443643 |  | 0.000667199 |  | 0.009174469 | 0.01190343 | 0.00122135 | 1.989604181 | 0.024 | 0.017 | 0.020 | 0.018 | 0.019 | 0.015 | 0.017 |  |  |  | 0.03 | 0.025 |  |  |  | 0.08 | 0.014 | 0.019 | 0.410 | 0.01 | 0.180 | 0.020 | 0.020 | 0.01 | 0.01 | 0.02 |  |  | 0.03 | 0.030 |  | 0.01 |  | 0.07 | 0.020 | 0.020
ETPV053_011 | 31.820 | <0.017 | 15.510 | 0.020 | 0.210 | 0.020 | <0.016 | 0.01 |  |  | <0.04 | 0.140 |  |  |  | <0.08 | 0.19 | 0.090 | <0.020 | 51.83 | 99.84 | 3.960277635 | 0.000811431 | 2.009383607 | 0.039722365 | 1.969661242 | 0.001372353 | 0.008762524 | 0.00287651 | 0.00092401 | 0.000636219 |  |  | 0.003518323 | 0.012515666 |  |  |  | 0.009291477 | 0.009812603 | 0.001269014 | 1.989439509 | 0.025 | 0.017 | 0.021 | 0.018 | 0.019 | 0.015 | 0.016 |  |  |  | 0.04 | 0.026 |  |  |  | 0.08 | 0.014 | 0.020 | 0.410 | 0.01 | 0.180 | 0.020 | 0.020 | 0.01 | 0.01 | 0.02 |  |  | 0.03 | 0.030 |  | 0.02 |  | 0.07 | 0.020 | 0.02
ETPV053_012 | 32.060 | <0.017 | 15.370 | 0.020 | 0.080 | 0.020 | <0.017 |  |  |  | <0.03 | 0.060 |  |  |  | <0.08 | 0.22 | 0.050 | <0.022 | 52.07 | 99.95 | 3.987566393 | 0.000801422 | 1.989957842 | 0.012433607 | 1.977524234 | 0.001371465 | 0.003335945 | 0.002874649 | 0.000974398 |  |  |  | 0.00321975 | 0.005360387 |  |  |  | 0.009440822 | 0.00544792 | 0.001383483 | 1.989175695 | 0.024 | 0.017 | 0.020 | 0.018 | 0.020 | 0.015 | 0.017 |  |  |  | 0.03 | 0.026 |  |  |  | 0.08 | 0.014 | 0.022 | 0.410 | 0.01 | 0.180 | 0.020 | 0.02 | 0.01 | 0.01 | 0.02 |  |  | 0.03 | 0.030 |  | 0.01 |  | 0.07 | 0.020 | 0.02
ETPV053_013 | 31.390 | <0.018 | 15.270 | 0.020 | 0.130 | <0.015 | <0.017 |  |  |  | 0.03 | 0.040 |  |  |  | <0.08 | 0.39 | 0.060 | <0.021 | 52.58 | 99.91 | 3.969699438 | 0.000863077 | 2.01016148 | 0.030300562 | 1.979860918 | 0.001394462 | 0.005511809 | 0.001462887 | 0.000990737 |  |  |  | 0.004634836 | 0.003633514 |  |  |  | 0.009331809 | 0.006647125 | 0.001367607 | 1.989300585 | 0.023 | 0.018 | 0.021 | 0.018 | 0.020 | 0.015 | 0.017 |  |  |  | 0.03 | 0.026 |  |  |  | 0.08 | 0.013 | 0.021 | 0.410 | 0.01 | 0.180 | 0.020 | 0.02 | 0.01 | 0.01 | 0.02 |  |  | 0.03 | 0.030 |  | 0.09 |  | 0.06 | 0.020 | 0.02
ETPV053_014 | 31.450 | <0.017 | 15.370 | 0.020 | 0.090 | 0.020 | <0.016 |  |  |  | <0.03 | 0.090 |  |  |  | <0.08 | 0.35 | 0.030 | <0.022 | 52.42 | 99.84 | 3.968091643 | 0.000832219 | 2.018647603 | 0.031908357 | 1.986739246 | 0.001391238 | 0.003807045 | 0.002916093 | 0.000930979 |  |  |  | 0.003436492 | 0.008156504 |  |  |  | 0.009346601 | 0.003315878 | 0.001455408 | 1.989197991 | 0.023 | 0.017 | 0.020 | 0.018 | 0.020 | 0.016 | 0.016 |  |  |  | 0.03 | 0.027 |  |  |  | 0.08 | 0.014 | 0.022 | 0.410 | 0.01 | 0.180 | 0.020 | 0.02 | 0.01 | 0.01 | 0.02 |  |  | 0.03 | 0.030 |  | 0.02 |  | 0.07 | 0.01 | 0.02
ETPV053_015 | 32.300 | <0.018 | 15.410 | 0.030 | 0.070 | 0.020 | <0.017 |  |  |  | <0.04 | 0.090 |  |  |  | <0.08 | 0.15 | 0.020 | <0.023 | 51.78 | 99.87 | 3.995445383 | 0.000830053 | 1.984224985 | 0.004554617 | 1.979670368 | 0.002045947 | 0.002902988 | 0.002858927 | 0.000952167 |  |  |  | 0.003437882 | 0.007996605 |  |  |  | 0.009733855 | 0.00216725 | 0.001490576 | 1.988775569 | 0.024 | 0.018 | 0.020 | 0.017 | 0.019 | 0.015 | 0.017 |  |  |  | 0.04 | 0.027 |  |  |  | 0.08 | 0.013 | 0.023 | 0.420 | 0.01 | 0.180 | 0.020 | 0.020 | 0.01 | 0.01 | 0.02 |  |  | 0.03 | 0.030 |  | 0.01 |  | 0.07 | 0.01 | 0.02
ETPV053_016 | 31.530 | <0.017 | 15.240 | 0.030 | 0.150 | 0.020 | <0.017 |  |  |  | <0.03 | 0.080 |  |  |  | <0.08 | 0.34 | 0.060 | <0.020 | 52.41 | 99.86 | 3.974623158 | 0.000831473 | 1.999781535 | 0.025376842 | 1.974404693 | 0.002084989 | 0.006339394 | 0.002913482 | 0.00094737 |  |  |  | 0.003363345 | 0.007243733 |  |  |  | 0.009992272 | 0.006625818 | 0.001317782 | 1.988689946 | 0.024 | 0.017 | 0.020 | 0.018 | 0.019 | 0.016 | 0.017 |  |  |  | 0.03 | 0.024 |  |  |  | 0.08 | 0.014 | 0.020 | 0.410 | 0.01 | 0.180 | 0.020 | 0.020 | 0.01 | 0.01 | 0.02 |  |  | 0.03 | 0.030 |  |  |  | 0.07 | 0.020 | 0.02
ETPV053_017 | 32.010 | <0.017 | 15.730 | <0.018 | 0.180 | 0.020 | <0.015 |  |  |  | 0.04 | 0.180 |  |  |  | <0.07 | 0.12 | 0.020 | <0.023 | 51.6 | 99.9 | 3.960111232 | 0.000816015 | 2.025704217 | 0.039888768 | 1.985815449 | 0.000815762 | 0.00746584 | 0.002859316 | 0.000862138 |  |  |  | 0.006045449 | 0.015995385 |  |  |  | 0.008760472 | 0.002167544 | 0.001452554 | 1.989786975 | 0.024 | 0.017 | 0.021 | 0.018 | 0.020 | 0.015 | 0.015 |  |  |  | 0.03 | 0.025 |  |  |  | 0.07 | 0.014 | 0.023 | 0.410 | 0.01 | 0.180 | 0.020 | 0.02 | 0.01 | 0.01 | 0.02 |  |  | 0.03 | 0.040 |  | 0.01 |  | 0.06 | 0.01 | 0.02
ETPV053_018 | 31.140 | <0.018 | 15.360 | 0.030 | 0.280 | 0.030 | <0.017 |  |  |  | <0.04 | 0.180 |  |  |  | <0.05 | 0.34 | 0.220 | <0.021 | 52.35 | 99.93 | 3.928761523 | 0.000841793 | 2.017222829 | 0.071238477 | 1.945984352 | 0.002086742 | 0.011843486 | 0.004373899 | 0.000971153 |  |  |  | 0.003867093 | 0.016312107 |  |  |  | 0.005842818 | 0.024315097 | 0.001351376 | 1.992805806 | 0.024 | 0.018 | 0.020 | 0.018 | 0.020 | 0.015 | 0.017 |  |  |  | 0.04 | 0.025 |  |  |  | 0.05 | 0.014 | 0.021 | 0.400 | 0.01 | 0.180 | 0.020 | 0.02 | 0.01 | 0.01 | 0.02 |  |  | 0.03 | 0.040 |  | 0.02 |  | 0.04 | 0.020 | 0.02
ETPV053_021 | 31.740 | <0.017 | 15.220 | 0.020 | 0.090 | 0.020 | <0.016 |  |  |  | 0.040 | 0.040 |  |  |  | <0.08 | 0.31 | 0.090 | <0.020 | 52.37 | 99.94 | 3.981994929 | 0.000832287 | 1.987623084 | 0.018005071 | 1.969618013 | 0.001383357 | 0.003785478 | 0.002899574 | 0.000937133 |  |  |  | 0.006130567 | 0.003604577 |  |  |  | 0.009474463 | 0.009891282 | 0.001317952 | 1.989207585 | 0.023 | 0.017 | 0.021 | 0.017 | 0.020 | 0.015 | 0.016 |  |  |  | 0.029 | 0.025 |  |  |  | 0.08 | 0.014 | 0.020 | 0.410 | 0.01 | 0.180 | 0.020 | 0.02 | 0.01 | 0.01 | 0.02 |  |  | 0.030 | 0.02 |  | 0.02 |  | 0.07 | 0.020 | 0.02
ETPV053_022 | 31.940 | <0.018 | 15.380 | 0.020 | 0.130 | <0.016 | <0.017 |  |  |  | <0.03 | 0.050 |  |  |  | <0.08 | 0.22 | 0.070 | <0.021 | 52.01 | 99.82 | 3.979894043 | 0.000845643 | 1.994888069 | 0.020105957 | 1.974782112 | 0.001373969 | 0.005430808 | 0.001488187 | 0.000953476 |  |  |  | 0.003294891 | 0.004475145 |  |  |  | 0.009374253 | 0.007641013 | 0.001341092 | 1.989284656 | 0.024 | 0.018 | 0.021 | 0.017 | 0.019 | 0.016 | 0.017 |  |  |  | 0.03 | 0.026 |  |  |  | 0.08 | 0.014 | 0.021 | 0.410 | 0.01 | 0.180 | 0.020 | 0.020 | 0.01 | 0.01 | 0.02 |  |  | 0.03 | 0.030 |  |  |  | 0.07 | 0.020 | 0.02
ETPV053_023 | 31.550 | <0.018 | 15.430 | <0.019 | 0.210 | <0.015 | <0.017 |  |  |  | 0.04 | 0.110 |  | 0.01 |  | <0.08 | 0.27 | 0.120 | <0.022 | 52.15 | 99.89 | 3.953716721 | 0.000864799 | 2.012786501 | 0.046283279 | 1.966503222 | 0.000835301 | 0.008822871 | 0.001449608 | 0.000981744 |  |  |  | 0.006123688 | 0.009901463 |  | 0.000676859 |  | 0.009283225 | 0.013173577 | 0.001426179 | 1.989290596 | 0.024 | 0.018 | 0.021 | 0.019 | 0.019 | 0.015 | 0.017 |  |  |  | 0.03 | 0.025 |  |  |  | 0.08 | 0.014 | 0.022 | 0.410 | 0.01 | 0.180 | 0.020 | 0.020 | 0.01 | 0.01 | 0.02 |  |  | 0.03 | 0.030 |  | 0.01 |  | 0.07 | 0.020 | 0.02
ETPV053_024 | 31.820 | <0.018 | 15.310 | <0.019 | 0.250 | 0.020 | <0.017 |  |  |  | <0.03 | 0.040 |  | 0.01 |  | <0.08 | 0.24 | 0.120 | <0.020 | 52.06 | 99.87 | 3.971747475 | 0.000842335 | 1.989217369 | 0.028252525 | 1.960964844 | 0.00083199 | 0.010461788 | 0.002884841 | 0.000960797 |  |  |  | 0.003171697 | 0.003586261 |  | 0.000674177 |  | 0.009989983 | 0.013121364 | 0.001253406 | 1.988756611 | 0.024 | 0.018 | 0.021 | 0.019 | 0.021 | 0.014 | 0.017 |  |  |  | 0.03 | 0.023 |  |  |  | 0.08 | 0.015 | 0.020 | 0.410 | 0.01 | 0.180 | 0.020 | 0.02 | 0.01 | 0.01 | 0.02 |  |  | 0.03 | 0.02 |  | 0.01 |  | 0.07 | 0.020 | 0.02
ETPV053_025 | 31.090 | <0.018 | 15.200 | 0.020 | 0.350 | <0.015 | <0.017 |  |  |  | <0.04 | 0.120 |  |  |  | <0.10 | 0.38 | 0.270 | <0.021 | 52.54 | 99.97 | 3.932262312 | 0.000853543 | 2.001202082 | 0.067737688 | 1.933464393 | 0.00139464 | 0.014841379 | 0.00139657 | 0.000973581 |  |  |  | 0.00354533 | 0.010901933 |  |  |  | 0.012395391 | 0.029915881 | 0.001354755 | 1.986249854 | 0.024 | 0.018 | 0.020 | 0.018 | 0.020 | 0.015 | 0.017 |  |  |  | 0.04 | 0.024 |  |  |  | 0.10 | 0.014 | 0.021 | 0.400 | 0.01 | 0.170 | 0.020 | 0.030 | 0.01 | 0.01 | 0.02 |  |  | 0.03 | 0.030 |  |  |  | 0.08 | 0.030 | 0.02
ETPV053_026 | 31.250 | <0.018 | 15.190 | 0.020 | 0.150 | 0.020 | <0.017 |  |  |  | <0.03 | 0.090 |  |  |  | <0.08 | 0.43 | 0.060 | <0.022 | 52.72 | 99.93 | 3.968845461 | 0.000866757 | 2.00815643 | 0.031154539 | 1.977001891 | 0.001400408 | 0.006386897 | 0.002935314 | 0.000977608 |  |  |  | 0.003499483 | 0.008210265 |  |  |  | 0.00951803 | 0.006675468 | 0.001412679 | 1.989069291 | 0.022 | 0.018 | 0.020 | 0.018 | 0.020 | 0.015 | 0.017 |  |  |  | 0.03 | 0.027 |  |  |  | 0.08 | 0.014 | 0.022 | 0.400 | 0.01 | 0.170 | 0.020 | 0.02 | 0.01 | 0.01 | 0.02 |  |  | 0.03 | 0.030 |  | 0.01 |  | 0.07 | 0.020 | 0.02
ETPV053_027 | 31.400 | <0.018 | 15.360 | 0.030 | 0.140 | 0.020 | <0.017 |  |  |  | <0.03 | 0.140 |  | 0.01 |  | <0.08 | 0.34 | 0.070 | <0.022 | 52.38 | 99.89 | 3.959366433 | 0.000850941 | 2.016103686 | 0.040633567 | 1.97547012 | 0.002085584 | 0.005918458 | 0.002914315 | 0.000987844 |  |  |  | 0.003083947 | 0.012680155 |  | 0.000681065 |  | 0.009195516 | 0.00773233 | 0.00143504 | 1.989369444 | 0.024 | 0.018 | 0.020 | 0.018 | 0.020 | 0.015 | 0.017 |  |  |  | 0.03 | 0.024 |  |  |  | 0.08 | 0.014 | 0.022 | 0.410 | 0.020 | 0.180 | 0.020 | 0.02 | 0.01 | 0.01 | 0.02 |  |  | 0.03 | 0.030 |  | 0.01 |  | 0.07 | 0.020 | 0.02
ETPV053_028 | 31.470 | <0.018 | 15.270 | 0.020 | 0.220 | <0.016 | <0.017 |  |  |  | 0.030 | 0.050 |  |  |  | <0.08 | 0.33 | 0.170 | <0.022 | 52.38 | 99.94 | 3.957108438 | 0.000882123 | 1.998691865 | 0.042891562 | 1.955800304 | 0.001386506 | 0.009274454 | 0.00147343 | 0.000956448 |  |  |  | 0.004608391 | 0.004515977 |  |  |  | 0.009447703 | 0.01872606 | 0.001418081 | 1.989134216 | 0.024 | 0.018 | 0.021 | 0.018 | 0.020 | 0.016 | 0.017 |  |  |  | 0.029 | 0.027 |  |  |  | 0.08 | 0.015 | 0.022 | 0.410 | 0.01 | 0.180 | 0.020 | 0.02 | 0.01 | 0.01 | 0.02 |  |  | 0.030 | 0.030 |  | 0.03 |  | 0.07 | 0.020 | 0.02
ETPV053_029 | 31.550 | <0.018 | 15.290 | 0.040 | 0.120 | <0.015 | <0.018 |  |  |  | <0.04 | 0.070 |  |  |  | <0.08 | 0.34 | 0.080 | <0.024 | 52.43 | 99.92 | 3.97011773 | 0.000853993 | 2.002797804 | 0.02988227 | 1.972915534 | 0.002775073 | 0.005062555 | 0.001427265 | 0.001003011 |  |  |  | 0.00351728 | 0.006327069 |  |  |  | 0.00950309 | 0.008818816 | 0.001535777 | 1.988961133 | 0.024 | 0.018 | 0.021 | 0.018 | 0.019 | 0.015 | 0.018 |  |  |  | 0.04 | 0.023 |  |  |  | 0.08 | 0.013 | 0.024 | 0.410 | 0.01 | 0.180 | 0.020 | 0.020 | 0.01 | 0.01 | 0.02 |  |  | 0.03 | 0.030 |  | 0.01 |  | 0.07 | 0.020 | 0.02
ETPV053_030 | 31.600 | <0.018 | 15.460 | 0.020 | 0.290 | <0.015 | <0.017 | 0.01 |  |  | 0.08 | 0.040 |  | 0.01 |  | 0.08 | 0.24 | 0.140 | <0.021 | 51.99 | 99.96 | 3.947596359 | 0.000833516 | 2.010391993 | 0.052403641 | 1.957988352 | 0.001377483 | 0.012145856 | 0.001388773 | 0.000938844 | 0.000638596 |  |  | 0.012209067 | 0.00358927 |  | 0.000674742 |  | 0.014772724 | 0.015321101 | 0.001325222 | 1.983902055 | 0.023 | 0.018 | 0.021 | 0.019 | 0.020 | 0.015 | 0.017 |  |  |  | 0.03 | 0.025 |  |  |  | 0.08 | 0.013 | 0.021 | 0.410 | 0.01 | 0.180 | 0.020 | 0.02 | 0.01 | 0.01 | 0.02 |  |  | 0.04 | 0.030 |  | 0.01 |  | 0.07 | 0.020 | 0.02
ETPV053_032 | 31.420 | <0.018 | 15.340 | 0.020 | 0.200 | 0.020 | <0.017 |  |  |  | 0.05 | 0.100 |  | 0.01 |  | <0.08 | 0.32 | 0.140 | <0.024 | 52.32 | 99.94 | 3.952141695 | 0.000863235 | 2.0085252 | 0.047858305 | 1.960666894 | 0.001386969 | 0.00843414 | 0.002907145 | 0.000973955 |  |  |  | 0.007683218 | 0.009034972 |  | 0.000679389 |  | 0.009547545 | 0.015426615 | 0.001541626 | 1.988910829 | 0.024 | 0.018 | 0.020 | 0.019 | 0.021 | 0.016 | 0.017 |  |  |  | 0.03 | 0.025 |  |  |  | 0.08 | 0.013 | 0.024 | 0.410 | 0.01 | 0.180 | 0.020 | 0.02 | 0.01 | 0.01 | 0.02 |  |  | 0.03 | 0.030 |  | 0.01 |  | 0.07 | 0.020 | 0.02
ETPV053_033 | 30.820 | <0.017 | 15.250 | 0.030 | 0.220 | <0.015 | <0.017 |  |  |  | <0.03 | 0.040 |  |  |  | <0.08 | 0.49 | 0.130 | 0.020 | 52.87 | 99.87 | 3.939775833 | 0.000833423 | 2.029244233 | 0.060224167 | 1.969020066 | 0.002114319 | 0.009428574 | 0.001440303 | 0.000960697 |  |  |  | 0.003238096 | 0.003672818 |  |  |  | 0.009887194 | 0.014557892 | 0.002025495 | 1.988087311 | 0.023 | 0.017 | 0.020 | 0.018 | 0.020 | 0.015 | 0.017 |  |  |  | 0.03 | 0.025 |  |  |  | 0.08 | 0.014 | 0.020 | 0.400 | 0.01 | 0.180 | 0.020 | 0.02 | 0.01 | 0.01 | 0.02 |  |  | 0.03 | 0.02 |  | 0.02 |  | 0.07 | 0.020 | 0.02
ETPV053_035 | 31.030 | 0.012 | 15.230 | 0.030 | 0.110 | 0.010 | 0.020 |  |  |  | 0.10 | 0.050 |  |  |  | 0.12 | 0.47 | 0.009 | 0.015 | 52.78 | 99.985305 | 3.960974247 | 0.000866304 | 2.023698202 | 0.039025753 | 1.984672449 | 0.00211131 | 0.004707577 | 0.001505371 | 0.00178896 |  |  |  | 0.015594343 | 0.004584487 |  |  |  | 0.022642607 | 0.000995796 | 0.001479035 | 1.975878358 | 0.024 | 0.018 | 0.020 | 0.018 | 0.020 | 0.016 | 0.016 |  |  |  | 0.04 | 0.023 |  |  |  | 0.08 | 0.014 | 0.023 | 0.400 | 0.01 | 0.180 | 0.020 | 0.02 | 0.01 | 0.01 | 0.02 |  |  | 0.04 | 0.02 |  | 0.03 |  | 0.07 | 0.01 | 0.02
ETPV053_036 | 31.640 | <0.017 | 15.260 | <0.019 | 0.120 | <0.015 | <0.018 |  |  |  | 0.05 | 0.060 |  |  |  | <0.08 | 0.31 | 0.100 | <0.020 | 52.36 | 99.9 | 3.97427099 | 0.000814142 | 1.995267528 | 0.02572901 | 1.969538518 | 0.000841756 | 0.005053435 | 0.001453 | 0.001001204 |  |  |  | 0.007672517 | 0.005413433 |  |  |  | 0.009184255 | 0.011003663 | 0.001287211 | 1.989528534 | 0.023 | 0.017 | 0.021 | 0.019 | 0.020 | 0.015 | 0.018 |  |  |  | 0.03 | 0.024 |  |  |  | 0.08 | 0.013 | 0.020 | 0.410 | 0.01 | 0.180 | 0.020 | 0.02 | 0.01 | 0.01 | 0.02 |  |  | 0.03 | 0.030 |  | 0.01 |  | 0.06 | 0.020 | 0.02
ETPV053_037 | 30.870 | <0.017 | 15.210 | <0.019 | 0.150 | <0.015 | <0.017 |  |  |  | <0.03 | 0.050 |  |  |  | <0.08 | 0.52 | 0.080 | <0.023 | 53.02 | 99.9 | 3.953209747 | 0.00083491 | 2.027533512 | 0.046790253 | 1.980743259 | 0.000849002 | 0.006440046 | 0.001404397 | 0.000974077 |  |  |  | 0.003376071 | 0.004599215 |  |  |  | 0.009584931 | 0.008974691 | 0.001490381 | 1.988924688 | 0.023 | 0.017 | 0.021 | 0.019 | 0.020 | 0.015 | 0.017 |  |  |  | 0.03 | 0.027 |  |  |  | 0.08 | 0.014 | 0.023 | 0.400 | 0.01 | 0.180 | 0.020 | 0.02 | 0.01 | 0.01 | 0.02 |  |  | 0.03 | 0.030 |  | 0.02 |  | 0.07 | 0.020 | 0.02
ETPV053_038 | 31.270 | <0.018 | 15.220 | 0.020 | 0.150 | 0.020 | <0.016 |  |  |  | 0.05 | 0.050 |  | 0.01 |  | <0.08 | 0.4 | 0.100 | <0.020 | 52.6 | 99.89 | 3.962139434 | 0.00086957 | 2.007437928 | 0.037860566 | 1.969577363 | 0.001397148 | 0.006372027 | 0.00292848 | 0.000940704 |  |  |  | 0.007739604 | 0.004550639 |  | 0.000684375 |  | 0.009568915 | 0.011099877 | 0.001298466 | 1.989132619 | 0.023 | 0.018 | 0.021 | 0.019 | 0.020 | 0.015 | 0.016 |  |  |  | 0.03 | 0.025 |  |  |  | 0.08 | 0.014 | 0.020 | 0.400 | 0.01 | 0.170 | 0.020 | 0.02 | 0.01 | 0.01 | 0.02 |  |  | 0.03 | 0.030 |  | 0.01 |  | 0.07 | 0.020 | 0.02
ETPV053_039 | 31.690 | <0.017 | 15.390 | 0.020 | 0.100 | <0.016 | <0.016 |  |  |  | <0.03 | 0.140 |  |  |  | <0.09 | 0.28 | 0.090 | <0.021 | 52.23 | 99.94 | 3.96724951 | 0.000820968 | 2.00554077 | 0.03275049 | 1.972790279 | 0.001380409 | 0.004197123 | 0.001466951 | 0.000900924 |  |  |  | 0.003250688 | 0.012589132 |  |  |  | 0.010464653 | 0.009870202 | 0.00134093 | 1.988194417 | 0.024 | 0.017 | 0.020 | 0.018 | 0.020 | 0.016 | 0.016 |  |  |  | 0.03 | 0.026 |  |  |  | 0.09 | 0.014 | 0.021 | 0.410 | 0.01 | 0.180 | 0.020 | 0.02 | 0.01 | 0.01 | 0.02 |  |  | 0.03 | 0.030 |  | 0.01 |  | 0.07 | 0.020 | 0.02
ETPV053_040 | 31.610 | <0.017 | 15.500 | <0.019 | 0.140 | 0.020 | <0.016 | 0.01 |  |  | <0.03 | 0.410 |  |  |  | <0.07 | 0.24 | 0.040 | <0.022 | 51.93 | 99.9 | 3.957313224 | 0.000811438 | 2.019915621 | 0.042686776 | 1.977228845 | 0.000847933 | 0.00587609 | 0.002893452 | 0.00092375 | 0.000639966 |  |  | 0.003360105 | 0.036868908 |  |  |  | 0.008997375 | 0.004386844 | 0.001424767 | 1.989577858 | 0.024 | 0.017 | 0.021 | 0.019 | 0.020 | 0.015 | 0.016 |  |  |  | 0.03 | 0.026 |  |  |  | 0.07 | 0.013 | 0.022 | 0.410 | 0.01 | 0.180 | 0.020 | 0.02 | 0.01 | 0.01 | 0.02 |  |  | 0.03 | 0.050 |  | 0.01 |  | 0.06 | 0.01 | 0.02
ETPV053_041 | 31.300 | 0.011 | 15.360 | 0.030 | 0.090 | 0.020 | 0.011 |  |  |  | 0.02 | 0.060 |  | 0.01 |  | 0.05 | 0.4 | 0.009 | 0.020 | 52.57 | 99.967575 | 3.965295379 | 0.000850108 | 2.025573568 | 0.034704621 | 1.990868947 | 0.002095381 | 0.003822594 | 0.002928004 | 0.000998254 |  |  |  | 0.003561186 | 0.005459878 |  | 0.000684264 |  | 0.009932525 | 0.000981069 | 0.002007352 | 1.988060123 | 0.023 | 0.018 | 0.021 | 0.019 | 0.020 | 0.015 | 0.017 |  |  |  | 0.04 | 0.024 |  |  |  | 0.08 | 0.014 | 0.018 | 0.400 | 0.01 | 0.180 | 0.020 | 0.02 | 0.01 | 0.020 | 0.02 |  |  | 0.03 | 0.030 |  | 0.01 |  | 0.07 | 0.01 | 0.020
ETPV053_042 | 32.370 | 0.011 | 15.490 | 0.012 | 0.030 | 0.030 | 0.010 | 0.01 |  |  | 0.02 | 0.080 |  |  |  | 0.05 | 0.13 | 0.008 | 0.013 | 51.75 | 100.01974 | 3.99509513 | 0.000823479 | 1.990038336 | 0.00490487 | 1.985133466 | 0.000818239 | 0.001241338 | 0.004278742 | 0.00089381 | 0.000630907 |  |  | 0.003028329 | 0.007092101 |  |  |  | 0.009889829 | 0.000913603 | 0.001296553 | 1.988813618 | 0.024 | 0.018 | 0.021 | 0.019 | 0.020 | 0.016 | 0.016 |  |  |  | 0.03 | 0.025 |  |  |  | 0.08 | 0.013 | 0.020 | 0.420 | 0.01 | 0.180 | 0.020 | 0.02 | 0.01 | 0.01 | 0.02 |  |  | 0.03 | 0.030 |  | 0.01 |  | 0.07 | 0.01 | 0.02
ETPV053_043 | 31.120 | <0.017 | 15.260 | 0.020 | 0.210 | 0.030 | <0.017 |  |  |  | <0.03 | 0.070 |  |  |  | 0.10 | 0.42 | 0.100 | <0.022 | 52.62 | 99.95 | 3.951212668 | 0.000832625 | 2.016837697 | 0.048787332 | 1.968050365 | 0.00140001 | 0.008939116 | 0.004401721 | 0.000965764 |  |  |  | 0.00340775 | 0.006383948 |  |  |  | 0.018767903 | 0.01112262 | 0.001458046 | 1.979774051 | 0.024 | 0.017 | 0.021 | 0.018 | 0.020 | 0.015 | 0.017 |  |  |  | 0.03 | 0.025 |  |  |  | 0.08 | 0.014 | 0.022 | 0.400 | 0.01 | 0.180 | 0.020 | 0.02 | 0.01 | 0.01 | 0.02 |  |  | 0.03 | 0.030 |  | 0.01 |  | 0.07 | 0.020 | 0.02
ETPV053_044 | 32.040 | <0.017 | 15.320 | <0.018 | 0.190 | <0.016 | <0.017 |  |  |  | <0.03 | 0.030 |  |  |  | <0.08 | 0.19 | 0.170 | <0.022 | 51.95 | 99.89 | 3.975257369 | 0.000808908 | 1.978595916 | 0.024742631 | 1.953853285 | 0.000813669 | 0.007903343 | 0.001444535 | 0.000971997 |  |  |  | 0.003172406 | 0.002673588 |  |  |  | 0.009226819 | 0.018477276 | 0.001399241 | 1.98937394 | 0.024 | 0.017 | 0.020 | 0.018 | 0.021 | 0.016 | 0.017 |  |  |  | 0.03 | 0.025 |  |  |  | 0.08 | 0.015 | 0.022 | 0.410 | 0.01 | 0.180 | 0.020 | 0.02 | 0.01 | 0.01 | 0.02 |  |  | 0.03 | 0.02 |  | 0.01 |  | 0.07 | 0.020 | 0.02
ETPV053_045 | 31.210 | <0.017 | 15.160 | <0.019 | 0.240 | 0.020 | <0.017 |  |  |  | <0.03 | 0.030 |  |  |  | <0.09 | 0.43 | 0.110 | <0.021 | 52.71 | 99.91 | 3.962712077 | 0.000837481 | 2.003657795 | 0.037287923 | 1.966369873 | 0.000878173 | 0.010216319 | 0.002934534 | 0.000983131 |  |  |  | 0.003276743 | 0.002736028 |  |  |  | 0.011150215 | 0.012235105 | 0.001379612 | 1.987470173 | 0.024 | 0.017 | 0.022 | 0.019 | 0.020 | 0.015 | 0.017 |  |  |  | 0.03 | 0.025 |  |  |  | 0.09 | 0.014 | 0.021 | 0.400 | 0.01 | 0.170 | 0.020 | 0.02 | 0.01 | 0.01 | 0.02 |  |  | 0.03 | 0.02 |  | 0.02 |  | 0.08 | 0.020 | 0.02
ETPV053_046 | 31.110 | <0.018 | 15.190 | 0.020 | 0.510 | 0.020 | <0.017 |  |  |  | 0.04 | 0.100 |  |  |  | <0.07 | 0.33 | 0.320 | <0.020 | 52.28 | 99.92 | 3.924073591 | 0.000846409 | 1.99443784 | 0.075926409 | 1.918511432 | 0.001390841 | 0.021567101 | 0.002915262 | 0.000982419 |  |  |  | 0.006163735 | 0.009060197 |  |  |  | 0.008883404 | 0.035359278 | 0.001292605 | 1.989823991 | 0.024 | 0.018 | 0.021 | 0.018 | 0.021 | 0.015 | 0.017 |  |  |  | 0.03 | 0.024 |  |  |  | 0.07 | 0.015 | 0.020 | 0.400 | 0.01 | 0.180 | 0.020 | 0.030 | 0.01 | 0.01 | 0.02 |  |  | 0.03 | 0.030 |  |  |  | 0.06 | 0.030 | 0.02
ETPV053_047 | 31.120 | <0.017 | 15.270 | <0.020 | 0.140 | <0.015 | <0.018 |  |  |  | <0.03 | 0.110 |  |  |  | <0.08 | 0.43 | 0.110 | 0.020 | 52.69 | 99.89 | 3.953329352 | 0.000842758 | 2.019240484 | 0.046670648 | 1.972569836 | 0.000901389 | 0.005962603 | 0.001469494 | 0.001041501 |  |  |  | 0.003056513 | 0.010037292 |  |  |  | 0.00961807 | 0.012241436 | 0.00201287 | 1.988369061 | 0.023 | 0.017 | 0.021 | 0.020 | 0.021 | 0.015 | 0.018 |  |  |  | 0.03 | 0.025 |  |  |  | 0.08 | 0.013 | 0.017 | 0.400 | 0.01 | 0.180 | 0.02 | 0.02 | 0.01 | 0.01 | 0.02 |  |  | 0.03 | 0.030 |  | 0.01 |  | 0.07 | 0.020 | 0.020
ETPV053_048 | 31.200 | <0.017 | 15.240 | 0.020 | 0.080 | <0.015 | <0.016 |  |  |  | 0.04 | 0.080 |  |  |  | <0.08 | 0.44 | 0.060 | <0.022 | 52.78 | 99.94 | 3.965319074 | 0.000833455 | 2.016202325 | 0.034680926 | 1.981521399 | 0.001401406 | 0.003408772 | 0.001441532 | 0.000937783 |  |  |  | 0.006210555 | 0.007303214 |  |  |  | 0.009769039 | 0.006680225 | 0.001426776 | 1.988804186 | 0.024 | 0.017 | 0.020 | 0.018 | 0.021 | 0.015 | 0.016 |  |  |  | 0.03 | 0.025 |  |  |  | 0.08 | 0.013 | 0.022 | 0.400 | 0.01 | 0.180 | 0.020 | 0.02 | 0.01 | 0.01 | 0.02 |  |  | 0.03 | 0.030 |  | 0.01 |  | 0.07 | 0.020 | 0.02
ETPV053_049 | 31.730 | <0.018 | 15.370 | 0.030 | 0.140 | 0.020 | <0.017 |  |  |  | <0.03 | 0.060 |  |  |  | <0.08 | 0.27 | 0.110 | <0.022 | 52.18 | 99.91 | 3.96707726 | 0.000843731 | 2.000322653 | 0.03292274 | 1.967399913 | 0.002067913 | 0.005868311 | 0.002889622 | 0.000990863 |  |  |  | 0.003047889 | 0.005388307 |  |  |  | 0.009489995 | 0.01204785 | 0.001429319 | 1.989080686 | 0.023 | 0.018 | 0.020 | 0.019 | 0.020 | 0.015 | 0.017 |  |  |  | 0.03 | 0.026 |  |  |  | 0.08 | 0.012 | 0.022 | 0.410 | 0.01 | 0.180 | 0.020 | 0.02 | 0.01 | 0.01 | 0.02 |  |  | 0.03 | 0.030 |  | 0.07 |  | 0.07 | 0.020 | 0.02
ETPV053_050 | 32.000 | <0.018 | 15.320 | 0.020 | 0.490 | 0.030 | <0.017 |  |  |  | <0.04 | 0.050 |  |  |  | <0.07 | 0.13 | 0.220 | <0.022 | 51.66 | 99.92 | 3.959417234 | 0.000839714 | 1.973175231 | 0.040582766 | 1.932592465 | 0.001364337 | 0.020326464 | 0.004289562 | 0.000969334 |  |  |  | 0.003615674 | 0.004443772 |  |  |  | 0.008595237 | 0.023846258 | 0.001395408 | 1.990009355 | 0.024 | 0.018 | 0.021 | 0.018 | 0.020 | 0.015 | 0.017 |  |  |  | 0.04 | 0.023 |  |  |  | 0.07 | 0.013 | 0.022 | 0.410 | 0.01 | 0.180 | 0.020 | 0.030 | 0.01 | 0.01 | 0.02 |  |  | 0.03 | 0.02 |  | 0.01 |  | 0.06 | 0.020 | 0.02
ETPV054_001 | 31.320 |  | 15.260 | <0.020 | 0.240 | 0.020 | <0.018 | <0.021 |  |  | 0.06 | 0.040 |  |  |  | 0.09 | 0.38 | 0.080 | <0.022 | 52.49 | 99.98 | 3.961041177 |  | 2.008943564 | 0.038958823 | 1.969984741 | 0.000888316 | 0.010176146 | 0.002922995 | 0.001025348 | 0.000895079 |  |  | 0.009270127 | 0.003633692 |  |  |  | 0.016824999 | 0.008863268 | 0.001439314 | 1.981735687 | 0.022 |  | 0.021 | 0.020 | 0.020 | 0.015 | 0.018 | 0.021 |  |  | 0.03 | 0.025 |  |  |  | 0.08 | 0.011 | 0.022 | 0.720 |  | 0.220 | 0.02 | 0.02 | 0.01 | 0.020 | 0.02 |  |  | 0.03 | 0.030 |  | 0.01 |  | 0.07 | 0.01 | 0.02
ETPV054_002 | 31.120 | <0.018 | 15.270 | 0.020 | 0.750 | 0.020 | 0.020 | <0.020 |  |  | 0.07 | 0.030 |  |  |  | 0.11 | 0.32 | 0.150 | <0.021 | 52.09 | 99.97 | 3.931116909 | 0.000871737 | 2.007895043 | 0.068883091 | 1.939011952 | 0.00139289 | 0.031763043 | 0.002919556 | 0.00177034 | 0.000847856 |  |  | 0.010802425 | 0.002722063 |  |  |  | 0.020539695 | 0.016599076 | 0.00137257 | 1.978087735 | 0.023 | 0.018 | 0.020 | 0.017 | 0.021 | 0.014 | 0.017 | 0.020 |  |  | 0.03 | 0.025 |  |  |  | 0.08 | 0.011 | 0.021 | 0.720 | 0.020 | 0.220 | 0.020 | 0.030 | 0.01 | 0.01 | 0.02 |  |  | 0.03 | 0.02 |  | 0.01 |  | 0.07 | 0.020 | 0.02
ETPV054_003 | 32.390 | <0.017 | 14.810 | 0.030 | 0.550 | <0.015 | 0.020 | <0.023 |  |  | 0.060 | 0.030 |  |  |  | 0.12 | 0.14 | 0.160 | <0.022 | 51.64 | 99.95 | 4.010886522 | 0.000821503 | 1.909018269 |  | 1.909018269 | 0.002048147 | 0.022833715 | 0.001385924 | 0.001735441 | 0.000950464 |  |  | 0.009076691 | 0.002668401 |  |  |  | 0.021965222 | 0.017356641 | 0.001377396 | 1.976657382 | 0.022 | 0.017 | 0.021 | 0.017 | 0.020 | 0.015 | 0.017 | 0.023 |  |  | 0.029 | 0.024 |  |  |  | 0.08 | 0.011 | 0.022 | 0.740 | 0.01 | 0.210 | 0.020 | 0.030 | 0.01 | 0.020 | 0.02 |  |  | 0.030 | 0.02 |  | 0.01 |  | 0.07 | 0.020 | 0.02
ETPV054_004 | 29.340 |  | 14.760 | 0.020 | 0.260 | <0.016 | 0.050 | <0.021 |  |  | 0.050 | 0.070 |  |  |  | 0.13 | 0.94 | 0.080 | <0.021 | 54.29 | 99.99 | 3.921233309 |  | 2.053404598 | 0.078766691 | 1.974637907 | 0.001473679 | 0.011649851 | 0.001576108 | 0.004682555 | 0.000914795 |  |  | 0.008163557 | 0.006719874 |  |  |  | 0.025682119 | 0.009366317 | 0.001424651 | 1.972893229 | 0.021 |  | 0.021 | 0.018 | 0.021 | 0.016 | 0.017 | 0.021 |  |  | 0.027 | 0.027 |  |  |  | 0.09 | 0.011 | 0.021 | 0.680 |  | 0.210 | 0.020 | 0.02 | 0.01 | 0.020 | 0.02 |  |  | 0.030 | 0.030 |  | 0.01 |  | 0.08 | 0.01 | 0.02
ETPV054_005 | 31.230 | <0.017 | 15.330 | 0.020 | 0.120 | 0.020 | <0.017 | <0.022 |  |  | 0.090 | <0.025 |  |  |  | 0.22 | 0.39 | 0.020 | <0.020 | 52.49 | 99.93 | 3.956958202 | 0.000840561 | 2.021888642 | 0.043041798 | 1.978846844 | 0.001397108 | 0.005097476 | 0.002928396 | 0.000986846 | 0.000905153 |  |  | 0.013930889 | 0.001461168 |  |  |  | 0.041203783 | 0.002219912 | 0.001304954 | 1.957491263 | 0.022 | 0.017 | 0.020 | 0.017 | 0.020 | 0.015 | 0.017 | 0.022 |  |  | 0.027 | 0.025 |  |  |  | 0.08 | 0.011 | 0.020 | 0.720 | 0.01 | 0.220 | 0.020 | 0.02 | 0.01 | 0.01 | 0.02 |  |  | 0.030 | 0.02 |  | 0.01 |  | 0.07 | 0.01 | 0.02
ETPV054_006 | 33.160 | <0.017 | 15.490 | <0.017 | 0.310 | <0.016 | 0.030 | <0.020 |  |  | 0.05 | 0.080 |  |  |  | <0.07 |  | 0.140 | <0.023 | 51.91 | 101.17 | 3.999707506 | 0.000795591 | 1.944870675 | 0.000292494 | 1.944578181 | 0.000726184 | 0.012536026 | 0.00140433 | 0.002535627 | 0.000809579 |  |  | 0.007367677 | 0.006931132 |  |  |  | 0.008170359 | 0.01479306 | 0.001409987 | 1.990419654 | 0.023 | 0.017 | 0.021 | 0.017 | 0.018 | 0.016 | 0.016 | 0.020 |  |  | 0.03 | 0.027 |  |  |  | 0.07 | 0.011 | 0.023 | 0.760 | 0.01 | 0.220 | 0.01 | 0.020 | 0.01 | 0.020 | 0.02 |  |  | 0.03 | 0.030 |  | 0.01 |  | 0.06 | 0.020 | 0.02
ETPV054_007 | 30.890 | <0.017 | 15.110 | <0.018 | 0.170 | 0.020 | <0.018 | <0.022 |  |  | 0.04 | 0.060 |  |  |  | 0.15 | 0.5 | 0.130 | <0.019 | 52.88 | 99.95 | 3.949681928 | 0.000843375 | 2.011102834 | 0.050318072 | 1.960784762 | 0.000833949 | 0.007287484 | 0.002955185 | 0.001019168 | 0.000930428 |  |  | 0.006248144 | 0.005510563 |  |  |  | 0.028350479 | 0.014561424 | 0.0012708 | 1.970378721 | 0.022 | 0.017 | 0.020 | 0.018 | 0.020 | 0.014 | 0.018 | 0.022 |  |  | 0.03 | 0.024 |  |  |  | 0.08 | 0.011 | 0.019 | 0.710 | 0.01 | 0.220 | 0.020 | 0.02 | 0.01 | 0.01 | 0.02 |  |  | 0.03 | 0.030 |  | 0.01 |  | 0.07 | 0.020 | 0.020
ETPV054_008 | 30.960 | <0.018 | 15.120 | <0.018 | 0.300 | 0.020 | <0.016 | <0.022 |  |  | <0.03 | 0.070 |  |  |  | 0.10 | 0.46 | 0.170 | <0.023 | 52.73 | 99.93 | 3.945742523 | 0.000855206 | 2.005881074 | 0.054257477 | 1.951623597 | 0.000831233 | 0.012818391 | 0.002945562 | 0.000951996 | 0.000940102 |  |  | 0.003076533 | 0.006408056 |  |  |  | 0.018838778 | 0.018979859 | 0.001476679 | 1.979684544 | 0.024 | 0.018 | 0.021 | 0.018 | 0.021 | 0.014 | 0.016 | 0.022 |  |  | 0.03 | 0.026 |  |  |  | 0.08 | 0.011 | 0.023 | 0.710 | 0.01 | 0.220 | 0.020 | 0.030 | 0.01 | 0.01 | 0.02 |  |  | 0.03 | 0.030 |  | 0.01 |  | 0.07 | 0.020 | 0.02
ETPV054_009 | 31.580 | <0.018 | 15.590 | <0.019 | 0.350 | 0.020 | 0.020 | <0.022 |  |  | <0.03 | 0.050 |  |  |  | 0.09 | 0.2 | 0.190 | <0.024 | 51.86 | 99.95 | 3.931589739 | 0.000854395 | 2.020355441 | 0.068410261 | 1.95194518 | 0.00083876 | 0.014608599 | 0.002877375 | 0.001744763 | 0.00089352 |  |  | 0.003222804 | 0.004471225 |  |  |  | 0.016562409 | 0.020721727 | 0.001519428 | 1.981918163 | 0.023 | 0.018 | 0.021 | 0.019 | 0.021 | 0.015 | 0.016 | 0.022 |  |  | 0.03 | 0.025 |  |  |  | 0.08 | 0.012 | 0.024 | 0.730 | 0.020 | 0.220 | 0.020 | 0.030 | 0.01 | 0.020 | 0.02 |  |  | 0.03 | 0.030 |  | 0.01 |  | 0.07 | 0.020 | 0.02
ETPV054_011 | 31.340 | <0.018 | 16.220 | <0.018 | 0.170 | 0.020 | 0.020 | <0.021 |  |  | 0.05 | <0.028 |  |  |  | <0.08 | 0.18 | 0.070 | <0.024 | 51.79 | 99.86 | 3.898295256 | 0.000867875 | 2.100159051 | 0.101704744 | 1.998454306 | 0.000797908 | 0.007089394 | 0.002874856 | 0.001743235 | 0.000872072 |  |  | 0.007597883 | 0.001643524 |  |  |  | 0.01007492 | 0.007627638 | 0.001550125 | 1.988374955 | 0.022 | 0.018 | 0.021 | 0.018 | 0.020 | 0.016 | 0.017 | 0.021 |  |  | 0.03 | 0.028 |  |  |  | 0.08 | 0.010 | 0.024 | 0.720 | 0.01 | 0.230 | 0.01 | 0.02 | 0.01 | 0.020 | 0.02 |  |  | 0.03 | 0.030 |  | 0.01 |  | 0.07 | 0.01 | 0.02
ETPV054_012 | 31.780 | <0.018 | 15.920 | <0.018 | 0.220 | 0.100 | 0.150 | <0.021 |  |  | 0.12 | <0.027 |  |  |  | 0.09 | 0.09 | 0.080 | <0.018 | 51.41 | 99.96 | 3.921415979 | 0.000832708 | 2.04483224 | 0.078584021 | 1.966248219 | 0.000787105 | 0.009101148 | 0.01425934 | 0.01296972 | 0.000856899 |  |  | 0.018089107 | 0.001538205 |  |  |  | 0.016415589 | 0.008647594 | 0.001169183 | 1.982415228 | 0.023 | 0.018 | 0.021 | 0.018 | 0.020 | 0.016 | 0.017 | 0.021 |  |  | 0.03 | 0.027 |  |  |  | 0.08 | 0.011 | 0.018 | 0.730 | 0.020 | 0.230 | 0.020 | 0.02 | 0.020 | 0.020 | 0.02 |  |  | 0.04 | 0.02 |  | 0.01 |  | 0.07 | 0.01 | 0.020
ETPV054_013 | 30.630 | <0.018 | 16.610 | 0.020 | 0.460 | <0.016 | 0.040 | <0.021 |  |  | 0.06 | 0.060 |  |  |  | 0.10 | 0.21 | 0.080 | <0.024 | 51.68 | 99.95 | 3.834729458 | 0.000844873 | 2.164626468 | 0.165270542 | 1.999355925 | 0.001380474 | 0.019307677 | 0.001485828 | 0.003509119 | 0.000869417 |  |  | 0.009176685 | 0.005395597 |  |  |  | 0.018506005 | 0.008773927 | 0.0015473 | 1.979946695 | 0.022 | 0.018 | 0.020 | 0.018 | 0.021 | 0.016 | 0.017 | 0.021 |  |  | 0.03 | 0.023 |  |  |  | 0.08 | 0.011 | 0.024 | 0.710 | 0.01 | 0.230 | 0.020 | 0.030 | 0.01 | 0.020 | 0.02 |  |  | 0.03 | 0.02 |  | 0.01 |  | 0.07 | 0.01 | 0.02
ETPV054_014 | 30.750 | <0.018 | 15.560 | <0.018 | 0.080 | 0.030 | 0.020 | <0.022 |  |  | 0.05 | 0.120 |  |  |  | 0.09 | 0.47 | 0.020 | <0.024 | 52.76 | 99.95 | 3.927629667 | 0.000861964 | 2.068809985 | 0.072370333 | 1.996439652 | 0.000842223 | 0.003425783 | 0.004428096 | 0.001790052 | 0.000937933 |  |  | 0.007801934 | 0.011009489 |  |  |  | 0.016992327 | 0.002237854 | 0.001572023 | 1.98143565 | 0.023 | 0.018 | 0.021 | 0.018 | 0.020 | 0.015 | 0.017 | 0.022 |  |  | 0.03 | 0.024 |  |  |  | 0.08 | 0.011 | 0.024 | 0.710 | 0.01 | 0.220 | 0.020 | 0.02 | 0.01 | 0.020 | 0.02 |  |  | 0.03 | 0.030 |  | 0.01 |  | 0.07 | 0.01 | 0.02
ETPV054_015 | 30.980 | <0.017 | 15.150 | <0.019 | 0.130 | 0.030 | 0.020 | <0.022 |  |  | 0.040 | 0.040 |  |  |  | 0.14 | 0.5 | 0.030 | <0.021 | 52.91 | 99.97 | 3.962890208 | 0.000819351 | 2.01729243 | 0.037109792 | 1.980182638 | 0.000852643 | 0.005575174 | 0.00443468 | 0.001792714 | 0.000947828 |  |  | 0.006250827 | 0.003675286 |  |  |  | 0.026471807 | 0.003361771 | 0.001376742 | 1.972151451 | 0.022 | 0.017 | 0.021 | 0.019 | 0.020 | 0.015 | 0.016 | 0.022 |  |  | 0.029 | 0.027 |  |  |  | 0.08 | 0.011 | 0.021 | 0.710 | 0.01 | 0.220 | 0.020 | 0.02 | 0.01 | 0.01 | 0.02 |  |  | 0.030 | 0.030 |  | 0.01 |  | 0.07 | 0.01 | 0.02
ETPV054_016 | 30.660 | <0.018 | 16.450 | <0.018 | 0.500 | 0.020 | 0.060 | <0.021 |  |  | 0.04 | 0.090 |  |  |  | <0.08 | 0.2 | 0.200 | <0.023 | 51.68 | 99.9 | 3.833201252 | 0.000834176 | 2.140824037 | 0.166798748 | 1.974025289 | 0.000824387 | 0.020957716 | 0.002889548 | 0.005256432 | 0.000884837 |  |  | 0.006109368 | 0.008082253 |  |  |  | 0.009261517 | 0.021904621 | 0.001448597 | 1.989289886 | 0.023 | 0.018 | 0.021 | 0.018 | 0.021 | 0.015 | 0.017 | 0.021 |  |  | 0.03 | 0.024 |  |  |  | 0.08 | 0.011 | 0.023 | 0.710 | 0.01 | 0.230 | 0.020 | 0.030 | 0.01 | 0.020 | 0.02 |  |  | 0.03 | 0.030 |  | 0.01 |  | 0.07 | 0.020 | 0.02
ETPV054_017 | 31.030 | 0.160 | 14.680 | <0.016 | 0.240 | 0.030 | 0.020 | <0.020 |  |  | <0.03 | 0.080 |  |  |  | <0.08 | 0.52 | 0.120 | <0.022 | 52.99 | 99.87 | 3.979951532 | 0.012037406 | 1.95996205 | 0.020048468 | 1.939913582 | 0.000730831 | 0.010320286 | 0.004446596 | 0.001797531 | 0.000860878 |  |  | 0.003238794 | 0.007370322 |  |  |  | 0.010351745 | 0.013483217 | 0.001472911 | 1.988175344 | 0.023 | 0.018 | 0.020 | 0.016 | 0.020 | 0.014 | 0.017 | 0.020 |  |  | 0.03 | 0.026 |  |  |  | 0.08 | 0.011 | 0.022 | 0.710 | 0.020 | 0.210 | 0.01 | 0.02 | 0.01 | 0.020 | 0.02 |  |  | 0.03 | 0.030 |  | 0.01 |  | 0.07 | 0.020 | 0.02
ETPV054_018 | 31.110 | <0.017 | 15.400 | 0.020 | 0.290 | 0.020 | 0.040 | <0.022 |  |  | 0.05 | 0.100 |  |  |  | 0.13 | 0.35 | 0.140 | <0.020 | 52.34 | 99.99 | 3.931360288 | 0.00082389 | 2.025765429 | 0.068639712 | 1.957125717 | 0.001393424 | 0.012286418 | 0.002920675 | 0.003542037 | 0.000915363 |  |  | 0.007718976 | 0.009077021 |  |  |  | 0.024283491 | 0.01549841 | 0.001314528 | 1.974401981 | 0.022 | 0.017 | 0.022 | 0.019 | 0.021 | 0.015 | 0.017 | 0.022 |  |  | 0.03 | 0.024 |  |  |  | 0.08 | 0.012 | 0.020 | 0.720 | 0.01 | 0.220 | 0.020 | 0.02 | 0.01 | 0.020 | 0.02 |  |  | 0.03 | 0.030 |  | 0.01 |  | 0.07 | 0.020 | 0.02
ETPV054_019 | 31.560 | <0.018 | 15.610 | 0.020 | 0.240 | 0.020 | 0.020 | <0.022 |  |  | 0.04 | 0.070 |  |  |  | <0.08 | 0.24 | 0.110 | <0.023 | 52 | 99.93 | 3.941261648 | 0.000852279 | 2.029208977 | 0.058738352 | 1.970470626 | 0.001377015 | 0.010048332 | 0.002886281 | 0.001750163 | 0.000908734 |  |  | 0.006102462 | 0.006279091 |  |  |  | 0.009707001 | 0.012033923 | 0.001504838 | 1.988788161 | 0.023 | 0.018 | 0.021 | 0.017 | 0.020 | 0.015 | 0.017 | 0.022 |  |  | 0.03 | 0.026 |  |  |  | 0.08 | 0.011 | 0.023 | 0.730 | 0.020 | 0.220 | 0.020 | 0.02 | 0.01 | 0.020 | 0.02 |  |  | 0.03 | 0.030 |  | 0.01 |  | 0.07 | 0.020 | 0.02
ETPV054_020 | 31.460 | <0.018 | 15.760 | <0.019 | 0.260 | 0.040 | 0.150 | <0.022 |  |  | 0.04 | 0.100 |  |  |  | 0.11 | 0.17 | 0.180 | <0.021 | 51.67 | 99.94 | 3.911700842 | 0.000839094 | 2.039805355 | 0.088299158 | 1.951506197 | 0.000855524 | 0.010838389 | 0.005747478 | 0.013069185 | 0.00089239 |  |  | 0.006075944 | 0.00893115 |  |  |  | 0.020217364 | 0.019606302 | 0.00135103 | 1.978431606 | 0.023 | 0.018 | 0.021 | 0.019 | 0.020 | 0.015 | 0.017 | 0.022 |  |  | 0.04 | 0.024 |  |  |  | 0.08 | 0.011 | 0.021 | 0.720 | 0.01 | 0.220 | 0.020 | 0.02 | 0.01 | 0.020 | 0.02 |  |  | 0.03 | 0.030 |  | 0.01 |  | 0.07 | 0.020 | 0.02
ETPV054_021 | 31.040 | <0.018 | 15.200 | <0.019 | 0.310 | 0.020 | <0.017 | <0.022 |  |  | 0.04 | 0.060 |  |  |  | 0.12 | 0.43 | 0.120 | <0.022 | 52.64 | 99.98 | 3.947582893 | 0.000863097 | 2.012235158 | 0.052417107 | 1.959818051 | 0.000852266 | 0.013217694 | 0.002939341 | 0.000973156 | 0.000946568 |  |  | 0.006214646 | 0.005481019 |  |  |  | 0.022558786 | 0.013369251 | 0.001408068 | 1.976033146 | 0.022 | 0.018 | 0.020 | 0.019 | 0.021 | 0.015 | 0.017 | 0.022 |  |  | 0.03 | 0.028 |  |  |  | 0.08 | 0.011 | 0.022 | 0.710 | 0.01 | 0.220 | 0.020 | 0.030 | 0.01 | 0.01 | 0.02 |  |  | 0.03 | 0.030 |  | 0.01 |  | 0.07 | 0.020 | 0.02
ETPV054_022 | 31.530 | <0.018 | 15.230 | <0.019 | 0.090 | 0.020 | <0.017 | <0.021 |  |  | 0.05 | <0.026 |  |  |  | <0.08 | 0.36 | 0.070 | <0.022 | 52.52 | 99.87 | 3.976513419 | 0.000846294 | 1.99941978 | 0.023486581 | 1.975933199 | 0.000858729 | 0.003805445 | 0.002914868 | 0.000988031 | 0.000859066 |  |  | 0.007703629 | 0.001548631 |  |  |  | 0.009997024 | 0.007733797 | 0.001415828 | 1.988587148 | 0.022 | 0.018 | 0.022 | 0.019 | 0.020 | 0.015 | 0.017 | 0.021 |  |  | 0.03 | 0.026 |  |  |  | 0.08 | 0.011 | 0.022 | 0.730 | 0.01 | 0.220 | 0.020 | 0.02 | 0.01 | 0.01 | 0.02 |  |  | 0.03 | 0.02 |  | 0.01 |  | 0.07 | 0.01 | 0.02
ETPV054_023 | 30.710 | <0.018 | 15.100 | 0.020 | 0.310 | 0.020 | <0.017 | <0.022 |  |  | 0.06 | <0.025 |  |  |  | 0.14 | 0.53 | 0.100 | <0.021 | 52.94 | 99.93 | 3.94422834 | 0.000866734 | 2.018760411 | 0.05577166 | 1.96298875 | 0.001416194 | 0.013348375 | 0.002968401 | 0.001012027 | 0.000921786 |  |  | 0.009414133 | 0.001499119 |  |  |  | 0.02657879 | 0.011251191 | 0.001408762 | 1.972012449 | 0.023 | 0.018 | 0.020 | 0.019 | 0.020 | 0.015 | 0.017 | 0.022 |  |  | 0.03 | 0.025 |  |  |  | 0.09 | 0.012 | 0.021 | 0.710 | 0.01 | 0.220 | 0.020 | 0.030 | 0.01 | 0.01 | 0.02 |  |  | 0.03 | 0.02 |  | 0.01 |  | 0.08 | 0.020 | 0.02
ETPV054_024 | 31.510 | <0.018 | 15.220 | <0.019 | 0.430 | 0.030 | <0.016 | <0.020 |  |  | 0.04 | 0.080 |  |  |  | 0.16 | 0.28 | 0.160 | <0.021 | 52.05 | 99.96 | 3.953211398 | 0.000856219 | 1.987659036 | 0.046788602 | 1.940870433 | 0.000867726 | 0.018086501 | 0.004349439 | 0.00093715 | 0.000842068 |  |  | 0.006130678 | 0.007209284 |  |  |  | 0.029671982 | 0.017584819 | 0.001376122 | 1.968951897 | 0.022 | 0.018 | 0.020 | 0.019 | 0.021 | 0.016 | 0.016 | 0.020 |  |  | 0.03 | 0.023 |  |  |  | 0.08 | 0.012 | 0.021 | 0.720 | 0.01 | 0.220 | 0.020 | 0.030 | 0.01 | 0.01 | 0.02 |  |  | 0.03 | 0.030 |  | 0.01 |  | 0.07 | 0.020 | 0.02
ETPV054_025 | 31.370 | <0.018 | 15.420 | 0.020 | 0.400 | <0.014 | <0.017 | <0.021 |  |  | 0.07 | 0.030 |  |  |  | 0.13 | 0.3 | 0.080 | <0.023 | 52.14 | 99.96 | 3.945885296 | 0.000858447 | 2.019016698 | 0.054114704 | 1.964901994 | 0.001386981 | 0.01686842 | 0.001360555 | 0.000985422 | 0.000877695 |  |  | 0.010756595 | 0.002710514 |  |  |  | 0.024171201 | 0.008815282 | 0.001457431 | 1.974371368 | 0.023 | 0.018 | 0.020 | 0.017 | 0.020 | 0.014 | 0.017 | 0.021 |  |  | 0.03 | 0.025 |  |  |  | 0.08 | 0.011 | 0.023 | 0.720 | 0.020 | 0.220 | 0.020 | 0.030 | 0.01 | 0.020 | 0.02 |  |  | 0.03 | 0.02 |  | 0.01 |  | 0.07 | 0.01 | 0.02
ETPV054_026 | 29.660 | <0.018 | 15.030 | <0.019 | 0.130 | 0.020 | 0.020 | <0.021 |  |  | 0.05 | 0.050 |  |  |  | <0.09 | 0.86 | 0.020 | <0.024 | 54.09 | 99.93 | 3.927207198 | 0.000913738 | 2.07155872 | 0.072792802 | 1.998765918 | 0.000915786 | 0.005770859 | 0.003060223 | 0.001855637 | 0.000937101 |  |  | 0.008087784 | 0.004755357 |  |  |  | 0.010864477 | 0.002319845 | 0.001615983 | 1.98751954 | 0.022 | 0.018 | 0.020 | 0.019 | 0.021 | 0.015 | 0.018 | 0.021 |  |  | 0.03 | 0.027 |  |  |  | 0.09 | 0.010 | 0.024 | 0.680 | 0.020 | 0.220 | 0.020 | 0.02 | 0.01 | 0.020 | 0.02 |  |  | 0.03 | 0.030 |  | 0.01 |  | 0.07 | 0.01 | 0.02
ETPV054_027 | 31.120 | <0.018 | 15.530 | <0.019 | 0.350 | 0.040 | <0.017 | <0.021 |  |  | 0.070 | 0.110 |  | 0.01 |  | 0.11 | 0.34 | 0.050 | <0.021 | 52.24 | 99.97 | 3.931791344 | 0.000842984 | 2.042433517 | 0.068208656 | 1.974224861 | 0.000860257 | 0.014825296 | 0.005840113 | 0.000984035 | 0.000881585 |  |  | 0.010804278 | 0.009982609 |  | 0.000682407 |  | 0.020543219 | 0.005533974 | 0.001392324 | 1.978064457 | 0.022 | 0.018 | 0.020 | 0.019 | 0.020 | 0.015 | 0.017 | 0.021 |  |  | 0.029 | 0.027 |  |  |  | 0.08 | 0.011 | 0.021 | 0.720 | 0.01 | 0.220 | 0.020 | 0.030 | 0.01 | 0.01 | 0.02 |  |  | 0.030 | 0.030 |  | 0.01 |  | 0.07 | 0.01 | 0.02
ETPV054_028 | 30.530 | <0.017 | 14.840 | 0.020 | 0.110 | 0.040 | 0.030 | <0.020 |  |  | 0.050 | 0.050 |  |  |  | <0.09 | 0.67 | 0.040 | <0.021 | 53.51 | 99.89 | 3.969535047 | 0.000847694 | 2.008502314 | 0.030464953 | 1.978037361 | 0.001433684 | 0.004795015 | 0.006010121 | 0.002733282 | 0.000868367 |  |  | 0.007941996 | 0.004669639 |  |  |  | 0.010831042 | 0.004556057 | 0.001406073 | 1.987762886 | 0.022 | 0.017 | 0.020 | 0.018 | 0.021 | 0.015 | 0.017 | 0.020 |  |  | 0.029 | 0.026 |  |  |  | 0.09 | 0.011 | 0.021 | 0.700 | 0.01 | 0.210 | 0.020 | 0.02 | 0.01 | 0.020 | 0.02 |  |  | 0.030 | 0.030 |  | 0.01 |  | 0.07 | 0.01 | 0.02
ETPV054_029 | 29.020 | 0.070 | 15.970 | 0.020 | 2.360 | 0.040 | 0.070 | <0.022 |  |  | 0.07 | 0.070 |  |  |  | <0.07 | 0.34 | 0.430 | <0.023 | 51.47 | 99.93 | 3.728644347 | 0.005275559 | 2.135915503 | 0.271355653 | 1.86455985 | 0.001416753 | 0.101659981 | 0.005939145 | 0.006302341 | 0.000926419 |  |  | 0.010987489 | 0.006460291 |  |  |  | 0.008789655 | 0.048399211 | 0.001541648 | 1.989668697 | 0.022 | 0.018 | 0.022 | 0.017 | 0.022 | 0.016 | 0.017 | 0.022 |  |  | 0.03 | 0.026 |  |  |  | 0.07 | 0.011 | 0.023 | 0.670 | 0.020 | 0.230 | 0.020 | 0.060 | 0.020 | 0.020 | 0.02 |  |  | 0.03 | 0.030 |  | 0.01 |  | 0.06 | 0.030 | 0.02
ETPV054_030 | 30.940 | <0.017 | 14.890 | <0.019 | 0.500 | 0.030 | 0.020 | <0.020 |  |  | 0.050 | 0.040 |  |  |  | 0.13 | 0.49 | 0.090 | <0.023 | 52.77 | 99.95 | 3.96440216 | 0.000835379 | 1.985992901 | 0.03559784 | 1.950395061 | 0.000854071 | 0.021478892 | 0.004442107 | 0.001795716 | 0.000830207 |  |  | 0.00782662 | 0.003681441 |  |  |  | 0.024622133 | 0.010102205 | 0.001484621 | 1.973893246 | 0.023 | 0.017 | 0.020 | 0.019 | 0.020 | 0.015 | 0.017 | 0.020 |  |  | 0.028 | 0.025 |  |  |  | 0.08 | 0.011 | 0.023 | 0.710 | 0.01 | 0.210 | 0.020 | 0.030 | 0.01 | 0.020 | 0.02 |  |  | 0.030 | 0.02 |  | 0.01 |  | 0.07 | 0.01 | 0.02
ETPV054_031 | 31.430 | <0.018 | 15.350 | <0.019 | 0.040 | <0.015 | <0.017 | <0.020 |  |  | 0.07 | <0.025 |  |  |  | 0.13 | 0.38 | 0.020 | <0.020 | 52.53 | 99.95 | 3.969064184 | 0.000842582 | 2.017798152 | 0.030935816 | 1.986862336 | 0.00084627 | 0.001693512 | 0.001451306 | 0.000977814 | 0.000839205 |  |  | 0.010799127 | 0.001462208 |  |  |  | 0.024266773 | 0.002212534 | 0.001326629 | 1.974406598 | 0.022 | 0.018 | 0.020 | 0.019 | 0.021 | 0.015 | 0.017 | 0.020 |  |  | 0.03 | 0.025 |  |  |  | 0.08 | 0.011 | 0.020 | 0.720 | 0.01 | 0.220 | 0.020 | 0.02 | 0.01 | 0.01 | 0.02 |  |  | 0.03 | 0.02 |  | 0.01 |  | 0.07 | 0.01 | 0.02
ETPV054_032 | 31.440 | <0.017 | 15.330 | <0.019 | 0.220 | <0.015 | 0.030 | <0.022 |  |  | 0.05 | 0.050 |  |  |  | 0.14 | 0.34 | 0.040 | <0.021 | 52.31 | 99.95 | 3.963352747 | 0.000836295 | 2.011629259 | 0.036647253 | 1.974982006 | 0.000867372 | 0.009297953 | 0.001429818 | 0.002650036 | 0.000904749 |  |  | 0.007700112 | 0.004527419 |  |  |  | 0.026087542 | 0.004417296 | 0.001337282 | 1.972575176 | 0.023 | 0.017 | 0.021 | 0.019 | 0.020 | 0.015 | 0.016 | 0.022 |  |  | 0.03 | 0.024 |  |  |  | 0.08 | 0.011 | 0.021 | 0.720 | 0.01 | 0.220 | 0.020 | 0.02 | 0.01 | 0.020 | 0.02 |  |  | 0.03 | 0.030 |  | 0.01 |  | 0.07 | 0.01 | 0.02
ETPV054_033 | 31.210 | <0.018 | 15.350 | <0.018 | 0.360 | 0.020 | <0.018 | <0.022 |  |  | 0.06 | 0.040 |  |  |  | 0.10 | 0.37 | 0.050 | <0.022 | 52.39 | 99.95 | 3.950684791 | 0.000849418 | 2.022612052 | 0.049315209 | 1.973296843 | 0.000816535 | 0.015277967 | 0.002925627 | 0.001026272 | 0.000929534 |  |  | 0.009278477 | 0.003636965 |  |  |  | 0.018711282 | 0.005544532 | 0.001453648 | 1.97983507 | 0.022 | 0.018 | 0.020 | 0.018 | 0.021 | 0.015 | 0.018 | 0.022 |  |  | 0.03 | 0.024 |  |  |  | 0.08 | 0.011 | 0.022 | 0.720 | 0.020 | 0.220 | 0.020 | 0.030 | 0.01 | 0.020 | 0.02 |  |  | 0.03 | 0.02 |  | 0.01 |  | 0.07 | 0.01 | 0.02
ETPV054_034 | 31.700 | <0.018 | 15.470 | 0.020 | 0.180 | 0.020 | <0.017 | <0.021 |  |  | 0.09 | 0.030 |  |  |  | 0.11 | 0.24 | 0.060 | <0.021 | 52.03 | 99.95 | 3.960953375 | 0.000843226 | 2.012131597 | 0.039046625 | 1.973084972 | 0.001377783 | 0.007540453 | 0.002887891 | 0.000967505 | 0.000859419 |  |  | 0.0137382 | 0.00269254 |  |  |  | 0.02031693 | 0.00656762 | 0.001325511 | 1.978357559 | 0.023 | 0.018 | 0.020 | 0.018 | 0.020 | 0.015 | 0.017 | 0.021 |  |  | 0.03 | 0.024 |  |  |  | 0.08 | 0.011 | 0.021 | 0.730 | 0.01 | 0.220 | 0.020 | 0.02 | 0.01 | 0.01 | 0.02 |  |  | 0.04 | 0.02 |  | 0.01 |  | 0.07 | 0.01 | 0.02
ETPV054_035 | 31.340 | <0.018 | 15.390 | 0.020 | 0.140 | 0.020 | <0.018 | <0.021 |  |  | 0.08 | 0.040 |  |  |  | 0.14 | 0.36 | 0.030 | <0.021 | 52.42 | 99.98 | 3.957481531 | 0.000856979 | 2.022945225 | 0.042518469 | 1.980426757 | 0.001392388 | 0.005926966 | 0.002918504 | 0.001041027 | 0.0008979 |  |  | 0.012341182 | 0.003628109 |  |  |  | 0.026132013 | 0.003318619 | 0.001339562 | 1.972528425 | 0.023 | 0.018 | 0.020 | 0.018 | 0.021 | 0.015 | 0.018 | 0.021 |  |  | 0.03 | 0.026 |  |  |  | 0.08 | 0.010 | 0.021 | 0.720 | 0.01 | 0.220 | 0.020 | 0.02 | 0.01 | 0.020 | 0.02 |  |  | 0.03 | 0.030 |  | 0.01 |  | 0.07 | 0.01 | 0.02
ETPV054_036 | 31.440 | <0.017 | 15.720 | <0.018 | 0.200 | 0.020 | 0.030 | <0.022 |  |  | 0.040 | 0.040 |  |  |  | <0.08 | 0.26 | 0.070 | 0.020 | 52.07 | 99.91 | 3.935453152 | 0.000830408 | 2.048284839 | 0.064546848 | 1.98373799 | 0.000816408 | 0.008393183 | 0.002893028 | 0.002631381 | 0.000923335 |  |  | 0.006116726 | 0.003596439 |  |  |  | 0.010102522 | 0.007675851 | 0.001983373 | 1.987914105 | 0.023 | 0.017 | 0.021 | 0.018 | 0.019 | 0.015 | 0.016 | 0.022 |  |  | 0.029 | 0.027 |  |  |  | 0.08 | 0.012 | 0.020 | 0.720 | 0.01 | 0.220 | 0.020 | 0.020 | 0.01 | 0.020 | 0.02 |  |  | 0.030 | 0.030 |  | 0.01 |  | 0.07 | 0.01 | 0.02
ETPV054_037 | 31.970 | <0.018 | 15.870 | <0.019 | 0.290 | 0.020 | 0.060 | <0.021 |  |  | 0.07 | 0.040 |  |  |  | 0.14 | 0.06 | 0.120 | <0.022 | 51.33 | 99.97 | 3.931476501 | 0.000843948 | 2.03149414 | 0.068523499 | 1.962970641 | 0.000837318 | 0.011956264 | 0.002842192 | 0.005170287 | 0.000849905 |  |  | 0.010516178 | 0.003533243 |  |  |  | 0.025448724 | 0.012927382 | 0.001393193 | 1.973158082 | 0.022 | 0.018 | 0.020 | 0.019 | 0.020 | 0.015 | 0.017 | 0.021 |  |  | 0.03 | 0.025 |  |  |  | 0.08 | 0.011 | 0.022 | 0.730 | 0.01 | 0.220 | 0.020 | 0.02 | 0.01 | 0.020 | 0.02 |  |  | 0.03 | 0.02 |  | 0.01 |  | 0.07 | 0.020 | 0.02
ETPV054_038 | 30.920 | <0.018 | 15.110 | <0.019 | 0.530 | 0.020 | <0.017 | <0.022 |  |  | 0.06 | 0.030 |  |  |  | 0.11 | 0.39 | 0.320 | <0.023 | 52.47 | 99.96 | 3.920990949 | 0.000875115 | 1.994556844 | 0.079009051 | 1.915547793 | 0.000845265 | 0.022532879 | 0.002930871 | 0.0009588 | 0.000910132 |  |  | 0.009295108 | 0.002732613 |  |  |  | 0.020619303 | 0.035548609 | 0.001501965 | 1.977878732 | 0.022 | 0.018 | 0.020 | 0.019 | 0.021 | 0.015 | 0.017 | 0.022 |  |  | 0.03 | 0.026 |  |  |  | 0.08 | 0.011 | 0.023 | 0.710 | 0.01 | 0.220 | 0.020 | 0.030 | 0.01 | 0.01 | 0.02 |  |  | 0.03 | 0.02 |  | 0.01 |  | 0.07 | 0.020 | 0.02
ETPV054_039 | 31.230 | <0.018 | 15.260 | 0.020 | 0.280 | <0.015 | <0.017 | <0.020 |  |  | 0.06 | 0.030 |  |  |  | 0.11 | 0.35 | 0.210 | <0.022 | 52.41 | 99.96 | 3.940433277 | 0.000851482 | 2.004251081 | 0.059566723 | 1.944684358 | 0.001391273 | 0.011844439 | 0.001402676 | 0.00095399 | 0.000851064 |  |  | 0.009248474 | 0.002718903 |  |  |  | 0.020515855 | 0.023211733 | 0.001448947 | 1.978035198 | 0.023 | 0.018 | 0.020 | 0.019 | 0.020 | 0.015 | 0.017 | 0.020 |  |  | 0.04 | 0.027 |  |  |  | 0.08 | 0.011 | 0.022 | 0.720 | 0.01 | 0.220 | 0.020 | 0.02 | 0.01 | 0.01 | 0.02 |  |  | 0.04 | 0.02 |  | 0.01 |  | 0.07 | 0.020 | 0.02
ETPV054_040 | 30.760 | <0.017 | 15.070 | <0.019 | 0.250 | <0.014 | <0.017 | <0.021 |  |  | <0.03 | 0.050 |  |  |  | <0.08 | 0.56 | 0.090 | <0.021 | 53.1 | 99.88 | 3.955411117 | 0.00085307 | 2.017177662 | 0.044588883 | 1.97258878 | 0.000857121 | 0.010777791 | 0.001390886 | 0.000995676 | 0.000905806 |  |  | 0.003032648 | 0.004618232 |  |  |  | 0.0103288 | 0.010138275 | 0.001397216 | 1.988273985 | 0.022 | 0.017 | 0.021 | 0.019 | 0.020 | 0.014 | 0.017 | 0.021 |  |  | 0.03 | 0.027 |  |  |  | 0.08 | 0.011 | 0.021 | 0.710 | 0.01 | 0.220 | 0.020 | 0.02 | 0.01 | 0.01 | 0.02 |  |  | 0.03 | 0.030 |  | 0.01 |  | 0.07 | 0.01 | 0.02
ETPV054_042 | 31.100 | <0.017 | 15.820 | <0.018 | 0.310 | 0.020 | 0.060 | <0.022 |  |  | 0.05 | 0.080 |  |  |  | 0.10 | 0.27 | 0.120 | <0.023 | 52 | 99.93 | 3.904638091 | 0.000828127 | 2.067533123 | 0.095361909 | 1.972171214 | 0.000809873 | 0.013048679 | 0.002901755 | 0.005278639 | 0.000930292 |  |  | 0.007668974 | 0.007214577 |  |  |  | 0.018558605 | 0.013198298 | 0.001487044 | 1.979954351 | 0.023 | 0.017 | 0.021 | 0.018 | 0.021 | 0.015 | 0.016 | 0.022 |  |  | 0.03 | 0.026 |  |  |  | 0.08 | 0.011 | 0.023 | 0.720 | 0.01 | 0.220 | 0.020 | 0.030 | 0.01 | 0.020 | 0.02 |  |  | 0.03 | 0.030 |  | 0.01 |  | 0.07 | 0.020 | 0.02
ETPV054_043 | 31.220 | <0.017 | 16.760 | <0.018 | 1.500 | 0.040 | 0.020 | <0.020 |  |  | 0.04 | 0.040 |  |  |  | <0.07 |  | 0.300 | <0.021 | 51.42 | 101.34 | 3.802083698 | 0.000780061 | 2.124654844 | 0.197916302 | 1.926738542 | 0.000794299 | 0.061244134 | 0.005629362 | 0.001706747 | 0.00080526 |  |  | 0.005951078 | 0.003499043 |  |  |  | 0.007792939 | 0.032005624 | 0.001316994 | 1.990890067 | 0.023 | 0.017 | 0.021 | 0.018 | 0.019 | 0.016 | 0.015 | 0.020 |  |  | 0.04 | 0.023 |  |  |  | 0.07 | 0.010 | 0.021 | 0.720 | 0.01 | 0.240 | 0.020 | 0.040 | 0.020 | 0.01 | 0.02 |  |  | 0.03 | 0.02 |  | 0.01 |  | 0.06 | 0.020 | 0.02
ETPV054_044 | 30.980 | <0.017 | 16.310 | 0.030 | 0.290 | <0.014 | 0.020 | <0.020 |  |  | 0.06 | 0.030 |  |  |  | 0.12 | 0.22 | 0.080 | <0.023 | 51.81 | 99.95 | 3.872038613 | 0.000824394 | 2.121963095 | 0.127961387 | 1.994001707 | 0.002067236 | 0.012151803 | 0.001342512 | 0.001751615 | 0.000822276 |  |  | 0.009161284 | 0.002693271 |  |  |  | 0.022169936 | 0.008759202 | 0.001454596 | 1.976375468 | 0.023 | 0.017 | 0.022 | 0.016 | 0.020 | 0.014 | 0.016 | 0.020 |  |  | 0.03 | 0.027 |  |  |  | 0.08 | 0.011 | 0.023 | 0.710 | 0.01 | 0.230 | 0.020 | 0.02 | 0.01 | 0.01 | 0.02 |  |  | 0.03 | 0.030 |  | 0.01 |  | 0.07 | 0.01 | 0.02
ETPV054_045 | 29.280 | <0.018 | 14.880 | 0.020 | 0.540 | <0.015 | 0.070 | <0.022 |  |  | 0.080 | 0.030 |  |  |  | 0.10 | 0.83 | 0.290 | <0.024 | 53.85 | 99.97 | 3.876928744 | 0.000908698 | 2.05090374 | 0.123071256 | 1.927832484 | 0.001460015 | 0.023971487 | 0.001491873 | 0.00649479 | 0.000963507 |  |  | 0.012940575 | 0.002853241 |  |  |  | 0.019572292 | 0.033638066 | 0.001629635 | 1.978798073 | 0.021 | 0.018 | 0.020 | 0.017 | 0.021 | 0.015 | 0.016 | 0.022 |  |  | 0.028 | 0.027 |  |  |  | 0.09 | 0.011 | 0.024 | 0.680 | 0.01 | 0.210 | 0.020 | 0.030 | 0.01 | 0.020 | 0.02 |  |  | 0.030 | 0.030 |  | 0.01 |  | 0.08 | 0.020 | 0.02
ETPV054_046 | 31.110 | <0.018 | 15.500 | <0.019 | 0.130 | 0.020 | 0.030 | <0.020 |  |  | 0.10 | <0.027 |  |  |  | 0.09 | 0.4 | 0.040 | <0.025 | 52.54 | 99.96 | 3.941862343 | 0.000864738 | 2.044366426 | 0.058137657 | 1.986228769 | 0.000871819 | 0.005522418 | 0.002928477 | 0.002663625 | 0.000854657 |  |  | 0.015479192 | 0.001585441 |  |  |  | 0.016856557 | 0.004439946 | 0.001611662 | 1.98153178 | 0.022 | 0.018 | 0.021 | 0.019 | 0.019 | 0.014 | 0.017 | 0.020 |  |  | 0.03 | 0.027 |  |  |  | 0.09 | 0.011 | 0.025 | 0.720 | 0.01 | 0.220 | 0.020 | 0.020 | 0.01 | 0.020 | 0.02 |  |  | 0.04 | 0.02 |  | 0.01 |  | 0.07 | 0.01 | 0.02
ETPV054_047 | 31.400 | <0.018 | 15.330 | 0.020 | 0.230 | <0.015 | <0.017 | <0.022 |  |  | 0.07 | 0.080 |  |  |  | <0.08 | 0.32 | 0.130 | <0.021 | 52.28 | 99.86 | 3.952907636 | 0.000873552 | 2.008883597 | 0.047092364 | 1.961791234 | 0.001388121 | 0.009707319 | 0.001437323 | 0.0009977 | 0.000920246 |  |  | 0.010765443 | 0.007233983 |  |  |  | 0.010051395 | 0.014336616 | 0.001380837 | 1.988567769 | 0.023 | 0.018 | 0.021 | 0.017 | 0.020 | 0.015 | 0.017 | 0.022 |  |  | 0.03 | 0.025 |  |  |  | 0.08 | 0.011 | 0.021 | 0.720 | 0.020 | 0.220 | 0.020 | 0.02 | 0.01 | 0.01 | 0.02 |  |  | 0.03 | 0.030 |  | 0.01 |  | 0.07 | 0.020 | 0.02
ETPV054_048 | 31.700 | <0.018 | 15.530 | 0.020 | 0.140 | 0.020 | 0.040 | <0.020 |  |  | 0.05 | 0.050 |  |  |  | 0.11 | 0.23 | 0.090 | <0.022 | 51.99 | 99.97 | 3.953955321 | 0.000841736 | 2.016366857 | 0.046044679 | 1.970322177 | 0.001375349 | 0.005854435 | 0.002882789 | 0.003496092 | 0.000845467 |  |  | 0.007618849 | 0.004479639 |  |  |  | 0.020281035 | 0.009834024 | 0.001438786 | 1.978280179 | 0.022 | 0.018 | 0.021 | 0.017 | 0.019 | 0.015 | 0.016 | 0.020 |  |  | 0.03 | 0.026 |  |  |  | 0.08 | 0.011 | 0.022 | 0.730 | 0.01 | 0.220 | 0.020 | 0.020 | 0.01 | 0.020 | 0.02 |  |  | 0.03 | 0.030 |  | 0.01 |  | 0.07 | 0.01 | 0.02
ETPV054_049 | 30.900 | <0.017 | 15.940 | <0.018 | 0.490 | 0.020 | 0.200 | <0.021 |  |  | 0.070 | 0.110 |  |  |  | <0.08 | 0.2 | 0.280 | <0.020 | 51.67 | 99.88 | 3.862690464 | 0.000824533 | 2.074174755 | 0.137309536 | 1.936865219 | 0.000806358 | 0.020535816 | 0.002889162 | 0.017519098 | 0.000872258 |  |  | 0.010689966 | 0.00987699 |  |  |  | 0.009380387 | 0.030662371 | 0.001293907 | 1.989325706 | 0.023 | 0.017 | 0.021 | 0.018 | 0.020 | 0.015 | 0.015 | 0.021 |  |  | 0.027 | 0.026 |  |  |  | 0.08 | 0.012 | 0.020 | 0.710 | 0.01 | 0.230 | 0.020 | 0.030 | 0.01 | 0.020 | 0.02 |  |  | 0.030 | 0.030 |  | 0.01 |  | 0.07 | 0.020 | 0.02
ETPV054_050 | 31.500 | <0.018 | 15.450 | <0.019 | 0.160 | 0.020 | 0.040 | <0.021 |  |  | 0.06 | 0.030 |  |  |  | 0.10 | 0.31 | 0.040 | <0.024 | 52.26 | 99.97 | 3.958870576 | 0.00083855 | 2.0212258 | 0.041129424 | 1.980096375 | 0.000833213 | 0.006741634 | 0.002904699 | 0.003522663 | 0.000889477 |  |  | 0.009212104 | 0.002708211 |  |  |  | 0.018577432 | 0.004403896 | 0.001540329 | 1.979882239 | 0.023 | 0.018 | 0.022 | 0.019 | 0.019 | 0.014 | 0.018 | 0.021 |  |  | 0.03 | 0.027 |  |  |  | 0.08 | 0.011 | 0.024 | 0.720 | 0.01 | 0.220 | 0.020 | 0.020 | 0.01 | 0.020 | 0.02 |  |  | 0.03 | 0.030 |  | 0.01 |  | 0.07 | 0.01 | 0.02
ETPV057_001 | 31.420 | <0.018 | 15.100 | <0.019 | 0.160 | <0.015 | <0.016 |  |  |  | 0.08 | 0.030 |  |  |  | <0.023 | 0.39 | 0.150 | <0.024 | 52.61 | 99.94 | 3.971839733 | 0.000853079 | 1.986955231 | 0.028160267 | 1.958794964 | 0.000842602 | 0.006780941 | 0.001424297 | 0.000932748 |  |  |  | 0.01235442 | 0.002724001 |  |  |  | 0.002793519 | 0.016610896 | 0.001555819 | 1.995650662 | 0.023 | 0.018 | 0.019 | 0.019 | 0.020 | 0.015 | 0.016 |  |  |  | 0.03 | 0.022 |  |  |  | 0.023 | 0.013 | 0.024 | 0.410 | 0.01 | 0.170 | 0.020 | 0.02 | 0.01 | 0.01 | 0.02 |  |  | 0.04 | 0.02 |  | 0.02 |  | 0.02 | 0.020 | 0.02
ETPV057_002 | 31.720 | <0.017 | 15.380 | <0.019 | 0.090 | <0.015 | <0.017 |  |  |  | 0.07 | 0.080 |  |  |  | <0.08 | 0.27 | 0.100 | <0.022 | 52.18 | 99.89 | 3.968287388 | 0.000806096 | 2.002865901 | 0.031712612 | 1.97115329 | 0.000842853 | 0.003774826 | 0.001362579 | 0.000957289 |  |  |  | 0.010698301 | 0.007188866 |  |  |  | 0.009808405 | 0.010959386 | 0.001397994 | 1.988793601 | 0.023 | 0.017 | 0.021 | 0.019 | 0.020 | 0.015 | 0.017 |  |  |  | 0.03 | 0.025 |  |  |  | 0.08 | 0.013 | 0.022 | 0.410 | 0.01 | 0.180 | 0.020 | 0.02 | 0.01 | 0.01 | 0.02 |  |  | 0.03 | 0.030 |  | 0.02 |  | 0.07 | 0.020 | 0.02
ETPV057_003 | 31.630 | <0.018 | 15.210 | 0.020 | 0.070 | <0.015 | <0.017 |  |  |  | 0.04 | <0.027 |  |  |  | <0.08 | 0.35 | 0.070 | <0.021 | 52.52 | 99.91 | 3.98258503 | 0.000854508 | 1.993520373 | 0.01741497 | 1.976105402 | 0.001388374 | 0.002954938 | 0.0014565 | 0.000952002 |  |  |  | 0.006152799 | 0.001581365 |  |  |  | 0.009653994 | 0.007721118 | 0.001342183 | 1.989003822 | 0.024 | 0.018 | 0.021 | 0.017 | 0.020 | 0.015 | 0.017 |  |  |  | 0.03 | 0.027 |  |  |  | 0.08 | 0.013 | 0.021 | 0.410 | 0.01 | 0.180 | 0.020 | 0.02 | 0.01 | 0.01 | 0.02 |  |  | 0.03 | 0.02 |  | 0.01 |  | 0.07 | 0.020 | 0.02
ETPV057_004 | 31.460 | <0.018 | 15.270 | 0.020 | 0.270 | <0.016 | <0.017 |  |  |  | 0.04 | <0.024 |  |  |  | <0.08 | 0.3 | 0.240 | <0.021 | 52.29 | 99.89 | 3.947609345 | 0.000851581 | 1.994527765 | 0.052390655 | 1.94213711 | 0.001383617 | 0.011358571 | 0.001489211 | 0.000943025 |  |  |  | 0.00613172 | 0.001417766 |  |  |  | 0.00952447 | 0.026381711 | 0.001350509 | 1.989125021 | 0.023 | 0.018 | 0.021 | 0.017 | 0.020 | 0.016 | 0.017 |  |  |  | 0.03 | 0.024 |  |  |  | 0.08 | 0.014 | 0.021 | 0.410 | 0.01 | 0.180 | 0.020 | 0.02 | 0.01 | 0.01 | 0.02 |  |  | 0.03 | 0.02 |  | 0.02 |  | 0.07 | 0.030 | 0.02
ETPV057_005 | 32.290 | <0.017 | 15.490 | <0.018 | 0.420 | <0.015 | <0.018 |  |  |  | 0.04 | 0.070 |  | 0.01 |  | <0.10 | 0.04 | 0.210 | <0.023 | 51.35 | 99.92 | 3.960106527 | 0.000808938 | 1.977497033 | 0.039893473 | 1.937603561 | 0.000808687 | 0.017269214 | 0.00139104 | 0.000994312 |  |  |  | 0.005993019 | 0.00616648 |  | 0.000662417 |  | 0.012254919 | 0.022561834 | 0.001452588 | 1.986292493 | 0.025 | 0.017 | 0.020 | 0.018 | 0.020 | 0.015 | 0.018 |  |  |  | 0.03 | 0.025 |  |  |  | 0.10 | 0.013 | 0.023 | 0.420 | 0.01 | 0.180 | 0.020 | 0.030 | 0.01 | 0.01 | 0.02 |  |  | 0.03 | 0.030 |  | 0.01 |  | 0.09 | 0.020 | 0.02
ETPV057_006 | 31.030 | <0.018 | 15.260 | 0.020 | 0.270 | <0.015 | 0.020 | 0.01 |  |  | 0.10 | 0.130 |  |  |  | 0.09 | 0.42 | 0.080 | 0.020 | 52.51 | 99.96 | 3.946613401 | 0.000868013 | 2.020332934 | 0.053386599 | 1.966946335 | 0.001402437 | 0.011513067 | 0.001413931 | 0.001782474 | 0.000650165 |  |  | 0.015537805 | 0.01187645 |  |  |  | 0.016920385 | 0.008913516 | 0.002015279 | 1.981064336 | 0.023 | 0.018 | 0.021 | 0.018 | 0.020 | 0.015 | 0.017 |  |  |  | 0.03 | 0.025 |  |  |  | 0.08 | 0.012 | 0.019 | 0.400 | 0.01 | 0.180 | 0.020 | 0.02 | 0.01 | 0.01 | 0.02 |  |  | 0.04 | 0.030 |  | 0.01 |  | 0.07 | 0.020 | 0.020
ETPV057_007 | 30.880 | <0.017 | 15.340 | 0.020 | 0.820 | 0.020 | 0.020 |  |  |  | 0.08 | 0.120 |  |  |  | <0.08 | 0.27 | 0.350 | <0.020 | 51.84 | 99.76 | 3.892920737 | 0.000821911 | 2.013025278 | 0.107079263 | 1.905946015 | 0.001390077 | 0.034657449 | 0.002913659 | 0.001766764 |  |  |  | 0.012320692 | 0.010866258 |  |  |  | 0.009254009 | 0.038652945 | 0.00131137 | 1.989434621 | 0.024 | 0.017 | 0.021 | 0.019 | 0.020 | 0.015 | 0.017 |  |  |  | 0.04 | 0.023 |  |  |  | 0.08 | 0.015 | 0.020 | 0.400 | 0.01 | 0.180 | 0.020 | 0.030 | 0.01 | 0.020 | 0.02 |  |  | 0.04 | 0.030 |  | 0.01 |  | 0.07 | 0.030 | 0.02
ETPV057_008 | 30.950 | <0.017 | 15.270 | 0.020 | 0.590 | <0.015 | <0.017 | 0.01 |  |  | 0.07 | 0.130 |  |  |  | 0.11 | 0.37 | 0.160 | <0.023 | 52.27 | 99.95 | 3.926704711 | 0.00080782 | 2.016657874 | 0.073295289 | 1.943362585 | 0.001398969 | 0.025095975 | 0.001429495 | 0.001005496 | 0.000648557 |  |  | 0.010849569 | 0.011847083 |  |  |  | 0.020629334 | 0.017782952 | 0.001502696 | 1.97786797 | 0.024 | 0.017 | 0.020 | 0.017 | 0.020 | 0.015 | 0.017 |  |  |  | 0.03 | 0.025 |  |  |  | 0.08 | 0.014 | 0.023 | 0.400 | 0.01 | 0.180 | 0.020 | 0.030 | 0.01 | 0.01 | 0.02 |  |  | 0.03 | 0.030 |  | 0.02 |  | 0.07 | 0.020 | 0.02
ETPV057_009 | 31.120 | <0.018 | 15.440 | 0.020 | 0.560 | <0.016 | <0.017 |  |  |  | 0.08 | 0.090 |  |  |  | <0.08 | 0.31 | 0.160 | <0.022 | 52.1 | 99.88 | 3.924146772 | 0.00085096 | 2.02664905 | 0.075853228 | 1.950795823 | 0.00139042 | 0.023674355 | 0.00147759 | 0.000987865 |  |  |  | 0.012323739 | 0.008151709 |  |  |  | 0.009232066 | 0.017674287 | 0.001402604 | 1.98936533 | 0.024 | 0.018 | 0.022 | 0.018 | 0.020 | 0.016 | 0.017 |  |  |  | 0.03 | 0.026 |  |  |  | 0.08 | 0.013 | 0.022 | 0.400 | 0.01 | 0.180 | 0.020 | 0.030 | 0.01 | 0.01 | 0.02 |  |  | 0.04 | 0.030 |  | 0.02 |  | 0.06 | 0.020 | 0.02
ETPV057_010 | 30.760 | <0.017 | 15.360 | 0.020 | 0.450 | <0.015 | <0.017 |  |  |  | 0.11 | 0.130 |  |  |  | <0.08 | 0.42 | 0.140 | <0.023 | 52.51 | 99.9 | 3.920086222 | 0.000835734 | 2.037633646 | 0.079913778 | 1.957719868 | 0.001405238 | 0.019226767 | 0.001426328 | 0.000975174 |  |  |  | 0.017125719 | 0.011900169 |  |  |  | 0.009587587 | 0.015629806 | 0.001509429 | 1.988902983 | 0.024 | 0.017 | 0.021 | 0.018 | 0.021 | 0.015 | 0.017 |  |  |  | 0.03 | 0.024 |  |  |  | 0.08 | 0.015 | 0.023 | 0.400 | 0.01 | 0.180 | 0.020 | 0.030 | 0.01 | 0.01 | 0.02 |  |  | 0.04 | 0.030 |  | 0.02 |  | 0.07 | 0.020 | 0.02
ETPV057_011 | 29.610 | <0.017 | 14.930 | <0.019 | 0.320 | <0.015 | <0.017 | 0.01 |  |  | 0.04 | 0.050 |  |  |  | 0.13 | 0.82 | 0.150 | <0.022 | 53.87 | 99.93 | 3.910770699 | 0.000871165 | 2.052623762 | 0.089229301 | 1.963394461 | 0.00089456 | 0.014169626 | 0.001458361 | 0.001046735 | 0.000675157 |  |  | 0.006454027 | 0.004743451 |  |  |  | 0.025380036 | 0.017355274 | 0.001509915 | 1.973110049 | 0.023 | 0.017 | 0.021 | 0.019 | 0.021 | 0.015 | 0.017 |  |  |  | 0.03 | 0.027 |  |  |  | 0.08 | 0.013 | 0.022 | 0.380 | 0.01 | 0.170 | 0.020 | 0.030 | 0.01 | 0.020 | 0.02 |  |  | 0.03 | 0.030 |  | 0.01 |  | 0.07 | 0.020 | 0.02
ETPV057_012 | 31.890 | <0.017 | 15.300 | 0.020 | 0.410 | <0.015 | 0.020 | 0.01 |  |  | <0.03 | 0.030 |  |  |  | <0.08 | 0.2 | 0.120 | <0.022 | 51.89 | 99.89 | 3.971356921 | 0.00082616 | 1.983359457 | 0.028643079 | 1.954716379 | 0.001373172 | 0.017117988 | 0.001412489 | 0.001745278 | 0.000636598 |  |  | 0.003154535 | 0.002683528 |  |  |  | 0.009584185 | 0.013091274 | 0.001410856 | 1.989004958 | 0.024 | 0.017 | 0.020 | 0.018 | 0.020 | 0.015 | 0.017 |  |  |  | 0.03 | 0.024 |  |  |  | 0.08 | 0.014 | 0.022 | 0.410 | 0.01 | 0.180 | 0.020 | 0.030 | 0.01 | 0.020 | 0.02 |  |  | 0.03 | 0.02 |  |  |  | 0.07 | 0.020 | 0.02
ETPV057_013 | 30.590 | <0.018 | 14.960 | <0.019 | 0.260 | <0.015 | 0.070 | 0.01 |  |  | 0.06 | 0.080 |  |  |  | 0.15 | 0.55 | 0.220 | <0.019 | 53 | 99.95 | 3.934416469 | 0.000877777 | 2.002894367 | 0.065583531 | 1.937310836 | 0.000875746 | 0.01121137 | 0.001439497 | 0.006308836 | 0.000657479 |  |  | 0.009427552 | 0.007390798 |  |  |  | 0.028517867 | 0.024787904 | 0.00125181 | 1.970230323 | 0.024 | 0.018 | 0.020 | 0.019 | 0.021 | 0.015 | 0.016 |  |  |  | 0.03 | 0.025 |  |  |  | 0.08 | 0.015 | 0.019 | 0.400 | 0.01 | 0.170 | 0.020 | 0.02 | 0.01 | 0.020 | 0.02 |  |  | 0.04 | 0.030 |  | 0.02 |  | 0.07 | 0.030 | 0.020
ETPV057_014 | 30.750 | <0.018 | 15.350 | 0.020 | 0.130 | <0.015 | <0.017 |  |  |  | 0.09 | 0.150 |  |  |  | 0.08 | 0.48 | 0.100 | <0.023 | 52.78 | 99.93 | 3.931765496 | 0.000867746 | 2.043038101 | 0.068234504 | 1.974803597 | 0.001409883 | 0.00557276 | 0.001440647 | 0.001007517 |  |  |  | 0.014058269 | 0.013776352 |  |  |  | 0.015120196 | 0.011201051 | 0.001527588 | 1.983352217 | 0.024 | 0.018 | 0.021 | 0.018 | 0.021 | 0.015 | 0.017 |  |  |  | 0.03 | 0.023 |  |  |  | 0.08 | 0.013 | 0.023 | 0.400 | 0.01 | 0.180 | 0.020 | 0.02 | 0.01 | 0.01 | 0.02 |  |  | 0.04 | 0.030 |  | 0.02 |  | 0.07 | 0.020 | 0.02
ETPV057_015 | 30.900 | <0.018 | 15.470 | 0.020 | 0.150 | <0.015 | <0.017 |  |  |  | 0.12 | 0.150 |  |  |  | 0.13 | 0.41 | 0.090 | <0.022 | 52.52 | 99.96 | 3.926941935 | 0.000862475 | 2.046500774 | 0.073058065 | 1.973442708 | 0.001401317 | 0.006391043 | 0.001422349 | 0.000989819 |  |  |  | 0.018630482 | 0.013692657 |  |  |  | 0.024421047 | 0.010019702 | 0.001413596 | 1.974165356 | 0.024 | 0.018 | 0.020 | 0.019 | 0.020 | 0.015 | 0.017 |  |  |  | 0.03 | 0.026 |  |  |  | 0.08 | 0.015 | 0.022 | 0.400 | 0.01 | 0.180 | 0.020 | 0.02 | 0.01 | 0.01 | 0.01 |  |  | 0.04 | 0.030 |  | 0.01 |  | 0.07 | 0.020 | 0.02
ETPV057_016 | 30.810 | <0.017 | 15.530 | <0.019 | 0.220 | <0.015 | <0.018 |  |  |  | 0.17 | 0.230 |  |  |  | <0.08 | 0.38 | 0.170 | <0.021 | 52.37 | 99.88 | 3.908748643 | 0.00082229 | 2.050893459 | 0.091251357 | 1.959642102 | 0.000845635 | 0.009357357 | 0.001410365 | 0.001011225 |  |  |  | 0.026347646 | 0.020959184 |  |  |  | 0.009885649 | 0.018893449 | 0.001339293 | 1.988775058 | 0.023 | 0.017 | 0.020 | 0.019 | 0.019 | 0.015 | 0.018 |  |  |  | 0.03 | 0.024 |  |  |  | 0.08 | 0.015 | 0.021 | 0.400 | 0.01 | 0.180 | 0.020 | 0.020 | 0.01 | 0.01 | 0.02 |  |  | 0.04 | 0.040 |  | 0.01 |  | 0.07 | 0.020 | 0.02
ETPV057_017 | 31.310 | <0.017 | 15.310 | <0.019 | 0.410 | <0.016 | <0.017 |  |  |  | 0.12 | 0.110 |  |  |  | <0.08 | 0.25 | 0.340 | <0.019 | 52.02 | 99.87 | 3.921319393 | 0.000830862 | 1.995951295 | 0.078680607 | 1.917270688 | 0.000830318 | 0.017215414 | 0.001467566 | 0.000952641 |  |  |  | 0.018360193 | 0.009895604 |  |  |  | 0.0096267 | 0.03730305 | 0.001206053 | 1.989167247 | 0.024 | 0.017 | 0.021 | 0.019 | 0.021 | 0.016 | 0.017 |  |  |  | 0.03 | 0.025 |  |  |  | 0.08 | 0.014 | 0.019 | 0.400 | 0.01 | 0.180 | 0.020 | 0.030 | 0.01 | 0.01 | 0.02 |  |  | 0.04 | 0.030 |  | 0.01 |  | 0.07 | 0.030 | 0.020
ETPV057_018 | 31.150 | <0.017 | 15.960 | 0.020 | 0.250 | 0.020 | <0.018 |  |  |  | 0.17 | 1.010 |  |  |  | <0.08 | 0.08 | 0.230 | <0.022 | 51.01 | 99.9 | 3.87026976 | 0.000800572 | 2.064151986 | 0.12973024 | 1.934421746 | 0.00137001 | 0.010413762 | 0.002871598 | 0.00100166 |  |  |  | 0.02580352 | 0.090137404 |  |  |  | 0.009860559 | 0.02503383 | 0.001420404 | 1.988719038 | 0.024 | 0.017 | 0.021 | 0.018 | 0.021 | 0.015 | 0.018 |  |  |  | 0.04 | 0.027 |  |  |  | 0.08 | 0.013 | 0.022 | 0.400 | 0.01 | 0.180 | 0.020 | 0.02 | 0.01 | 0.01 | 0.02 |  |  | 0.05 | 0.070 |  |  |  | 0.07 | 0.020 | 0.02
ETPV057_019 | 30.230 | <0.018 | 15.140 | 0.020 | 0.800 | <0.016 | <0.016 |  |  |  | 0.09 | 0.150 |  |  |  | <0.08 | 0.49 | 0.330 | <0.021 | 52.59 | 99.84 | 3.885480273 | 0.000877182 | 2.025620276 | 0.114519727 | 1.911100549 | 0.001417252 | 0.034473154 | 0.001496449 | 0.000948386 |  |  |  | 0.014131749 | 0.013848359 |  |  |  | 0.009990641 | 0.037156669 | 0.001403195 | 1.988606163 | 0.025 | 0.018 | 0.021 | 0.019 | 0.020 | 0.016 | 0.016 |  |  |  | 0.03 | 0.028 |  |  |  | 0.08 | 0.014 | 0.021 | 0.390 | 0.020 | 0.170 | 0.020 | 0.030 | 0.01 | 0.01 | 0.02 |  |  | 0.04 | 0.040 |  | 0.01 |  | 0.07 | 0.030 | 0.02
ETPV057_020 | 31.450 | <0.018 | 15.610 | 0.030 | 0.240 | <0.015 | <0.016 |  |  |  | 0.19 | 0.190 |  |  |  | <0.08 | 0.21 | 0.140 | <0.021 | 51.84 | 99.9 | 3.928307611 | 0.000833399 | 2.02961349 | 0.071692389 | 1.957921101 | 0.002065935 | 0.010050335 | 0.001407343 | 0.000927334 |  |  |  | 0.028992475 | 0.017046645 |  |  |  | 0.010128977 | 0.015318955 | 0.001363629 | 1.988507394 | 0.023 | 0.018 | 0.021 | 0.017 | 0.021 | 0.015 | 0.016 |  |  |  | 0.03 | 0.026 |  |  |  | 0.08 | 0.013 | 0.021 | 0.410 | 0.01 | 0.180 | 0.020 | 0.02 | 0.01 | 0.01 | 0.02 |  |  | 0.05 | 0.040 |  | 0.02 |  | 0.07 | 0.020 | 0.02
ETPV057_021 | 30.970 | <0.018 | 15.610 | <0.019 | 0.150 | <0.014 | <0.018 |  |  |  | 0.13 | 0.230 |  |  |  | 0.10 | 0.37 | 0.060 | <0.022 | 52.34 | 99.96 | 3.923054487 | 0.000864503 | 2.058314043 | 0.076945513 | 1.98136853 | 0.000876121 | 0.006370285 | 0.001360639 | 0.001021222 |  |  |  | 0.020117469 | 0.020927216 |  |  |  | 0.018724407 | 0.006658105 | 0.001409005 | 1.979866588 | 0.024 | 0.018 | 0.020 | 0.019 | 0.021 | 0.014 | 0.018 |  |  |  | 0.04 | 0.027 |  |  |  | 0.08 | 0.014 | 0.022 | 0.400 | 0.01 | 0.180 | 0.020 | 0.02 | 0.01 | 0.020 | 0.02 |  |  | 0.04 | 0.040 |  | 0.01 |  | 0.07 | 0.020 | 0.02
ETPV057_022 | 30.490 | <0.017 | 15.590 | 0.020 | 0.160 | <0.015 | <0.017 |  |  |  | 0.04 | 0.060 |  |  |  | 0.24 | 0.49 | 0.080 | <0.023 | 52.74 | 99.91 | 3.904335228 | 0.000805571 | 2.078075822 | 0.095664772 | 1.98241105 | 0.001411985 | 0.00686901 | 0.001471651 | 0.001003187 |  |  |  | 0.006257437 | 0.005518759 |  |  |  | 0.045428234 | 0.008974204 | 0.001543054 | 1.953028712 | 0.023 | 0.017 | 0.020 | 0.018 | 0.021 | 0.015 | 0.017 |  |  |  | 0.04 | 0.024 |  |  |  | 0.09 | 0.015 | 0.023 | 0.400 | 0.01 | 0.180 | 0.020 | 0.02 | 0.01 | 0.020 | 0.02 |  |  | 0.03 | 0.030 |  | 0.01 |  | 0.08 | 0.020 | 0.02
ETPV057_023 | 30.270 | <0.018 | 15.320 | 0.020 | 0.620 | <0.015 | <0.017 |  |  |  | 0.10 | 0.200 |  |  |  | <0.08 | 0.52 | 0.120 | <0.022 | 52.7 | 99.87 | 3.902351625 | 0.000865081 | 2.055882751 | 0.097648375 | 1.958234376 | 0.001421525 | 0.026797244 | 0.001423492 | 0.001009964 |  |  |  | 0.015749285 | 0.018520148 |  |  |  | 0.010095083 | 0.013552253 | 0.00144062 | 1.988464298 | 0.023 | 0.018 | 0.021 | 0.019 | 0.020 | 0.015 | 0.017 |  |  |  | 0.04 | 0.025 |  |  |  | 0.08 | 0.014 | 0.022 | 0.390 | 0.01 | 0.180 | 0.020 | 0.030 | 0.01 | 0.01 | 0.02 |  |  | 0.04 | 0.040 |  | 0.02 |  | 0.07 | 0.020 | 0.02
ETPV057_024 | 31.560 | <0.018 | 15.500 | 0.020 | 0.120 | <0.015 | <0.017 |  |  |  | 0.07 | 0.140 |  |  |  | <0.08 | 0.28 | 0.080 | <0.020 | 52.17 | 99.94 | 3.954462882 | 0.000859911 | 2.021658548 | 0.045537118 | 1.97612143 | 0.001381627 | 0.005040994 | 0.001430599 | 0.000970204 |  |  |  | 0.01071508 | 0.012600246 |  |  |  | 0.009607086 | 0.008781259 | 0.001290494 | 1.989102419 | 0.024 | 0.018 | 0.020 | 0.018 | 0.019 | 0.015 | 0.017 |  |  |  | 0.03 | 0.026 |  |  |  | 0.08 | 0.013 | 0.020 | 0.410 | 0.01 | 0.180 | 0.020 | 0.020 | 0.01 | 0.01 | 0.02 |  |  | 0.04 | 0.030 |  | 0.02 |  | 0.07 | 0.020 | 0.02
ETPV057_025 | 30.710 | <0.018 | 15.330 | 0.020 | 0.570 | <0.015 | 0.020 |  |  |  | 0.18 | 0.160 |  |  |  | 0.14 | 0.29 | 0.510 | <0.021 | 52.01 | 99.94 | 3.868386742 | 0.000840463 | 2.010100741 | 0.131613258 | 1.878487483 | 0.001388963 | 0.024071846 | 0.00141927 | 0.001765348 |  |  |  | 0.02769934 | 0.014476732 |  |  |  | 0.026067719 | 0.056277723 | 0.00134924 | 1.972583041 | 0.024 | 0.018 | 0.021 | 0.018 | 0.019 | 0.015 | 0.016 |  |  |  | 0.03 | 0.027 |  |  |  | 0.08 | 0.015 | 0.021 | 0.400 | 0.01 | 0.180 | 0.020 | 0.030 | 0.01 | 0.01 | 0.02 |  |  | 0.05 | 0.040 |  |  |  | 0.07 | 0.040 | 0.02
ETPV057_026 | 30.890 | <0.018 | 15.590 | 0.020 | 0.130 | 0.020 | <0.017 |  |  |  | 0.13 | 0.170 |  |  |  | <0.08 | 0.39 | 0.100 | <0.022 | 52.46 | 99.9 | 3.918762273 | 0.000860957 | 2.058745792 | 0.081237727 | 1.977508065 | 0.001398851 | 0.005529156 | 0.00293205 | 0.001005412 |  |  |  | 0.020147502 | 0.015491034 |  |  |  | 0.010043764 | 0.011113409 | 0.001450306 | 1.98850593 | 0.025 | 0.018 | 0.020 | 0.018 | 0.020 | 0.015 | 0.017 |  |  |  | 0.04 | 0.025 |  |  |  | 0.08 | 0.014 | 0.022 | 0.400 | 0.01 | 0.180 | 0.020 | 0.02 | 0.01 | 0.01 | 0.02 |  |  | 0.04 | 0.040 |  |  |  | 0.07 | 0.020 | 0.02
ETPV057_027 | 30.590 | <0.018 | 15.200 | 0.020 | 1.410 | <0.015 | 0.020 |  |  |  | 0.10 | 0.140 |  |  |  | <0.08 | 0.28 | 0.380 | <0.022 | 51.69 | 99.83 | 3.874739388 | 0.000869292 | 2.004159158 | 0.125260612 | 1.878898546 | 0.001396701 | 0.059877905 | 0.001455721 | 0.001775184 |  |  |  | 0.015474259 | 0.012737715 |  |  |  | 0.009358961 | 0.042166047 | 0.001441554 | 1.989199485 | 0.023 | 0.018 | 0.022 | 0.018 | 0.020 | 0.015 | 0.017 |  |  |  | 0.03 | 0.024 |  |  |  | 0.08 | 0.015 | 0.022 | 0.400 | 0.01 | 0.180 | 0.020 | 0.040 | 0.01 | 0.01 | 0.02 |  |  | 0.04 | 0.030 |  | 0.01 |  | 0.07 | 0.030 | 0.02
ETPV057_028 | 30.270 | <0.018 | 15.460 | <0.018 | 0.980 | <0.015 | 0.050 |  |  |  | 0.09 | 0.140 |  |  |  | 0.11 | 0.25 | 0.570 | <0.022 | 51.56 | 99.48 | 3.829948992 | 0.000863503 | 2.036177611 | 0.170051008 | 1.866126603 | 0.000829766 | 0.041571061 | 0.001397081 | 0.004433032 |  |  |  | 0.013911371 | 0.012723573 |  |  |  | 0.020573027 | 0.063178847 | 0.001413891 | 1.978013082 | 0.023 | 0.018 | 0.021 | 0.018 | 0.020 | 0.015 | 0.017 |  |  |  | 0.03 | 0.027 |  |  |  | 0.07 | 0.015 | 0.022 | 0.390 | 0.01 | 0.180 | 0.020 | 0.040 | 0.01 | 0.020 | 0.02 |  |  | 0.04 | 0.030 |  | 0.02 |  | 0.06 | 0.040 | 0.02
ETPV057_029 | 30.420 | <0.018 | 15.310 | <0.019 | 0.200 | <0.015 | <0.018 |  |  |  | 0.08 | 0.170 |  |  |  | 0.10 | 0.58 | 0.040 | <0.023 | 53.08 | 99.98 | 3.927909364 | 0.00086153 | 2.057799409 | 0.072090636 | 1.985708772 | 0.000869929 | 0.008657983 | 0.001483944 | 0.001035091 |  |  |  | 0.012619411 | 0.015767094 |  |  |  | 0.019086539 | 0.004524583 | 0.001535995 | 1.979377466 | 0.023 | 0.018 | 0.020 | 0.019 | 0.020 | 0.015 | 0.018 |  |  |  | 0.03 | 0.025 |  |  |  | 0.08 | 0.015 | 0.023 | 0.390 | 0.01 | 0.180 | 0.020 | 0.02 | 0.01 | 0.01 | 0.02 |  |  | 0.04 | 0.040 |  |  |  | 0.07 | 0.020 | 0.02
ETPV057_030 | 31.180 | <0.017 | 15.770 | 0.020 | 0.300 | <0.016 | <0.017 | 0.01 |  |  | 0.18 | 0.200 |  |  |  | <0.08 | 0.23 | 0.160 | <0.019 | 51.81 | 99.86 | 3.904340888 | 0.000825939 | 2.055554096 | 0.095659112 | 1.959894984 | 0.001380741 | 0.012594396 | 0.001467304 | 0.000946768 | 0.000640107 |  |  | 0.027535374 | 0.017988796 |  |  |  | 0.00980545 | 0.017551243 | 0.001238079 | 1.988956471 | 0.024 | 0.017 | 0.021 | 0.018 | 0.021 | 0.016 | 0.017 |  |  |  | 0.04 | 0.026 |  |  |  | 0.08 | 0.014 | 0.019 | 0.400 | 0.01 | 0.180 | 0.020 | 0.030 | 0.01 | 0.01 | 0.02 |  |  | 0.05 | 0.040 |  | 0.35 |  | 0.07 | 0.020 | 0.020
ETPV057_031 | 30.730 | <0.017 | 15.590 | <0.018 | 0.120 | <0.014 | <0.017 |  |  |  | 0.14 | 0.270 |  |  |  | <0.08 | 0.42 | 0.060 | <0.021 | 52.49 | 99.82 | 3.917072102 | 0.000845626 | 2.068572372 | 0.082927898 | 1.985644474 | 0.000826802 | 0.005128197 | 0.0013596 | 0.000986987 |  |  |  | 0.021800873 | 0.024720842 |  |  |  | 0.010287659 | 0.006699872 | 0.001391587 | 1.988320753 | 0.023 | 0.017 | 0.020 | 0.018 | 0.019 | 0.014 | 0.017 |  |  |  | 0.03 | 0.025 |  |  |  | 0.08 | 0.014 | 0.021 | 0.400 | 0.01 | 0.180 | 0.020 | 0.020 | 0.01 | 0.01 | 0.02 |  |  | 0.04 | 0.040 |  | 0.02 |  | 0.07 | 0.020 | 0.02
ETPV057_032 | 32.050 | <0.018 | 16.150 | 0.020 | 0.130 | <0.016 | <0.017 | 0.01 |  |  | 0.15 | 0.230 |  |  |  | <0.08 |  | 0.080 | <0.021 | 51.16 | 99.98 | 3.922616596 | 0.000816613 | 2.057528944 | 0.077383404 | 1.98014554 | 0.001349548 | 0.005334278 | 0.001443349 | 0.000953252 | 0.000625646 |  |  | 0.022427762 | 0.020219767 |  |  |  | 0.00943106 | 0.008577369 | 0.001342465 | 1.989226475 | 0.024 | 0.018 | 0.021 | 0.019 | 0.021 | 0.016 | 0.017 |  |  |  | 0.03 | 0.026 |  |  |  | 0.08 | 0.013 | 0.021 | 0.410 | 0.01 | 0.180 | 0.020 | 0.02 | 0.01 | 0.01 | 0.02 |  |  | 0.04 | 0.040 |  | 0.01 |  | 0.07 | 0.020 | 0.02
ETPV057_033 | 31.140 | <0.018 | 15.420 | 0.020 | 0.130 | <0.016 | <0.018 |  |  |  | 0.11 | 0.100 |  |  |  | 0.11 | 0.38 | 0.100 | <0.020 | 52.46 | 99.97 | 3.940141446 | 0.000873177 | 2.030968452 | 0.059858554 | 1.971109898 | 0.001395191 | 0.005514689 | 0.00148266 | 0.001031597 |  |  |  | 0.017003281 | 0.009088531 |  |  |  | 0.020573625 | 0.011084331 | 0.001316195 | 1.97811018 | 0.025 | 0.018 | 0.021 | 0.018 | 0.021 | 0.016 | 0.018 |  |  |  | 0.03 | 0.025 |  |  |  | 0.08 | 0.015 | 0.020 | 0.400 | 0.01 | 0.180 | 0.020 | 0.02 | 0.01 | 0.01 | 0.02 |  |  | 0.04 | 0.030 |  | 0.02 |  | 0.07 | 0.020 | 0.02
ETPV057_034 | 31.690 | <0.017 | 15.250 | <0.019 | 0.070 | <0.015 | <0.016 |  |  |  | 0.05 | 0.040 |  |  |  | <0.09 | 0.32 | 0.070 | <0.023 | 52.39 | 99.88 | 3.981560287 | 0.000795187 | 1.994465369 | 0.018439713 | 1.976025656 | 0.00084197 | 0.002948584 | 0.001434493 | 0.000887006 |  |  |  | 0.007674461 | 0.00360987 |  |  |  | 0.010490329 | 0.007704516 | 0.001481638 | 1.988028032 | 0.024 | 0.017 | 0.020 | 0.019 | 0.020 | 0.015 | 0.016 |  |  |  | 0.03 | 0.024 |  |  |  | 0.09 | 0.013 | 0.023 | 0.410 | 0.01 | 0.180 | 0.020 | 0.02 | 0.01 | 0.01 | 0.02 |  |  | 0.03 | 0.02 |  | 0.01 |  | 0.07 | 0.020 | 0.02
ETPV057_035 | 30.380 | <0.018 | 15.270 | 0.020 | 0.260 | <0.016 | <0.018 | 0.01 |  |  | 0.13 | 0.150 |  |  |  | <0.08 | 0.53 | 0.210 | <0.023 | 52.93 | 99.89 | 3.907180078 | 0.000872823 | 2.044279599 | 0.092819922 | 1.951459677 | 0.00141813 | 0.011210719 | 0.001507037 | 0.001025126 | 0.000657441 |  |  | 0.020425179 | 0.013856942 |  |  |  | 0.010083333 | 0.023659809 | 0.001523278 | 1.988393389 | 0.023 | 0.018 | 0.020 | 0.018 | 0.020 | 0.016 | 0.018 |  |  |  | 0.03 | 0.025 |  |  |  | 0.08 | 0.014 | 0.023 | 0.390 | 0.020 | 0.180 | 0.020 | 0.02 | 0.01 | 0.01 | 0.02 |  |  | 0.04 | 0.030 |  | 0.01 |  | 0.07 | 0.020 | 0.02
ETPV057_036 | 31.140 | <0.018 | 15.590 | 0.030 | 0.100 | <0.015 | <0.017 | 0.01 |  |  | 0.10 | 0.200 |  | 0.01 |  | 0.09 | 0.34 | 0.070 | <0.020 | 52.29 | 99.97 | 3.930553702 | 0.000842177 | 2.048362613 | 0.069446298 | 1.978916316 | 0.002087694 | 0.004231746 | 0.001412684 | 0.000977345 | 0.000645232 |  |  | 0.015419915 | 0.018132831 |  | 0.000681754 |  | 0.016792006 | 0.007740151 | 0.001293492 | 1.981914502 | 0.023 | 0.018 | 0.020 | 0.017 | 0.020 | 0.015 | 0.017 |  |  |  | 0.04 | 0.024 |  |  |  | 0.08 | 0.014 | 0.020 | 0.400 | 0.01 | 0.180 | 0.020 | 0.02 | 0.01 | 0.01 | 0.02 |  |  | 0.04 | 0.040 |  | 0.01 |  | 0.07 | 0.020 | 0.02
ETPV057_037 | 31.570 | <0.019 | 15.550 | 0.020 | 0.100 | <0.015 | <0.018 |  |  |  | 0.06 | 0.090 |  |  |  | 0.16 | 0.27 | 0.050 | <0.022 | 52.07 | 99.94 | 3.952717279 | 0.000897448 | 2.026642579 | 0.047282721 | 1.979359858 | 0.00138058 | 0.004197644 | 0.001438919 | 0.001003685 |  |  |  | 0.009177392 | 0.008094018 |  |  |  | 0.029611887 | 0.005484126 | 0.001444258 | 1.968943855 | 0.022 | 0.019 | 0.021 | 0.018 | 0.020 | 0.015 | 0.018 |  |  |  | 0.03 | 0.026 |  |  |  | 0.08 | 0.014 | 0.022 | 0.410 | 0.020 | 0.180 | 0.020 | 0.02 | 0.01 | 0.01 | 0.02 |  |  | 0.04 | 0.030 |  | 0.07 |  | 0.07 | 0.020 | 0.02
ETPV057_038 | 31.090 | <0.017 | 15.350 | 0.020 | 0.140 | <0.015 | <0.016 |  |  |  | 0.11 | 0.160 |  |  |  | <0.08 | 0.41 | 0.090 | <0.023 | 52.59 | 99.96 | 3.945169445 | 0.00084183 | 2.027584291 | 0.054830555 | 1.972753736 | 0.001399218 | 0.005956038 | 0.001448813 | 0.000947878 |  |  |  | 0.017052359 | 0.014583622 |  |  |  | 0.010351205 | 0.010004692 | 0.001529102 | 1.988119693 | 0.024 | 0.017 | 0.021 | 0.017 | 0.020 | 0.015 | 0.016 |  |  |  | 0.03 | 0.026 |  |  |  | 0.08 | 0.013 | 0.023 | 0.400 | 0.01 | 0.180 | 0.020 | 0.02 | 0.01 | 0.01 | 0.02 |  |  | 0.04 | 0.030 |  | 0.02 |  | 0.07 | 0.020 | 0.02
ETPV057_039 | 31.000 | <0.017 | 15.530 | <0.018 | 0.260 | <0.015 | <0.016 |  |  |  | 0.15 | 0.270 |  |  |  | 0.08 | 0.33 | 0.140 | <0.022 | 52.16 | 99.92 | 3.917351396 | 0.000828685 | 2.042809608 | 0.082648604 | 1.960161004 | 0.000819659 | 0.011015105 | 0.00142379 | 0.000903637 |  |  |  | 0.023156288 | 0.024507279 |  |  |  | 0.014943274 | 0.015497982 | 0.001457654 | 1.983599072 | 0.024 | 0.017 | 0.021 | 0.018 | 0.020 | 0.015 | 0.016 |  |  |  | 0.03 | 0.025 |  |  |  | 0.08 | 0.014 | 0.022 | 0.400 | 0.01 | 0.180 | 0.020 | 0.02 | 0.01 | 0.01 | 0.02 |  |  | 0.04 | 0.040 |  |  |  | 0.07 | 0.020 | 0.02
ETPV057_040 | 29.720 | <0.018 | 15.080 | <0.019 | 0.340 | <0.015 | 0.020 |  |  |  | 0.06 | 0.070 |  | 0.01 |  | 0.16 | 0.77 | 0.070 | <0.020 | 53.63 | 99.93 | 3.911003133 | 0.000898096 | 2.065695481 | 0.088996867 | 1.976698614 | 0.00088187 | 0.015000397 | 0.001472819 | 0.00184425 |  |  |  | 0.009645782 | 0.006616646 |  | 0.000710774 |  | 0.031123202 | 0.008069631 | 0.001328223 | 1.967548575 | 0.024 | 0.018 | 0.021 | 0.019 | 0.020 | 0.015 | 0.016 |  |  |  | 0.03 | 0.025 |  |  |  | 0.08 | 0.014 | 0.020 | 0.390 | 0.01 | 0.170 | 0.020 | 0.030 | 0.01 | 0.01 | 0.02 |  |  | 0.03 | 0.030 |  | 0.01 |  | 0.07 | 0.020 | 0.02
ETPV057_041 | 31.710 | <0.017 | 15.510 | <0.019 | 0.320 | <0.016 | <0.017 | 0.01 |  |  | <0.04 | 0.040 |  |  |  | 0.22 | 0.19 | 0.120 | <0.024 | 51.77 | 99.89 | 3.947353593 | 0.000821081 | 2.009773826 | 0.052646407 | 1.957127419 | 0.000829749 | 0.013355011 | 0.001486725 | 0.000986558 | 0.000636342 |  |  | 0.003459697 | 0.003576599 |  |  |  | 0.040481575 | 0.013086012 | 0.001512855 | 1.958005569 | 0.024 | 0.017 | 0.021 | 0.019 | 0.019 | 0.016 | 0.017 |  |  |  | 0.04 | 0.027 |  |  |  | 0.08 | 0.014 | 0.024 | 0.410 | 0.01 | 0.180 | 0.020 | 0.020 | 0.01 | 0.01 | 0.02 |  |  | 0.03 | 0.030 |  | 0.01 |  | 0.07 | 0.020 | 0.02
ETPV057_042 | 31.240 | <0.018 | 15.450 | 0.020 | 0.130 | <0.015 | <0.017 |  |  |  | 0.08 | 0.140 |  |  |  | <0.08 | 0.35 | 0.130 | <0.021 | 52.38 | 99.92 | 3.940132259 | 0.000860762 | 2.028401195 | 0.059867741 | 1.968533454 | 0.001390722 | 0.005497024 | 0.001449489 | 0.000993824 |  |  |  | 0.01232641 | 0.012683184 |  |  |  | 0.009912686 | 0.014363471 | 0.001389918 | 1.988697396 | 0.025 | 0.018 | 0.020 | 0.019 | 0.020 | 0.015 | 0.017 |  |  |  | 0.03 | 0.027 |  |  |  | 0.08 | 0.013 | 0.021 | 0.400 | 0.01 | 0.180 | 0.020 | 0.02 | 0.01 | 0.01 | 0.02 |  |  | 0.04 | 0.030 |  | 0.01 |  | 0.07 | 0.020 | 0.02
ETPV057_043 | 31.040 | <0.018 | 15.450 | 0.020 | 0.100 | <0.015 | <0.017 |  |  |  | 0.10 | 0.160 |  |  |  | 0.08 | 0.39 | 0.100 | <0.022 | 52.51 | 99.95 | 3.93544609 | 0.000845942 | 2.039042782 | 0.06455391 | 1.974488871 | 0.001398018 | 0.004250663 | 0.001457094 | 0.000958615 |  |  |  | 0.015488848 | 0.014571113 |  |  |  | 0.014992953 | 0.011106789 | 0.001436384 | 1.983570663 | 0.023 | 0.018 | 0.020 | 0.018 | 0.020 | 0.015 | 0.017 |  |  |  | 0.03 | 0.024 |  |  |  | 0.08 | 0.015 | 0.022 | 0.400 | 0.01 | 0.180 | 0.020 | 0.02 | 0.01 | 0.01 | 0.02 |  |  | 0.04 | 0.030 |  |  |  | 0.07 | 0.020 | 0.02
ETPV057_044 | 30.520 | <0.018 | 15.400 | <0.018 | 0.440 | <0.014 | <0.016 |  |  |  | 0.10 | 0.180 |  |  |  | 0.11 | 0.45 | 0.200 | <0.020 | 52.51 | 99.91 | 3.89952611 | 0.000857374 | 2.04820595 | 0.10047389 | 1.94773206 | 0.000824183 | 0.018847964 | 0.00137242 | 0.00094859 |  |  |  | 0.015608967 | 0.016519629 |  |  |  | 0.020775186 | 0.022385849 | 0.00132251 | 1.977902304 | 0.025 | 0.018 | 0.021 | 0.018 | 0.020 | 0.014 | 0.016 |  |  |  | 0.03 | 0.026 |  |  |  | 0.08 | 0.014 | 0.020 | 0.400 | 0.01 | 0.180 | 0.020 | 0.030 | 0.01 | 0.01 | 0.02 |  |  | 0.04 | 0.040 |  | 0.02 |  | 0.07 | 0.020 | 0.02
ETPV057_045 | 30.460 | <0.018 | 15.210 | <0.019 | 0.250 | <0.015 | <0.017 |  |  |  | 0.07 | 0.070 |  |  |  | 0.11 | 0.57 | 0.120 | <0.024 | 53.06 | 99.92 | 3.927343815 | 0.000875023 | 2.041379913 | 0.072656185 | 1.968723729 | 0.0008548 | 0.01080671 | 0.001462412 | 0.00100422 |  |  |  | 0.011025897 | 0.006482874 |  |  |  | 0.020964603 | 0.013553971 | 0.001560316 | 1.977475081 | 0.023 | 0.018 | 0.020 | 0.019 | 0.021 | 0.015 | 0.017 |  |  |  | 0.03 | 0.026 |  |  |  | 0.08 | 0.014 | 0.024 | 0.390 | 0.01 | 0.180 | 0.020 | 0.02 | 0.01 | 0.01 | 0.02 |  |  | 0.04 | 0.030 |  | 0.02 |  | 0.07 | 0.020 | 0.02
ETPV057_046 | 30.680 | <0.017 | 15.340 | <0.019 | 0.140 | <0.016 | <0.017 |  |  |  | 0.09 | 0.120 |  |  |  | <0.08 | 0.53 | 0.050 | <0.024 | 52.96 | 99.91 | 3.937551695 | 0.000851433 | 2.049377067 | 0.062448305 | 1.986928762 | 0.000864674 | 0.006023979 | 0.001503901 | 0.000976228 |  |  |  | 0.014111081 | 0.011062484 |  |  |  | 0.010444619 | 0.005621564 | 0.001553154 | 1.988002227 | 0.024 | 0.017 | 0.020 | 0.019 | 0.020 | 0.016 | 0.017 |  |  |  | 0.03 | 0.026 |  |  |  | 0.08 | 0.016 | 0.024 | 0.400 | 0.01 | 0.180 | 0.020 | 0.02 | 0.01 | 0.01 | 0.02 |  |  | 0.04 | 0.030 |  | 0.02 |  | 0.07 | 0.020 | 0.02
ETPV057_047 | 30.600 | <0.018 | 15.390 | 0.020 | 0.330 | <0.016 | <0.017 |  |  |  | 0.09 | 0.260 |  |  |  | <0.08 | 0.48 | 0.090 | <0.022 | 52.66 | 99.92 | 3.919213439 | 0.000864333 | 2.051831572 | 0.080786561 | 1.971045011 | 0.001412271 | 0.014170197 | 0.00150081 | 0.00100339 |  |  |  | 0.014082081 | 0.023919457 |  |  |  | 0.009586349 | 0.010098021 | 0.001437837 | 1.988975814 | 0.024 | 0.018 | 0.021 | 0.019 | 0.020 | 0.016 | 0.017 |  |  |  | 0.03 | 0.025 |  |  |  | 0.08 | 0.013 | 0.022 | 0.400 | 0.01 | 0.180 | 0.020 | 0.030 | 0.01 | 0.01 | 0.02 |  |  | 0.04 | 0.040 |  |  |  | 0.07 | 0.020 | 0.02
ETPV057_048 | 31.190 | <0.018 | 15.300 | 0.020 | 0.220 | <0.015 | <0.016 |  |  |  | 0.07 | 0.100 |  |  |  | <0.08 | 0.38 | 0.130 | <0.021 | 52.51 | 99.92 | 3.947875786 | 0.000854184 | 2.01588213 | 0.052124214 | 1.963757916 | 0.001395689 | 0.00933588 | 0.001454666 | 0.000939722 |  |  |  | 0.01082413 | 0.009091773 |  |  |  | 0.009911605 | 0.01441477 | 0.001342737 | 1.988745658 | 0.024 | 0.018 | 0.020 | 0.018 | 0.019 | 0.015 | 0.016 |  |  |  | 0.03 | 0.027 |  |  |  | 0.08 | 0.014 | 0.021 | 0.400 | 0.01 | 0.180 | 0.020 | 0.020 | 0.01 | 0.01 | 0.02 |  |  | 0.04 | 0.030 |  | 0.02 |  | 0.07 | 0.020 | 0.02
ETPV057_049 | 30.690 | <0.017 | 15.600 | 0.020 | 0.500 | <0.016 | 0.030 |  |  |  | 0.21 | 0.390 |  |  |  | <0.08 | 0.26 | 0.410 | <0.024 | 51.82 | 99.93 | 3.860244873 | 0.000829649 | 2.042528683 | 0.139755127 | 1.902773555 | 0.001386942 | 0.021084943 | 0.001464446 | 0.002644171 |  |  |  | 0.032268896 | 0.035235713 |  |  |  | 0.009619873 | 0.045177074 | 0.001522164 | 1.988857963 | 0.024 | 0.017 | 0.020 | 0.018 | 0.020 | 0.016 | 0.016 |  |  |  | 0.03 | 0.027 |  |  |  | 0.08 | 0.015 | 0.024 | 0.400 | 0.01 | 0.180 | 0.020 | 0.030 | 0.01 | 0.01 | 0.02 |  |  | 0.05 | 0.050 |  | 0.01 |  | 0.07 | 0.030 | 0.02
ETPV057_050 | 30.730 | <0.018 | 15.290 | <0.018 | 0.110 | <0.015 | <0.017 |  |  |  | 0.11 | 0.190 |  | 0.01 |  | 0.10 | 0.51 | 0.050 | <0.018 | 52.83 | 99.93 | 3.940120729 | 0.000879933 | 2.040704178 | 0.059879271 | 1.980824906 | 0.000840856 | 0.004728508 | 0.001406124 | 0.001016155 |  |  |  | 0.017230049 | 0.017498509 |  | 0.000692531 |  | 0.018952736 | 0.00561608 | 0.001195092 | 1.979852173 | 0.023 | 0.018 | 0.021 | 0.018 | 0.020 | 0.015 | 0.017 |  |  |  | 0.03 | 0.026 |  |  |  | 0.08 | 0.014 | 0.018 | 0.400 | 0.01 | 0.180 | 0.020 | 0.02 | 0.01 | 0.01 | 0.02 |  |  | 0.04 | 0.040 |  | 0.01 |  | 0.07 | 0.020 | 0.020
ETPV058_012 | 31.760 | <0.018 | 15.460 | <0.019 | 0.120 | <0.015 | <0.017 | <0.022 |  |  | 0.06 | 0.060 |  |  |  | 0.16 | 0.25 | 0.040 | <0.024 | 52.04 | 99.95 | 3.967117078 | 0.000842943 | 2.010155306 | 0.032882922 | 1.977272384 | 0.000846019 | 0.00502528 | 0.001360462 | 0.000984247 | 0.000896484 |  |  | 0.009155723 | 0.005383271 |  |  |  | 0.029541969 | 0.004376942 | 0.001563063 | 1.968894968 | 0.023 | 0.018 | 0.020 | 0.019 | 0.020 | 0.015 | 0.017 | 0.022 |  |  | 0.03 | 0.023 |  |  |  | 0.08 | 0.012 | 0.024 | 0.730 | 0.01 | 0.220 | 0.020 | 0.02 | 0.01 | 0.020 | 0.02 |  |  | 0.03 | 0.030 |  | 0.01 |  | 0.07 | 0.01 | 0.02
ETPV058_013 | 31.380 | <0.017 | 16.040 | <0.017 | 0.330 | <0.015 | 0.020 | <0.020 |  |  | 0.07 | 0.930 |  |  |  | 0.13 | 0.06 | 0.050 | <0.021 | 50.92 | 99.93 | 3.894127733 | 0.00082326 | 2.071987909 | 0.105872267 | 1.966115642 | 0.000773803 | 0.01372953 | 0.001388888 | 0.001739152 | 0.000816426 |  |  | 0.01061212 | 0.082897358 |  |  |  | 0.023846549 | 0.00543555 | 0.001316437 | 1.974837014 | 0.023 | 0.017 | 0.021 | 0.017 | 0.019 | 0.015 | 0.017 | 0.020 |  |  | 0.03 | 0.024 |  |  |  | 0.08 | 0.011 | 0.021 | 0.720 | 0.01 | 0.230 | 0.020 | 0.030 | 0.01 | 0.020 | 0.02 |  |  | 0.03 | 0.070 |  | 0.01 |  | 0.07 | 0.01 | 0.02
ETPV058_014 | 29.580 | <0.017 | 14.460 | <0.018 | 0.980 | <0.015 | 0.030 | <0.022 |  |  | 0.07 | 0.120 |  |  |  | 0.11 | 0.72 | 0.500 | <0.021 | 53.39 | 99.96 | 3.883475038 | 0.000865962 | 1.976133318 | 0.116524962 | 1.859608355 | 0.000842169 | 0.043135307 | 0.001449651 | 0.002759904 | 0.000942259 |  |  | 0.011227091 | 0.01131629 |  |  |  | 0.021347153 | 0.0575054 | 0.001392725 | 1.977260122 | 0.021 | 0.017 | 0.020 | 0.018 | 0.021 | 0.015 | 0.017 | 0.022 |  |  | 0.03 | 0.025 |  |  |  | 0.09 | 0.011 | 0.021 | 0.680 | 0.01 | 0.210 | 0.020 | 0.040 | 0.01 | 0.020 | 0.02 |  |  | 0.03 | 0.030 |  | 0.01 |  | 0.08 | 0.030 | 0.02
ETPV058_015 | 31.240 | 0.012 | 15.350 | 0.012 | 0.050 | 0.010 | 0.011 | 0.014 |  |  | 0.170 | 0.016 |  |  |  | 0.11 | 0.41 | 0.007 | 0.012 | 52.6 | 100.022365 | 3.961614499 | 0.00086062 | 2.026259977 | 0.038385501 | 1.987874476 | 0.000836186 | 0.002125767 | 0.001409765 | 0.001016571 | 0.00088486 |  |  | 0.026336433 | 0.001415054 |  |  |  | 0.020619532 | 0.000765414 | 0.001175464 | 1.978205004 | 0.022 | 0.018 | 0.021 | 0.018 | 0.019 | 0.015 | 0.018 | 0.021 |  |  | 0.028 | 0.024 |  |  |  | 0.08 | 0.011 | 0.018 | 0.720 | 0.01 | 0.220 | 0.020 | 0.020 | 0.01 | 0.01 | 0.02 |  |  | 0.040 | 0.02 |  | 0.01 |  | 0.07 | 0.01 | 0.020
ETPV058_016 | 31.250 | <0.018 | 15.510 | <0.018 | 0.060 | <0.015 | <0.017 | <0.022 |  |  | 0.07 | 0.300 |  |  |  | <0.08 | 0.34 | 0.050 | <0.023 | 52.3 | 99.88 | 3.945192822 | 0.000856778 | 2.038241358 | 0.054807178 | 1.983434179 | 0.000814356 | 0.002539533 | 0.001431921 | 0.000994782 | 0.000906079 |  |  | 0.010796006 | 0.02720445 |  |  |  | 0.01007993 | 0.005529737 | 0.001462771 | 1.988457299 | 0.022 | 0.018 | 0.020 | 0.018 | 0.019 | 0.015 | 0.017 | 0.022 |  |  | 0.03 | 0.026 |  |  |  | 0.08 | 0.011 | 0.023 | 0.720 | 0.01 | 0.220 | 0.020 | 0.020 | 0.01 | 0.01 | 0.02 |  |  | 0.03 | 0.040 |  | 0.01 |  | 0.07 | 0.01 | 0.02
ETPV058_017 | 31.550 | 0.020 | 15.510 | <0.020 | <0.021 | <0.015 | <0.017 | <0.022 |  |  | 0.07 | 0.030 |  |  |  | <0.08 | 0.32 | 0.030 | <0.023 | 52.36 | 99.89 | 3.963178968 | 0.001473639 | 2.028064289 | 0.036821032 | 1.991243257 | 0.000891319 | 0.000572122 | 0.001368157 | 0.000949765 | 0.000901555 |  |  | 0.0107421 | 0.002706862 |  |  |  | 0.009872699 | 0.003301276 | 0.001455467 | 1.988671833 | 0.022 | 0.017 | 0.021 | 0.020 | 0.021 | 0.015 | 0.017 | 0.022 |  |  | 0.03 | 0.027 |  |  |  | 0.08 | 0.010 | 0.023 | 0.730 | 0.01 | 0.220 | 0.02 | 0.02 | 0.01 | 0.01 | 0.02 |  |  | 0.04 | 0.030 |  | 0.01 |  | 0.07 | 0.01 | 0.02
ETPV058_018 | 31.700 | <0.017 | 15.590 | <0.018 | 0.070 | 0.020 | <0.017 | <0.020 |  |  | 0.05 | 0.230 |  |  |  | 0.13 | 0.22 | 0.060 | <0.020 | 51.89 | 99.96 | 3.952760662 | 0.000817711 | 2.023545486 | 0.047239338 | 1.976306148 | 0.00082221 | 0.002926333 | 0.002881918 | 0.000971183 | 0.000836926 |  |  | 0.007616547 | 0.020600112 |  |  |  | 0.023961254 | 0.006554035 | 0.001277821 | 1.974760925 | 0.022 | 0.017 | 0.020 | 0.018 | 0.020 | 0.014 | 0.017 | 0.020 |  |  | 0.03 | 0.026 |  |  |  | 0.08 | 0.012 | 0.020 | 0.730 | 0.01 | 0.220 | 0.020 | 0.02 | 0.01 | 0.01 | 0.02 |  |  | 0.03 | 0.040 |  | 0.01 |  | 0.07 | 0.01 | 0.02
ETPV058_020 | 30.790 | <0.018 | 15.170 | <0.019 | 0.090 | <0.015 | 0.020 | <0.021 |  |  | 0.12 | 0.050 |  |  |  | <0.09 | 0.55 | 0.050 | <0.021 | 53.09 | 99.93 | 3.954603157 | 0.000861859 | 2.028170212 | 0.045396843 | 1.982773369 | 0.000856111 | 0.003875433 | 0.001408542 | 0.001800004 | 0.000887668 |  |  | 0.018828742 | 0.00461279 |  |  |  | 0.010958333 | 0.005625738 | 0.001375727 | 1.987665941 | 0.022 | 0.018 | 0.021 | 0.019 | 0.020 | 0.015 | 0.017 | 0.021 |  |  | 0.03 | 0.026 |  |  |  | 0.09 | 0.011 | 0.021 | 0.710 | 0.01 | 0.220 | 0.020 | 0.02 | 0.01 | 0.020 | 0.02 |  |  | 0.04 | 0.030 |  | 0.01 |  | 0.08 | 0.01 | 0.02
ETPV058_021 | 30.680 | <0.018 | 15.000 | <0.018 | 0.190 | <0.015 | <0.017 | <0.023 |  |  | 0.07 | 0.090 |  |  |  | 0.12 | 0.56 | 0.150 | <0.021 | 53.1 | 99.96 | 3.947280377 | 0.000882969 | 2.008905365 | 0.052719623 | 1.956185741 | 0.000839147 | 0.008195599 | 0.001459296 | 0.00101966 | 0.000966152 |  |  | 0.011002402 | 0.008317362 |  |  |  | 0.022821742 | 0.016906362 | 0.001378103 | 1.975800155 | 0.023 | 0.018 | 0.021 | 0.018 | 0.020 | 0.015 | 0.017 | 0.023 |  |  | 0.03 | 0.023 |  |  |  | 0.09 | 0.011 | 0.021 | 0.710 | 0.01 | 0.210 | 0.020 | 0.02 | 0.01 | 0.01 | 0.02 |  |  | 0.03 | 0.030 |  | 0.01 |  | 0.07 | 0.020 | 0.02
ETPV058_022 | 30.880 | <0.018 | 15.840 | <0.018 | 0.290 | <0.015 | 0.020 | <0.021 |  |  | 0.09 | 0.870 |  |  |  | 0.18 | 0.23 | 0.050 | <0.021 | 51.51 | 99.96 | 3.889256811 | 0.000849949 | 2.076682512 | 0.110743189 | 1.965939323 | 0.000812429 | 0.012245367 | 0.001447453 | 0.001765101 | 0.000874641 |  |  | 0.013847733 | 0.078706222 |  |  |  | 0.033510952 | 0.005516652 | 0.001387966 | 1.965101082 | 0.023 | 0.018 | 0.021 | 0.018 | 0.020 | 0.015 | 0.018 | 0.021 |  |  | 0.03 | 0.026 |  |  |  | 0.08 | 0.012 | 0.021 | 0.710 | 0.01 | 0.220 | 0.020 | 0.02 | 0.01 | 0.020 | 0.02 |  |  | 0.03 | 0.070 |  | 0.01 |  | 0.07 | 0.01 | 0.02
ETPV058_023 | 30.500 | <0.017 | 14.790 | <0.018 | 0.530 | <0.014 | 0.020 | <0.020 |  |  | 0.05 | 0.170 |  |  |  | 0.12 | 0.48 | 0.550 | <0.023 | 52.74 | 99.95 | 3.898806495 | 0.00084803 | 1.968002359 | 0.101193505 | 1.866808854 | 0.000829152 | 0.022713925 | 0.001334659 | 0.001791481 | 0.000840991 |  |  | 0.00780816 | 0.015609222 |  |  |  | 0.022674516 | 0.061590085 | 0.001520616 | 1.975804869 | 0.022 | 0.017 | 0.020 | 0.018 | 0.020 | 0.014 | 0.017 | 0.020 |  |  | 0.03 | 0.027 |  |  |  | 0.08 | 0.012 | 0.023 | 0.700 | 0.01 | 0.210 | 0.020 | 0.030 | 0.01 | 0.020 | 0.02 |  |  | 0.03 | 0.040 |  | 0.01 |  | 0.07 | 0.030 | 0.02
ETPV058_024 | 31.730 | <0.018 | 15.450 | <0.018 | 0.080 | <0.014 | <0.016 | <0.022 |  |  | 0.08 | 0.030 |  |  |  | <0.08 | 0.26 | 0.080 | <0.018 | 52.13 | 99.84 | 3.966534267 | 0.000872213 | 2.010459003 | 0.033465733 | 1.976993269 | 0.000824295 | 0.003352861 | 0.001323988 | 0.000928095 | 0.000930429 |  |  | 0.012217377 | 0.002693785 |  |  |  | 0.009849026 | 0.008760873 | 0.001126561 | 1.989024413 | 0.023 | 0.018 | 0.020 | 0.018 | 0.020 | 0.014 | 0.016 | 0.022 |  |  | 0.03 | 0.023 |  |  |  | 0.08 | 0.011 | 0.018 | 0.730 | 0.01 | 0.220 | 0.020 | 0.02 | 0.01 | 0.01 | 0.02 |  |  | 0.03 | 0.02 |  | 0.01 |  | 0.07 | 0.01 | 0.020
ETPV058_025 | 30.990 | <0.018 | 14.810 | 0.020 | 0.420 | <0.015 | <0.017 | <0.022 |  |  | 0.07 | 0.060 |  |  |  | 0.11 | 0.41 | 0.450 | <0.022 | 52.59 | 99.93 | 3.931090592 | 0.000846369 | 1.95556445 | 0.068909408 | 1.886655043 | 0.001398724 | 0.0178618 | 0.001400659 | 0.000976432 | 0.00092306 |  |  | 0.010847668 | 0.005466926 |  |  |  | 0.020625719 | 0.050005787 | 0.001404448 | 1.977969833 | 0.022 | 0.018 | 0.019 | 0.017 | 0.021 | 0.015 | 0.017 | 0.022 |  |  | 0.03 | 0.028 |  |  |  | 0.08 | 0.011 | 0.022 | 0.710 | 0.01 | 0.210 | 0.020 | 0.030 | 0.01 | 0.01 | 0.02 |  |  | 0.03 | 0.030 |  | 0.01 |  | 0.07 | 0.030 | 0.02
ETPV058_026 | 31.250 | <0.018 | 15.230 | <0.018 | 0.110 | <0.015 | <0.016 | <0.021 |  |  | 0.11 | 0.030 |  |  |  | 0.09 | 0.4 | 0.110 | <0.020 | 52.61 | 99.94 | 3.958867884 | 0.000874238 | 2.008382782 | 0.041132116 | 1.967250665 | 0.000835339 | 0.004671949 | 0.001436884 | 0.000940529 | 0.000892383 |  |  | 0.017023957 | 0.002729875 |  |  |  | 0.016853435 | 0.01220759 | 0.001298224 | 1.981848341 | 0.022 | 0.018 | 0.021 | 0.018 | 0.020 | 0.015 | 0.016 | 0.021 |  |  | 0.03 | 0.025 |  |  |  | 0.08 | 0.011 | 0.020 | 0.720 | 0.01 | 0.220 | 0.020 | 0.02 | 0.01 | 0.01 | 0.02 |  |  | 0.04 | 0.02 |  | 0.01 |  | 0.07 | 0.020 | 0.02
ETPV058_027 | 31.320 | <0.018 | 15.400 | <0.018 | <0.021 | <0.015 | <0.016 | <0.022 |  |  | 0.08 | 0.040 |  |  |  | <0.08 | 0.4 | 0.020 | <0.023 | 52.62 | 99.88 | 3.964098411 | 0.000873437 | 2.028939019 | 0.035901589 | 1.99303743 | 0.000825502 | 0.000573699 | 0.001416553 | 0.000933902 | 0.000925208 |  |  | 0.01236971 | 0.003636496 |  |  |  | 0.010117758 | 0.002217527 | 0.001466496 | 1.988415746 | 0.022 | 0.018 | 0.020 | 0.018 | 0.021 | 0.015 | 0.016 | 0.022 |  |  | 0.03 | 0.026 |  |  |  | 0.08 | 0.011 | 0.023 | 0.720 | 0.01 | 0.220 | 0.020 | 0.02 | 0.01 | 0.01 | 0.02 |  |  | 0.04 | 0.030 |  | 0.01 |  | 0.07 | 0.01 | 0.02
ETPV058_028 | 30.110 | <0.018 | 15.320 | <0.018 | 0.190 | 0.020 | 0.020 | <0.021 |  |  | 0.060 | 0.570 |  |  |  | 0.12 | 0.55 | 0.180 | <0.021 | 52.81 | 99.95 | 3.891170539 | 0.000872114 | 2.06088555 | 0.108829461 | 1.952056089 | 0.000815091 | 0.008232042 | 0.002986826 | 0.001811131 | 0.000910332 |  |  | 0.009472565 | 0.052910864 |  |  |  | 0.022923224 | 0.020377847 | 0.001410851 | 1.975665926 | 0.021 | 0.018 | 0.020 | 0.018 | 0.021 | 0.015 | 0.017 | 0.021 |  |  | 0.029 | 0.028 |  |  |  | 0.08 | 0.011 | 0.021 | 0.690 | 0.01 | 0.220 | 0.020 | 0.02 | 0.01 | 0.01 | 0.02 |  |  | 0.030 | 0.060 |  | 0.01 |  | 0.07 | 0.020 | 0.02
ETPV058_030 | 31.950 | <0.018 | 14.820 | <0.019 | 0.220 | <0.014 | <0.018 | <0.022 |  |  | 0.09 | 0.030 |  |  |  | <0.08 | 0.28 | 0.230 | <0.021 | 52.24 | 99.86 | 3.997297858 | 0.000853845 | 1.93005396 | 0.002702142 | 1.927351818 | 0.000838419 | 0.009227898 | 0.001353262 | 0.001002933 | 0.000922875 |  |  | 0.013755773 | 0.002695984 |  |  |  | 0.00972484 | 0.025208079 | 0.001372306 | 1.988902854 | 0.022 | 0.018 | 0.020 | 0.019 | 0.021 | 0.014 | 0.018 | 0.022 |  |  | 0.03 | 0.024 |  |  |  | 0.08 | 0.010 | 0.021 | 0.730 | 0.01 | 0.210 | 0.020 | 0.02 | 0.01 | 0.01 | 0.02 |  |  | 0.04 | 0.02 |  | 0.01 |  | 0.07 | 0.020 | 0.02
ETPV058_032 | 31.150 | <0.018 | 15.180 | <0.018 | 0.100 | <0.015 | 0.020 | <0.021 |  |  | 0.08 | 0.030 |  |  |  | 0.17 | 0.46 | 0.040 | <0.023 | 52.76 | 99.99 | 3.965344404 | 0.000863919 | 2.011500909 | 0.034655596 | 1.976845313 | 0.000839391 | 0.004267832 | 0.001434293 | 0.001784034 | 0.000900942 |  |  | 0.012441126 | 0.002743119 |  |  |  | 0.031988709 | 0.00446066 | 0.001488073 | 1.966523217 | 0.022 | 0.018 | 0.020 | 0.018 | 0.020 | 0.015 | 0.017 | 0.021 |  |  | 0.03 | 0.026 |  |  |  | 0.08 | 0.011 | 0.023 | 0.720 | 0.01 | 0.220 | 0.020 | 0.02 | 0.01 | 0.020 | 0.02 |  |  | 0.03 | 0.02 |  | 0.01 |  | 0.07 | 0.01 | 0.02
ETPV058_033 | 30.510 | <0.018 | 15.330 | <0.019 | 0.070 | <0.015 | <0.017 | <0.022 |  |  | 0.07 | 0.430 |  |  |  | <0.08 | 0.53 | 0.090 | <0.021 | 52.84 | 99.87 | 3.924020428 | 0.00088756 | 2.052375426 | 0.075979572 | 1.976395854 | 0.000880331 | 0.003018364 | 0.001429797 | 0.000984152 | 0.000927349 |  |  | 0.010998512 | 0.039724459 |  |  |  | 0.010120716 | 0.010140231 | 0.001417354 | 1.988461929 | 0.023 | 0.018 | 0.020 | 0.019 | 0.021 | 0.015 | 0.017 | 0.022 |  |  | 0.03 | 0.025 |  |  |  | 0.08 | 0.011 | 0.021 | 0.700 | 0.01 | 0.220 | 0.020 | 0.02 | 0.01 | 0.01 | 0.02 |  |  | 0.03 | 0.050 |  | 0.01 |  | 0.07 | 0.01 | 0.02
ETPV058_034 | 31.140 | <0.018 | 15.310 | <0.018 | 0.080 | <0.015 | <0.017 | <0.021 |  |  | 0.10 | <0.025 |  |  |  | <0.09 | 0.44 | 0.060 | <0.020 | 52.75 | 99.88 | 3.957594807 | 0.000862508 | 2.025412608 | 0.042405193 | 1.983007415 | 0.000828911 | 0.003408687 | 0.001470135 | 0.000989857 | 0.000882578 |  |  | 0.015526 | 0.001495296 |  |  |  | 0.0104404 | 0.006680058 | 0.001335115 | 1.988224486 | 0.022 | 0.018 | 0.021 | 0.018 | 0.020 | 0.015 | 0.017 | 0.021 |  |  | 0.03 | 0.025 |  |  |  | 0.09 | 0.011 | 0.020 | 0.720 | 0.01 | 0.220 | 0.020 | 0.02 | 0.01 | 0.01 | 0.02 |  |  | 0.04 | 0.02 |  | 0.01 |  | 0.07 | 0.01 | 0.02
ETPV058_035 | 31.340 | <0.017 | 15.340 | <0.019 | 0.090 | <0.014 | 0.030 | <0.021 |  |  | 0.08 | 0.060 |  |  |  | 0.27 | 0.36 | 0.040 | <0.021 | 52.36 | 99.97 | 3.956782538 | 0.000837573 | 2.01601681 | 0.043217462 | 1.972799348 | 0.000850599 | 0.003809519 | 0.001318201 | 0.002654085 | 0.000872571 |  |  | 0.012339002 | 0.005441203 |  |  |  | 0.050388553 | 0.004424044 | 0.001384836 | 1.948226611 | 0.022 | 0.017 | 0.021 | 0.019 | 0.020 | 0.014 | 0.017 | 0.021 |  |  | 0.03 | 0.026 |  |  |  | 0.08 | 0.011 | 0.021 | 0.720 | 0.01 | 0.220 | 0.020 | 0.02 | 0.01 | 0.020 | 0.02 |  |  | 0.04 | 0.030 |  | 0.01 |  | 0.08 | 0.01 | 0.02
ETPV058_036 | 30.780 | <0.017 | 15.610 | 0.020 | 0.040 | <0.015 | <0.017 | <0.020 |  |  | 0.10 | 0.030 |  |  |  | <0.08 | 0.47 | 0.050 | <0.024 | 52.82 | 99.92 | 3.924711022 | 0.000841038 | 2.071894186 | 0.075288978 | 1.996605208 | 0.001405981 | 0.00170995 | 0.00143666 | 0.001004729 | 0.000838877 |  |  | 0.015577075 | 0.002747646 |  |  |  | 0.009984699 | 0.005585028 | 0.001569324 | 1.988445977 | 0.023 | 0.017 | 0.021 | 0.017 | 0.021 | 0.015 | 0.017 | 0.020 |  |  | 0.03 | 0.027 |  |  |  | 0.08 | 0.012 | 0.024 | 0.710 | 0.01 | 0.220 | 0.020 | 0.02 | 0.01 | 0.01 | 0.02 |  |  | 0.04 | 0.030 |  | 0.01 |  | 0.07 | 0.01 | 0.02
ETPV058_037 | 30.790 | <0.018 | 15.440 | <0.018 | 0.040 | <0.015 | <0.017 | <0.022 |  |  | 0.08 | 0.300 |  |  |  | 0.09 | 0.46 | 0.060 | <0.021 | 52.69 | 99.95 | 3.931378119 | 0.000866534 | 2.052144899 | 0.068621881 | 1.983523019 | 0.000823629 | 0.001712299 | 0.001457815 | 0.000971215 | 0.000916396 |  |  | 0.012478775 | 0.027514199 |  |  |  | 0.016986448 | 0.006711238 | 0.001393948 | 1.981619604 | 0.022 | 0.018 | 0.021 | 0.018 | 0.020 | 0.015 | 0.017 | 0.022 |  |  | 0.03 | 0.025 |  |  |  | 0.08 | 0.011 | 0.021 | 0.710 | 0.020 | 0.220 | 0.020 | 0.02 | 0.01 | 0.01 | 0.02 |  |  | 0.04 | 0.040 |  | 0.01 |  | 0.07 | 0.01 | 0.02
ETPV058_038 | 30.950 | <0.018 | 15.240 | <0.019 | 0.060 | <0.014 | <0.018 | <0.021 |  |  | 0.11 | 0.050 |  |  |  | <0.08 | 0.5 | 0.060 | <0.021 | 52.93 | 99.9 | 3.955509832 | 0.000862473 | 2.027460404 | 0.044490168 | 1.982970236 | 0.00086562 | 0.002570855 | 0.001372782 | 0.001030336 | 0.000874789 |  |  | 0.017174391 | 0.004589996 |  |  |  | 0.010081456 | 0.006717526 | 0.001382091 | 1.988536453 | 0.022 | 0.018 | 0.020 | 0.019 | 0.022 | 0.014 | 0.018 | 0.021 |  |  | 0.03 | 0.026 |  |  |  | 0.08 | 0.011 | 0.021 | 0.710 | 0.01 | 0.220 | 0.020 | 0.02 | 0.01 | 0.01 | 0.02 |  |  | 0.04 | 0.030 |  | 0.01 |  | 0.07 | 0.01 | 0.02
ETPV058_039 | 30.780 | <0.018 | 15.250 | <0.018 | 0.180 | <0.014 | <0.017 | <0.022 |  |  | 0.07 | 0.180 |  |  |  | <0.09 | 0.47 | 0.170 | <0.020 | 52.74 | 99.84 | 3.93162614 | 0.00086687 | 2.027678243 | 0.06837386 | 1.959304383 | 0.000805638 | 0.007708335 | 0.001343245 | 0.000994863 | 0.00092524 |  |  | 0.010923165 | 0.016514924 |  |  |  | 0.01044411 | 0.019022553 | 0.001295822 | 1.988260067 | 0.022 | 0.018 | 0.021 | 0.018 | 0.020 | 0.014 | 0.017 | 0.022 |  |  | 0.03 | 0.025 |  |  |  | 0.09 | 0.012 | 0.020 | 0.710 | 0.01 | 0.220 | 0.020 | 0.02 | 0.01 | 0.01 | 0.02 |  |  | 0.03 | 0.040 |  | 0.01 |  | 0.07 | 0.020 | 0.02
ETPV058_040 | 30.820 | <0.018 | 15.370 | <0.019 | 0.070 | <0.015 | <0.017 | <0.021 |  |  | 0.10 | 0.030 |  |  |  | 0.10 | 0.51 | 0.030 | <0.021 | 52.93 | 99.96 | 3.943897677 | 0.000868447 | 2.047351783 | 0.056102323 | 1.99124946 | 0.000862134 | 0.00300314 | 0.001451422 | 0.00100833 | 0.000892908 |  |  | 0.015632911 | 0.002757495 |  |  |  | 0.018915505 | 0.003363028 | 0.001370667 | 1.979713828 | 0.023 | 0.018 | 0.020 | 0.019 | 0.021 | 0.015 | 0.017 | 0.021 |  |  | 0.03 | 0.027 |  |  |  | 0.08 | 0.011 | 0.021 | 0.710 | 0.01 | 0.220 | 0.020 | 0.02 | 0.01 | 0.020 | 0.02 |  |  | 0.04 | 0.02 |  | 0.01 |  | 0.07 | 0.01 | 0.02
ETPV058_041 | 31.040 | <0.018 | 15.250 | <0.018 | 0.170 | <0.015 | 0.020 | <0.020 |  |  | 0.05 | 0.260 |  |  |  | 0.21 | 0.41 | 0.080 | <0.024 | 52.47 | 99.96 | 3.94573078 | 0.000867539 | 2.017907154 | 0.05426922 | 1.963637934 | 0.000824533 | 0.007245012 | 0.001394063 | 0.001781501 | 0.000844753 |  |  | 0.007764663 | 0.023739937 |  |  |  | 0.039459353 | 0.008908652 | 0.001571059 | 1.958969587 | 0.022 | 0.018 | 0.020 | 0.018 | 0.020 | 0.015 | 0.016 | 0.020 |  |  | 0.03 | 0.026 |  |  |  | 0.08 | 0.011 | 0.024 | 0.710 | 0.020 | 0.220 | 0.020 | 0.02 | 0.01 | 0.020 | 0.02 |  |  | 0.03 | 0.040 |  | 0.01 |  | 0.07 | 0.01 | 0.02
ETPV058_042 | 30.790 | <0.021 | 15.180 | <0.019 | 0.090 | <0.015 | <0.017 | <0.023 |  |  | 0.13 | 0.030 |  |  |  | 0.10 | 0.55 | 0.030 | <0.022 | 53.07 | 99.97 | 3.955056307 | 0.001008882 | 2.02973973 | 0.044943693 | 1.984796036 | 0.000870019 | 0.003875877 | 0.001399055 | 0.000988766 | 0.000960328 |  |  | 0.020400142 | 0.002767991 |  |  |  | 0.018987506 | 0.00337583 | 0.001435418 | 1.979577076 | 0.023 | 0.021 | 0.020 | 0.019 | 0.020 | 0.015 | 0.017 | 0.023 |  |  | 0.03 | 0.025 |  |  |  | 0.08 | 0.011 | 0.022 | 0.710 | 0.02 | 0.220 | 0.020 | 0.02 | 0.01 | 0.01 | 0.02 |  |  | 0.04 | 0.02 |  | 0.01 |  | 0.07 | 0.01 | 0.02
ETPV058_043 | 31.020 | <0.018 | 15.140 | <0.018 | 0.050 | <0.014 | <0.018 | <0.022 |  |  | 0.06 | 0.100 |  |  |  | 0.22 | 0.49 | 0.030 | <0.022 | 52.84 | 99.95 | 3.96398185 | 0.000852625 | 2.013915935 | 0.03601815 | 1.977897784 | 0.000828881 | 0.002142123 | 0.001363019 | 0.001036033 | 0.000912899 |  |  | 0.009366729 | 0.009178894 |  |  |  | 0.041556358 | 0.003358361 | 0.001467474 | 1.956976168 | 0.022 | 0.018 | 0.020 | 0.018 | 0.021 | 0.014 | 0.018 | 0.022 |  |  | 0.03 | 0.026 |  |  |  | 0.08 | 0.010 | 0.022 | 0.710 | 0.01 | 0.220 | 0.020 | 0.02 | 0.01 | 0.01 | 0.02 |  |  | 0.03 | 0.030 |  | 0.01 |  | 0.08 | 0.01 | 0.02
ETPV058_044 | 30.610 | <0.018 | 15.290 | <0.018 | 0.080 | <0.015 | <0.017 | <0.021 |  |  | 0.05 | 0.130 |  |  |  | 0.09 | 0.56 | 0.050 | <0.020 | 53.1 | 99.96 | 3.939525826 | 0.000873436 | 2.048394999 | 0.060474174 | 1.987920825 | 0.000830189 | 0.003451875 | 0.001401756 | 0.000984813 | 0.000880931 |  |  | 0.007861356 | 0.012017786 |  |  |  | 0.017121747 | 0.005637245 | 0.00135203 | 1.981526223 | 0.022 | 0.018 | 0.021 | 0.018 | 0.020 | 0.015 | 0.017 | 0.021 |  |  | 0.03 | 0.026 |  |  |  | 0.08 | 0.010 | 0.020 | 0.700 | 0.01 | 0.220 | 0.020 | 0.02 | 0.01 | 0.01 | 0.02 |  |  | 0.03 | 0.030 |  | 0.01 |  | 0.07 | 0.01 | 0.02
ETPV058_045 | 31.220 | <0.018 | 15.170 | <0.018 | 0.190 | <0.015 | <0.017 | <0.021 |  |  | 0.04 | 0.040 |  |  |  | 0.13 | 0.42 | 0.090 | <0.020 | 52.62 | 99.92 | 3.963103204 | 0.000866335 | 2.004535091 | 0.036896796 | 1.967638295 | 0.000827938 | 0.008086127 | 0.001392128 | 0.000994477 | 0.000868888 |  |  | 0.006203108 | 0.003647228 |  |  |  | 0.024393312 | 0.010008322 | 0.001313936 | 1.974292752 | 0.022 | 0.018 | 0.021 | 0.018 | 0.020 | 0.015 | 0.017 | 0.021 |  |  | 0.04 | 0.023 |  |  |  | 0.08 | 0.011 | 0.020 | 0.720 | 0.01 | 0.220 | 0.020 | 0.02 | 0.01 | 0.01 | 0.02 |  |  | 0.03 | 0.02 |  | 0.01 |  | 0.07 | 0.01 | 0.02
ETPV058_046 | 30.620 | <0.017 | 14.940 | <0.018 | 0.410 | <0.014 | <0.017 | <0.021 |  |  | 0.06 | 0.060 |  |  |  | 0.11 | 0.51 | 0.320 | <0.022 | 52.91 | 99.94 | 3.924962501 | 0.000840599 | 1.993455394 | 0.075037499 | 1.918417894 | 0.000840631 | 0.017619706 | 0.001376861 | 0.001015882 | 0.000873129 |  |  | 0.009395685 | 0.005524361 |  |  |  | 0.02084241 | 0.035933257 | 0.001465409 | 1.97769218 | 0.022 | 0.017 | 0.021 | 0.018 | 0.020 | 0.014 | 0.017 | 0.021 |  |  | 0.03 | 0.026 |  |  |  | 0.09 | 0.012 | 0.022 | 0.700 | 0.01 | 0.210 | 0.020 | 0.030 | 0.01 | 0.01 | 0.02 |  |  | 0.03 | 0.030 |  | 0.01 |  | 0.07 | 0.020 | 0.02
ETPV058_047 | 30.750 | <0.018 | 15.300 | <0.017 | 0.250 | <0.016 | <0.017 | <0.021 |  |  | 0.09 | 0.290 |  |  |  | 0.10 | 0.41 | 0.260 | <0.022 | 52.49 | 99.94 | 3.910723597 | 0.000877649 | 2.025485002 | 0.089276403 | 1.936208599 | 0.000793022 | 0.010659491 | 0.001490254 | 0.000978954 | 0.000887412 |  |  | 0.013983032 | 0.02649174 |  |  |  | 0.018799095 | 0.028966874 | 0.001408076 | 1.979792829 | 0.022 | 0.018 | 0.020 | 0.017 | 0.021 | 0.016 | 0.017 | 0.021 |  |  | 0.03 | 0.027 |  |  |  | 0.08 | 0.011 | 0.022 | 0.710 | 0.01 | 0.220 | 0.020 | 0.02 | 0.01 | 0.01 | 0.02 |  |  | 0.04 | 0.040 |  | 0.01 |  | 0.07 | 0.020 | 0.02
ETPV058_048 | 30.880 | <0.017 | 14.930 | <0.019 | 0.800 | <0.015 | 0.030 | <0.021 |  |  | 0.06 | 0.070 |  |  |  | 0.11 | 0.36 | 0.450 | <0.022 | 52.27 | 99.96 | 3.909994644 | 0.000835171 | 1.96781505 | 0.090005356 | 1.877809694 | 0.000857599 | 0.033960441 | 0.001407616 | 0.00266177 | 0.000875097 |  |  | 0.009281047 | 0.006366451 |  |  |  | 0.02058811 | 0.049914607 | 0.00145405 | 1.977957839 | 0.022 | 0.017 | 0.021 | 0.019 | 0.020 | 0.015 | 0.017 | 0.021 |  |  | 0.03 | 0.027 |  |  |  | 0.08 | 0.012 | 0.022 | 0.710 | 0.01 | 0.210 | 0.020 | 0.030 | 0.01 | 0.020 | 0.02 |  |  | 0.03 | 0.030 |  | 0.01 |  | 0.07 | 0.030 | 0.02
ETPV058_049 | 31.240 | <0.017 | 15.360 | <0.019 | 0.070 | <0.015 | <0.016 | <0.020 |  |  | 0.130 | 0.080 |  |  |  | 0.09 | 0.4 | 0.020 | <0.020 | 52.56 | 99.95 | 3.959635955 | 0.00084086 | 2.026567384 | 0.040364045 | 1.986203339 | 0.000849395 | 0.002974587 | 0.001380499 | 0.00091792 | 0.000859149 |  |  | 0.020129567 | 0.007283409 |  |  |  | 0.016862101 | 0.002220703 | 0.001305419 | 1.981832481 | 0.023 | 0.017 | 0.021 | 0.019 | 0.020 | 0.015 | 0.016 | 0.020 |  |  | 0.029 | 0.025 |  |  |  | 0.08 | 0.011 | 0.020 | 0.720 | 0.01 | 0.220 | 0.020 | 0.02 | 0.01 | 0.01 | 0.02 |  |  | 0.040 | 0.030 |  | 0.01 |  | 0.07 | 0.01 | 0.02
ETPV058_050 | 31.120 | <0.018 | 15.240 | 0.020 | 0.120 | <0.015 | <0.016 | <0.020 |  |  | 0.07 | 0.040 |  |  |  | 0.10 | 0.43 | 0.110 | <0.022 | 52.71 | 99.96 | 3.95342576 | 0.000862153 | 2.015322556 | 0.04657424 | 1.968748317 | 0.001400795 | 0.005110927 | 0.001402733 | 0.000937374 | 0.000844225 |  |  | 0.010863728 | 0.003650014 |  |  |  | 0.018778415 | 0.012241735 | 0.001432695 | 1.97978889 | 0.023 | 0.018 | 0.020 | 0.018 | 0.020 | 0.015 | 0.016 | 0.020 |  |  | 0.03 | 0.026 |  |  |  | 0.08 | 0.011 | 0.022 | 0.720 | 0.01 | 0.220 | 0.020 | 0.02 | 0.01 | 0.01 | 0.02 |  |  | 0.03 | 0.030 |  | 0.01 |  | 0.07 | 0.020 | 0.02
ETPV061_001 | 29.980 | <0.018 | 14.680 | <0.019 | 1.010 | <0.016 | <0.018 |  |  |  | <0.04 | <0.025 |  |  |  | 0.14 | 0.53 | 0.750 | <0.022 | 52.81 | 99.9 | 3.855245814 | 0.000872712 | 1.965043192 | 0.144754186 | 1.820289006 | 0.000866367 | 0.043543796 | 0.001545483 | 0.001042567 |  |  |  | 0.003767966 | 0.00148897 |  |  |  | 0.026611749 | 0.084488575 | 0.001456863 | 1.971931388 | 0.023 | 0.018 | 0.021 | 0.019 | 0.021 | 0.016 | 0.018 |  |  |  | 0.04 | 0.025 |  |  |  | 0.08 | 0.015 | 0.022 | 0.390 | 0.01 | 0.170 | 0.020 | 0.040 | 0.01 | 0.01 | 0.02 |  |  | 0.03 | 0.02 |  | 0.01 |  | 0.07 | 0.040 | 0.02
ETPV061_002 | 30.800 | <0.017 | 15.260 | <0.019 | 0.140 | 0.020 | 0.030 |  |  |  | <0.03 | 0.090 |  |  |  | 0.22 | 0.51 | 0.020 | <0.022 | 52.85 | 99.94 | 3.94701555 | 0.000835496 | 2.035627239 | 0.05298445 | 1.982642789 | 0.000858783 | 0.006014931 | 0.002961819 | 0.002693951 |  |  |  | 0.003195273 | 0.008284401 |  |  |  | 0.041674053 | 0.002245248 | 0.001438634 | 1.956887314 | 0.024 | 0.017 | 0.020 | 0.019 | 0.020 | 0.015 | 0.016 |  |  |  | 0.03 | 0.026 |  |  |  | 0.08 | 0.014 | 0.022 | 0.400 | 0.01 | 0.180 | 0.020 | 0.02 | 0.01 | 0.020 | 0.02 |  |  | 0.03 | 0.030 |  | 0.01 |  | 0.08 | 0.01 | 0.02
ETPV061_003 | 31.210 | 0.020 | 15.270 | 0.012 | 0.050 | 0.030 | 0.020 |  |  |  | 0.05 | 0.016 |  |  |  | 0.16 | 0.44 | 0.009 | 0.015 | 52.71 | 100.012 | 3.966124695 | 0.0014908 | 2.019934244 | 0.033875305 | 1.986058939 | 0.000806064 | 0.002130233 | 0.004405592 | 0.001780955 |  |  |  | 0.007762283 | 0.001477358 |  |  |  | 0.030055054 | 0.001020285 | 0.001524769 | 1.968420177 | 0.024 | 0.017 | 0.020 | 0.018 | 0.020 | 0.014 | 0.017 |  |  |  | 0.03 | 0.025 |  |  |  | 0.08 | 0.014 | 0.023 | 0.400 | 0.01 | 0.180 | 0.01 | 0.02 | 0.01 | 0.020 | 0.02 |  |  | 0.03 | 0.02 |  | 0.01 |  | 0.08 | 0.01 | 0.02
ETPV061_004 | 30.590 | <0.018 | 15.120 | 0.030 | 0.080 | 0.030 | <0.016 |  |  |  | <0.04 | 0.050 |  |  |  | 0.21 | 0.6 | 0.020 | <0.020 | 53.18 | 99.91 | 3.950769011 | 0.000881425 | 2.032729322 | 0.049230989 | 1.983498333 | 0.00213616 | 0.00346399 | 0.004477482 | 0.000964739 |  |  |  | 0.003609982 | 0.004638448 |  |  |  | 0.040090954 | 0.002262812 | 0.001336823 | 1.958572223 | 0.024 | 0.018 | 0.020 | 0.017 | 0.021 | 0.015 | 0.016 |  |  |  | 0.04 | 0.024 |  |  |  | 0.08 | 0.013 | 0.020 | 0.400 | 0.01 | 0.170 | 0.020 | 0.02 | 0.01 | 0.01 | 0.02 |  |  | 0.03 | 0.030 |  | 0.01 |  | 0.07 | 0.01 | 0.02
ETPV061_005 | 30.920 | 0.012 | 15.150 | 0.020 | 0.030 | 0.020 | 0.020 |  |  |  | 0.05 | 0.016 |  |  |  | 0.23 | 0.53 | 0.009 | 0.012 | 53 | 100.01914 | 3.963041258 | 0.00089916 | 2.02128401 | 0.036958742 | 1.984325268 | 0.001413284 | 0.001289124 | 0.002962303 | 0.001796261 |  |  |  | 0.007828994 | 0.001490055 |  |  |  | 0.04357545 | 0.000963369 | 0.00126066 | 1.95516389 | 0.023 | 0.018 | 0.021 | 0.018 | 0.020 | 0.015 | 0.017 |  |  |  | 0.03 | 0.025 |  |  |  | 0.08 | 0.013 | 0.019 | 0.400 | 0.020 | 0.170 | 0.020 | 0.02 | 0.01 | 0.020 | 0.02 |  |  | 0.03 | 0.02 |  |  |  | 0.08 | 0.01 | 0.020
ETPV061_006 | 30.730 | <0.018 | 15.020 | 0.020 | 0.870 | 0.020 | 0.030 |  |  |  | 0.04 | <0.024 |  |  |  | 0.14 | 0.46 | 0.120 | <0.020 | 52.48 | 99.93 | 3.935652736 | 0.000864287 | 2.002394957 | 0.064347264 | 1.938047694 | 0.001412195 | 0.03735579 | 0.00296002 | 0.002692315 |  |  |  | 0.006258367 | 0.001453029 |  |  |  | 0.026503741 | 0.013463306 | 0.001319046 | 1.972177213 | 0.023 | 0.018 | 0.021 | 0.018 | 0.021 | 0.015 | 0.016 |  |  |  | 0.03 | 0.024 |  |  |  | 0.08 | 0.014 | 0.020 | 0.400 | 0.01 | 0.170 | 0.020 | 0.040 | 0.01 | 0.020 | 0.02 |  |  | 0.03 | 0.02 |  | 0.01 |  | 0.07 | 0.020 | 0.02
ETPV061_007 | 31.160 | <0.017 | 15.100 | <0.018 | 0.130 | 0.030 | 0.020 |  |  |  | <0.03 | 0.050 |  |  |  | 0.10 | 0.47 | 0.020 | <0.022 | 52.83 | 99.91 | 3.976160933 | 0.000827077 | 2.00571421 | 0.023839067 | 1.981875143 | 0.000836838 | 0.005561531 | 0.004423827 | 0.001788327 |  |  |  | 0.00333367 | 0.004582864 |  |  |  | 0.018862161 | 0.002235696 | 0.001419371 | 1.979718468 | 0.023 | 0.017 | 0.021 | 0.018 | 0.021 | 0.015 | 0.016 |  |  |  | 0.03 | 0.024 |  |  |  | 0.08 | 0.013 | 0.022 | 0.400 | 0.01 | 0.170 | 0.020 | 0.02 | 0.01 | 0.020 | 0.02 |  |  | 0.03 | 0.02 |  | 0.02 |  | 0.07 | 0.01 | 0.02
ETPV061_008 | 30.320 | 0.012 | 14.830 | 0.012 | 0.014 | 0.030 | 0.011 |  |  |  | 0.05 | 0.040 |  |  |  | 0.06 | 0.76 | 0.009 | 0.014 | 53.77 | 99.929025 | 3.970845747 | 0.000893793 | 2.021717963 | 0.029154253 | 1.99256371 | 0.000868259 | 0.000607899 | 0.00454031 | 0.001037927 |  |  |  | 0.007999644 | 0.003762827 |  |  |  | 0.011123575 | 0.001044026 | 0.001416279 | 1.987460146 | 0.024 | 0.018 | 0.020 | 0.019 | 0.021 | 0.015 | 0.017 |  |  |  | 0.03 | 0.025 |  |  |  | 0.09 | 0.014 | 0.021 | 0.390 | 0.01 | 0.170 | 0.020 | 0.02 | 0.01 | 0.01 | 0.02 |  |  | 0.03 | 0.02 |  | 0.01 |  | 0.08 | 0.01 | 0.02
ETPV061_009 | 31.230 | 0.011 | 15.120 | 0.012 | 0.120 | 0.010 | 0.020 |  |  |  | 0.02 | 0.040 |  |  |  | 0.08 | 0.47 | 0.008 | 0.014 | 52.82 | 99.977415 | 3.980737257 | 0.000850472 | 2.006175487 | 0.019262743 | 1.986912744 | 0.000854195 | 0.005128109 | 0.001531917 | 0.001786372 |  |  |  | 0.003390756 | 0.003662284 |  |  |  | 0.015073234 | 0.000885485 | 0.001391564 | 1.983535202 | 0.023 | 0.018 | 0.020 | 0.019 | 0.020 | 0.016 | 0.016 |  |  |  | 0.03 | 0.025 |  |  |  | 0.08 | 0.012 | 0.021 | 0.400 | 0.01 | 0.170 | 0.020 | 0.02 | 0.01 | 0.01 | 0.02 |  |  | 0.03 | 0.02 |  | 0.01 |  | 0.07 | 0.01 | 0.02
ETPV061_010 | 29.370 | <0.018 | 14.390 | <0.019 | 1.640 | <0.015 | 0.030 |  |  |  | 0.04 | 0.050 |  |  |  | 0.12 | 0.62 | 0.800 | <0.022 | 52.86 | 99.92 | 3.830768028 | 0.000890154 | 1.953746894 | 0.169231972 | 1.784514922 | 0.000888095 | 0.071715036 | 0.001469592 | 0.002741912 |  |  |  | 0.006373658 | 0.004684383 |  |  |  | 0.02313599 | 0.091408834 | 0.001470963 | 1.975393047 | 0.024 | 0.018 | 0.021 | 0.019 | 0.021 | 0.015 | 0.017 |  |  |  | 0.03 | 0.028 |  |  |  | 0.08 | 0.015 | 0.022 | 0.380 | 0.01 | 0.170 | 0.020 | 0.050 | 0.01 | 0.020 | 0.01 |  |  | 0.03 | 0.030 |  | 0.01 |  | 0.07 | 0.040 | 0.02
ETPV061_011 | 31.250 | <0.018 | 15.200 | <0.018 | 0.170 | <0.015 | <0.017 | 0.01 |  |  | 0.05 | <0.027 |  |  |  | 0.18 | 0.42 | 0.030 | <0.022 | 52.58 | 99.89 | 3.96814494 | 0.000847239 | 2.009123772 | 0.03185506 | 1.977268712 | 0.000837296 | 0.007237205 | 0.001468865 | 0.000989002 | 0.00064911 |  |  | 0.007756296 | 0.001577005 |  |  |  | 0.033785857 | 0.003337145 | 0.001405891 | 1.964808252 | 0.024 | 0.018 | 0.021 | 0.018 | 0.020 | 0.015 | 0.017 |  |  |  | 0.03 | 0.027 |  |  |  | 0.08 | 0.014 | 0.022 | 0.400 | 0.01 | 0.180 | 0.020 | 0.02 | 0.01 | 0.01 | 0.02 |  |  | 0.03 | 0.02 |  | 0.01 |  | 0.07 | 0.01 | 0.02
ETPV061_012 | 30.590 | <0.017 | 14.990 | 0.020 | 0.440 | 0.030 | <0.017 |  |  |  | 0.04 | <0.026 |  |  |  | <0.08 | 0.54 | 0.240 | <0.024 | 53 | 99.89 | 3.931157082 | 0.000847651 | 2.005248281 | 0.068842918 | 1.936405363 | 0.001417038 | 0.018957369 | 0.004455255 | 0.000965803 |  |  |  | 0.006279828 | 0.001536012 |  |  |  | 0.009952089 | 0.027018948 | 0.001555194 | 1.988492717 | 0.024 | 0.017 | 0.021 | 0.019 | 0.020 | 0.015 | 0.017 |  |  |  | 0.03 | 0.026 |  |  |  | 0.08 | 0.015 | 0.024 | 0.400 | 0.01 | 0.170 | 0.020 | 0.030 | 0.01 | 0.01 | 0.02 |  |  | 0.03 | 0.02 |  | 0.02 |  | 0.07 | 0.030 | 0.02
ETPV061_013 | 31.600 | <0.018 | 15.090 | <0.018 | 0.400 | 0.030 | <0.018 |  |  |  | 0.04 | <0.024 |  |  |  | <0.08 | 0.28 | 0.240 | <0.022 | 52.2 | 99.88 | 3.961722371 | 0.000855619 | 1.969299607 | 0.038277629 | 1.931021978 | 0.000817697 | 0.016812853 | 0.004346389 | 0.000999306 |  |  |  | 0.006126378 | 0.001398971 |  |  |  | 0.009492082 | 0.026358729 | 0.001400981 | 1.989106937 | 0.025 | 0.018 | 0.021 | 0.018 | 0.021 | 0.016 | 0.018 |  |  |  | 0.03 | 0.024 |  |  |  | 0.08 | 0.015 | 0.022 | 0.410 | 0.01 | 0.170 | 0.020 | 0.030 | 0.01 | 0.01 | 0.02 |  |  | 0.03 | 0.02 |  |  |  | 0.07 | 0.030 | 0.02
ETPV061_014 | 31.030 | <0.017 | 14.920 | <0.018 | 0.530 | 0.030 | <0.017 |  |  |  | 0.04 | <0.026 |  |  |  | 0.09 | 0.45 | 0.190 | <0.023 | 52.66 | 99.94 | 3.95530068 | 0.000840764 | 1.979667032 | 0.04469932 | 1.934967712 | 0.000822231 | 0.022649471 | 0.004419055 | 0.000998596 |  |  |  | 0.006228803 | 0.001571142 |  |  |  | 0.016957631 | 0.0212162 | 0.00148348 | 1.981558889 | 0.024 | 0.017 | 0.020 | 0.018 | 0.021 | 0.015 | 0.017 |  |  |  | 0.04 | 0.026 |  |  |  | 0.08 | 0.015 | 0.023 | 0.400 | 0.01 | 0.170 | 0.020 | 0.030 | 0.01 | 0.01 | 0.02 |  |  | 0.04 | 0.02 |  |  |  | 0.07 | 0.020 | 0.02
ETPV061_015 | 30.570 | <0.017 | 14.910 | <0.019 | 0.600 | 0.020 | <0.018 |  |  |  | 0.060 | <0.026 |  |  |  | <0.08 | 0.4 | 0.740 | <0.025 | 52.56 | 99.86 | 3.873326914 | 0.000830897 | 1.966490974 | 0.126673086 | 1.839817888 | 0.000862713 | 0.025487335 | 0.002928391 | 0.00102147 |  |  |  | 0.009287243 | 0.001561732 |  |  |  | 0.00993384 | 0.082136598 | 0.00161814 | 1.98844802 | 0.023 | 0.017 | 0.020 | 0.019 | 0.021 | 0.016 | 0.018 |  |  |  | 0.025 | 0.026 |  |  |  | 0.08 | 0.015 | 0.025 | 0.400 | 0.01 | 0.170 | 0.020 | 0.030 | 0.01 | 0.020 | 0.02 |  |  | 0.030 | 0.02 |  | 0.01 |  | 0.07 | 0.040 | 0.02
ETPV061_016 | 31.200 | 0.012 | 15.240 | 0.012 | 0.050 | 0.010 | 0.011 |  |  |  | 0.06 | 0.018 |  |  |  | 0.18 | 0.45 | 0.009 | 0.014 | 52.74 | 100.00437 | 3.96877478 | 0.000863281 | 2.01795941 | 0.03122522 | 1.98673419 | 0.000815978 | 0.002132339 | 0.001461898 | 0.000961775 |  |  |  | 0.009323951 | 0.001609478 |  |  |  | 0.033845373 | 0.00101405 | 0.001382165 | 1.964772462 | 0.024 | 0.018 | 0.021 | 0.018 | 0.021 | 0.015 | 0.017 |  |  |  | 0.03 | 0.027 |  |  |  | 0.08 | 0.014 | 0.021 | 0.400 | 0.01 | 0.180 | 0.020 | 0.02 | 0.01 | 0.01 | 0.02 |  |  | 0.03 | 0.02 |  | 0.01 |  | 0.08 | 0.01 | 0.02
ETPV061_017 | 30.650 | <0.019 | 15.130 | <0.019 | 0.190 | 0.020 | 0.580 | 0.01 |  |  | 0.05 | <0.023 |  |  |  | 0.25 | 0.29 | 0.710 | <0.022 | 52.07 | 99.95 | 3.849722379 | 0.000885933 | 1.978169311 | 0.150277621 | 1.82789169 | 0.000850716 | 0.008000866 | 0.002902948 | 0.051047826 | 0.000642066 |  |  | 0.007672127 | 0.001354643 |  |  |  | 0.04641559 | 0.078122037 | 0.001442379 | 1.952142031 | 0.024 | 0.019 | 0.022 | 0.019 | 0.020 | 0.015 | 0.017 |  |  |  | 0.04 | 0.023 |  |  |  | 0.09 | 0.013 | 0.022 | 0.400 | 0.020 | 0.170 | 0.020 | 0.02 | 0.01 | 0.040 | 0.02 |  |  | 0.03 | 0.02 |  | 0.02 |  | 0.08 | 0.040 | 0.02
ETPV061_018 | 31.710 | <0.017 | 15.240 | 0.020 | 0.040 | 0.020 | <0.016 |  |  |  | 0.05 | <0.026 |  |  |  | <0.08 | 0.33 | 0.020 | <0.023 | 52.42 | 99.85 | 3.989075277 | 0.000815371 | 1.995660016 | 0.010924723 | 1.984735293 | 0.001387128 | 0.001687021 | 0.002907478 | 0.000928228 |  |  |  | 0.007684097 | 0.001527085 |  |  |  | 0.009850809 | 0.002204054 | 0.001502933 | 1.988646258 | 0.024 | 0.017 | 0.021 | 0.017 | 0.021 | 0.016 | 0.016 |  |  |  | 0.03 | 0.026 |  |  |  | 0.08 | 0.012 | 0.023 | 0.410 | 0.01 | 0.180 | 0.020 | 0.02 | 0.01 | 0.01 | 0.02 |  |  | 0.03 | 0.02 |  | 0.01 |  | 0.07 | 0.01 | 0.02
ETPV061_019 | 32.760 | 0.011 | 13.470 | 0.012 | 0.030 | 0.020 | 0.011 |  |  |  | 0.02 | 0.016 |  |  |  | 0.05 | 0.48 | 0.009 | 0.014 | 53.14 | 100.04859 | 4.155664405 | 0.000846379 | 1.778647025 |  | 1.778647025 | 0.000836447 | 0.001275858 | 0.002931818 | 0.000993776 |  |  |  | 0.003213272 | 0.001486566 |  |  |  | 0.010067344 | 0.000989571 | 0.001450191 | 1.988482465 | 0.026 | 0.018 | 0.020 | 0.018 | 0.020 | 0.015 | 0.017 |  |  |  | 0.03 | 0.025 |  |  |  | 0.08 | 0.014 | 0.022 | 0.420 | 0.01 | 0.160 | 0.020 | 0.02 | 0.01 | 0.01 | 0.02 |  |  | 0.03 | 0.02 |  | 0.01 |  | 0.07 | 0.01 | 0.02
ETPV061_020 | 31.550 | <0.017 | 15.260 | <0.017 | 0.040 | <0.016 | <0.017 |  |  |  | 0.04 | <0.029 |  |  |  | <0.08 | 0.37 | 0.030 | <0.021 | 52.55 | 99.84 | 3.982154869 | 0.000822896 | 2.00492862 | 0.017845131 | 1.987083488 | 0.000768938 | 0.001692635 | 0.001535881 | 0.000971559 |  |  |  | 0.006167734 | 0.001691276 |  |  |  | 0.010271656 | 0.003317083 | 0.001332442 | 1.988395902 | 0.024 | 0.017 | 0.020 | 0.017 | 0.020 | 0.016 | 0.017 |  |  |  | 0.03 | 0.029 |  |  |  | 0.08 | 0.014 | 0.021 | 0.410 | 0.01 | 0.180 | 0.020 | 0.02 | 0.01 | 0.01 | 0.02 |  |  | 0.03 | 0.02 |  | 0.01 |  | 0.07 | 0.01 | 0.02
ETPV061_021 | 31.450 | <0.017 | 15.220 | <0.018 | 0.060 | 0.030 | <0.017 |  |  |  | 0.05 | <0.027 |  |  |  | 0.09 | 0.4 | 0.030 | <0.022 | 52.65 | 99.98 | 3.978538965 | 0.00081994 | 2.004209967 | 0.021461035 | 1.982748932 | 0.000816017 | 0.002544712 | 0.004385657 | 0.000973763 |  |  |  | 0.007727158 | 0.001576987 |  |  |  | 0.016829469 | 0.003324608 | 0.001420153 | 1.981750378 | 0.024 | 0.017 | 0.021 | 0.018 | 0.020 | 0.015 | 0.017 |  |  |  | 0.03 | 0.027 |  |  |  | 0.08 | 0.014 | 0.022 | 0.410 | 0.01 | 0.180 | 0.020 | 0.02 | 0.01 | 0.01 | 0.02 |  |  | 0.03 | 0.02 |  |  |  | 0.07 | 0.01 | 0.02
ETPV061_022 | 31.370 | <0.018 | 15.460 | 0.020 | 0.160 | 0.020 | <0.017 |  |  |  | 0.05 | 0.030 |  |  |  | 0.14 | 0.33 | 0.070 | <0.021 | 52.3 | 99.95 | 3.94969935 | 0.000864077 | 2.02621072 | 0.05030065 | 1.97591007 | 0.001388321 | 0.00675389 | 0.002909979 | 0.00096917 |  |  |  | 0.007690709 | 0.002713134 |  |  |  | 0.026055685 | 0.007720827 | 0.001368068 | 1.972576248 | 0.024 | 0.018 | 0.020 | 0.018 | 0.021 | 0.015 | 0.017 |  |  |  | 0.03 | 0.027 |  |  |  | 0.08 | 0.013 | 0.021 | 0.410 | 0.01 | 0.180 | 0.020 | 0.02 | 0.01 | 0.01 | 0.02 |  |  | 0.03 | 0.02 |  | 0.01 |  | 0.07 | 0.020 | 0.02
ETPV061_023 | 31.060 | 0.011 | 15.200 | 0.012 | 0.080 | 0.020 | 0.030 |  |  |  | 0.04 | 0.018 |  |  |  | 0.24 | 0.48 | 0.009 | 0.020 | 52.78 | 99.999335 | 3.9632908 | 0.000846514 | 2.01894122 | 0.0367092 | 1.98223202 | 0.000823097 | 0.003422386 | 0.002949137 | 0.002682416 |  |  |  | 0.006235357 | 0.001614498 |  |  |  | 0.045267933 | 0.000973619 | 0.00202184 | 1.952710227 | 0.024 | 0.017 | 0.020 | 0.018 | 0.020 | 0.014 | 0.017 |  |  |  | 0.03 | 0.027 |  |  |  | 0.08 | 0.013 | 0.019 | 0.400 | 0.01 | 0.170 | 0.020 | 0.02 | 0.01 | 0.020 | 0.02 |  |  | 0.03 | 0.02 |  | 0.01 |  | 0.08 | 0.01 | 0.020
ETPV061_024 | 29.440 | <0.018 | 14.750 | <0.017 | 0.180 | 0.020 | 0.020 |  |  |  | 0.05 | <0.027 |  |  |  | 0.30 | 0.93 | 0.050 | <0.023 | 54.19 | 99.93 | 3.927070929 | 0.000910362 | 2.048087746 | 0.072929071 | 1.975158675 | 0.000831771 | 0.008049852 | 0.003082984 | 0.001869439 |  |  |  | 0.008147939 | 0.001681545 |  |  |  | 0.059153048 | 0.005842749 | 0.00155931 | 1.939287642 | 0.023 | 0.018 | 0.020 | 0.017 | 0.020 | 0.015 | 0.017 |  |  |  | 0.03 | 0.027 |  |  |  | 0.08 | 0.014 | 0.023 | 0.380 | 0.020 | 0.170 | 0.020 | 0.02 | 0.01 | 0.020 | 0.02 |  |  | 0.03 | 0.02 |  | 0.02 |  | 0.08 | 0.020 | 0.02
ETPV061_025 | 33.190 | 0.011 | 16.340 | 0.012 | 0.060 | 0.010 | 0.020 |  |  |  | 0.05 | 0.040 |  |  |  | 0.08 |  | 0.009 | 0.013 | 52.43 | 102.266225 | 3.963483896 | 0.000778567 | 2.031175722 | 0.036516104 | 1.994659618 | 0.000791709 | 0.00240218 | 0.001426234 | 0.001673594 |  |  |  | 0.007294352 | 0.003431076 |  |  |  | 0.014121628 | 0.000992778 | 0.001254514 | 1.984623858 | 0.023 | 0.017 | 0.022 | 0.019 | 0.021 | 0.016 | 0.017 |  |  |  | 0.03 | 0.025 |  |  |  | 0.08 | 0.015 | 0.020 | 0.430 | 0.01 | 0.180 | 0.020 | 0.02 | 0.01 | 0.020 | 0.02 |  |  | 0.03 | 0.030 |  | 0.02 |  | 0.07 | 0.01 | 0.02
ETPV061_026 | 31.600 | 0.011 | 15.250 | 0.011 | 0.030 | 0.020 | 0.020 |  |  |  | 0.04 | 0.030 |  |  |  | 0.12 | 0.36 | 0.009 | 0.014 | 52.51 | 100.025695 | 3.984167118 | 0.000836431 | 2.001455355 | 0.015832882 | 1.985622473 | 0.000786183 | 0.001268108 | 0.002914009 | 0.001766977 |  |  |  | 0.006161086 | 0.002716891 |  |  |  | 0.022364369 | 0.00097638 | 0.001421904 | 1.976213727 | 0.024 | 0.017 | 0.020 | 0.017 | 0.021 | 0.015 | 0.017 |  |  |  | 0.03 | 0.023 |  |  |  | 0.08 | 0.014 | 0.022 | 0.410 | 0.01 | 0.180 | 0.020 | 0.02 | 0.01 | 0.020 | 0.02 |  |  | 0.03 | 0.02 |  | 0.02 |  | 0.07 | 0.01 | 0.02
ETPV061_027 | 32.820 | <0.017 | 16.050 | <0.018 | 0.050 | <0.015 | 0.050 | 0.01 |  |  | 0.04 | <0.026 |  | 0.01 |  | 0.18 |  | 0.030 | <0.022 | 51.79 | 101.03 | 3.964536152 | 0.000796765 | 2.018154644 | 0.035463848 | 1.982690796 | 0.000766215 | 0.002024922 | 0.001361034 | 0.004232278 | 0.000617497 |  |  | 0.005902835 | 0.001466361 |  | 0.000652448 |  | 0.032140398 | 0.003174617 | 0.001362303 | 1.9664973 | 0.025 | 0.017 | 0.021 | 0.018 | 0.020 | 0.015 | 0.016 |  |  |  | 0.03 | 0.026 |  |  |  | 0.08 | 0.014 | 0.022 | 0.420 | 0.01 | 0.180 | 0.020 | 0.02 | 0.01 | 0.020 | 0.02 |  |  | 0.03 | 0.02 |  | 0.01 |  | 0.07 | 0.01 | 0.02
ETPV061_028 | 31.090 | 0.011 | 15.170 | 0.011 | 0.100 | 0.030 | 0.020 | 0.01 |  |  | 0.02 | 0.080 |  |  |  | 0.23 | 0.46 | 0.009 | 0.013 | 52.68 | 99.93552 | 3.965589955 | 0.000855914 | 2.014179928 | 0.034410045 | 1.979769883 | 0.000804495 | 0.004276333 | 0.004422 | 0.001787588 | 0.000652031 |  |  | 0.003241136 | 0.007329554 |  |  |  | 0.04336505 | 0.000973244 | 0.001326826 | 1.955308123 | 0.023 | 0.018 | 0.021 | 0.018 | 0.021 | 0.014 | 0.017 |  |  |  | 0.03 | 0.025 |  |  |  | 0.08 | 0.013 | 0.020 | 0.400 | 0.01 | 0.170 | 0.020 | 0.02 | 0.01 | 0.020 | 0.02 |  |  | 0.03 | 0.030 |  | 0.01 |  | 0.07 | 0.01 | 0.02
ETPV061_029 | 31.510 | <0.018 | 15.270 | <0.018 | 0.310 | 0.020 | <0.017 |  |  |  | 0.05 | 0.040 |  |  |  | 0.10 | 0.29 | 0.180 | <0.019 | 52.17 | 99.94 | 3.953299645 | 0.000856238 | 1.994233312 | 0.046700355 | 1.947532958 | 0.000822785 | 0.013039396 | 0.002899691 | 0.0009486 |  |  |  | 0.007663518 | 0.003604722 |  |  |  | 0.018545402 | 0.019783363 | 0.001234015 | 1.980220583 | 0.023 | 0.018 | 0.021 | 0.018 | 0.021 | 0.015 | 0.017 |  |  |  | 0.03 | 0.026 |  |  |  | 0.08 | 0.015 | 0.019 | 0.410 | 0.01 | 0.180 | 0.020 | 0.030 | 0.01 | 0.01 | 0.02 |  |  | 0.03 | 0.030 |  | 0.01 |  | 0.07 | 0.020 | 0.020
ETPV061_030 | 31.470 | <0.018 | 15.120 | <0.018 | 0.180 | <0.016 | <0.016 |  |  |  | 0.04 | <0.024 |  |  |  | <0.08 | 0.37 | 0.150 | <0.021 | 52.54 | 99.87 | 3.971771834 | 0.000846897 | 1.986391916 | 0.028228166 | 1.95816375 | 0.000809589 | 0.007616308 | 0.00149785 | 0.000919753 |  |  |  | 0.00616729 | 0.001431883 |  |  |  | 0.010173908 | 0.016584221 | 0.001338845 | 1.988487247 | 0.024 | 0.018 | 0.021 | 0.018 | 0.019 | 0.016 | 0.016 |  |  |  | 0.03 | 0.024 |  |  |  | 0.08 | 0.013 | 0.021 | 0.410 | 0.01 | 0.170 | 0.020 | 0.020 | 0.01 | 0.01 | 0.02 |  |  | 0.03 | 0.02 |  | 0.01 |  | 0.07 | 0.020 | 0.02
ETPV061_031 | 29.710 | <0.018 | 14.830 | <0.019 | 0.320 | 0.020 | <0.017 |  |  |  | <0.03 | <0.026 |  |  |  | 0.11 | 0.85 | 0.050 | <0.022 | 54.03 | 99.92 | 3.93579423 | 0.000919245 | 2.045014931 | 0.06420577 | 1.980809161 | 0.000878264 | 0.014212294 | 0.003061753 | 0.000995583 |  |  |  | 0.003460874 | 0.001614299 |  |  |  | 0.021540082 | 0.005802512 | 0.001528106 | 1.976931812 | 0.023 | 0.018 | 0.021 | 0.019 | 0.020 | 0.015 | 0.017 |  |  |  | 0.03 | 0.026 |  |  |  | 0.09 | 0.013 | 0.022 | 0.390 | 0.020 | 0.170 | 0.020 | 0.030 | 0.01 | 0.01 | 0.02 |  |  | 0.03 | 0.02 |  |  |  | 0.08 | 0.020 | 0.02
ETPV061_032 | 30.230 | <0.018 | 14.840 | <0.018 | 0.590 | <0.016 | <0.017 |  |  |  | 0.04 | <0.026 |  |  |  | 0.12 | 0.6 | 0.350 | <0.024 | 53.16 | 99.93 | 3.911055748 | 0.000878024 | 1.998551571 | 0.088944252 | 1.909607318 | 0.000843822 | 0.025591299 | 0.001564608 | 0.001019449 |  |  |  | 0.006322119 | 0.001564478 |  |  |  | 0.022948909 | 0.039667988 | 0.001605641 | 1.97544545 | 0.023 | 0.018 | 0.021 | 0.018 | 0.019 | 0.016 | 0.017 |  |  |  | 0.03 | 0.026 |  |  |  | 0.08 | 0.014 | 0.024 | 0.390 | 0.01 | 0.170 | 0.020 | 0.030 | 0.01 | 0.01 | 0.02 |  |  | 0.03 | 0.02 |  | 0.01 |  | 0.07 | 0.030 | 0.02
ETPV061_033 | 30.140 | <0.018 | 14.880 | <0.018 | 0.210 | <0.015 | <0.018 |  |  |  | 0.04 | 0.030 |  |  |  | 0.11 | 0.74 | 0.090 | <0.024 | 53.68 | 99.92 | 3.945608015 | 0.000893417 | 2.027679076 | 0.054391985 | 1.973287091 | 0.000853819 | 0.009216679 | 0.001455312 | 0.001049414 |  |  |  | 0.006397017 | 0.002820931 |  |  |  | 0.021285718 | 0.010321183 | 0.001597698 | 1.977116584 | 0.023 | 0.018 | 0.021 | 0.018 | 0.020 | 0.015 | 0.018 |  |  |  | 0.03 | 0.024 |  |  |  | 0.08 | 0.015 | 0.024 | 0.390 | 0.020 | 0.170 | 0.020 | 0.02 | 0.01 | 0.01 | 0.02 |  |  | 0.03 | 0.02 |  | 0.01 |  | 0.07 | 0.020 | 0.02
ETPV061_034 | 31.460 | <0.018 | 15.120 | <0.018 | 0.140 | 0.020 | <0.016 |  |  |  | 0.04 | <0.027 |  |  |  | 0.15 | 0.39 | 0.040 | <0.021 | 52.56 | 99.92 | 3.981773466 | 0.000849299 | 1.992026998 | 0.018226534 | 1.973800464 | 0.000825492 | 0.0059406 | 0.002925218 | 0.000922362 |  |  |  | 0.006184786 | 0.001589586 |  |  |  | 0.028062995 | 0.004435005 | 0.001336126 | 1.970600879 | 0.024 | 0.018 | 0.021 | 0.018 | 0.020 | 0.015 | 0.016 |  |  |  | 0.03 | 0.027 |  |  |  | 0.08 | 0.014 | 0.021 | 0.410 | 0.01 | 0.170 | 0.020 | 0.02 | 0.01 | 0.01 | 0.02 |  |  | 0.03 | 0.02 |  | 0.01 |  | 0.07 | 0.01 | 0.02
ETPV061_035 | 30.870 | <0.018 | 15.020 | <0.019 | 0.320 | 0.030 | <0.017 |  |  |  | 0.04 | <0.024 |  |  |  | <0.08 | 0.47 | 0.300 | <0.025 | 52.81 | 99.86 | 3.93527483 | 0.000860284 | 1.993122401 | 0.06472517 | 1.92839723 | 0.000858856 | 0.013676434 | 0.004419469 | 0.000963852 |  |  |  | 0.006229387 | 0.001434397 |  |  |  | 0.009676177 | 0.033502404 | 0.001647737 | 1.988676086 | 0.024 | 0.018 | 0.021 | 0.019 | 0.021 | 0.014 | 0.017 |  |  |  | 0.03 | 0.024 |  |  |  | 0.08 | 0.014 | 0.025 | 0.400 | 0.01 | 0.170 | 0.020 | 0.030 | 0.01 | 0.01 | 0.02 |  |  | 0.03 | 0.02 |  | 0.01 |  | 0.07 | 0.030 | 0.02
ETPV061_036 | 30.200 | <0.017 | 14.980 | <0.019 | 0.080 | 0.020 | <0.016 |  |  |  | 0.07 | <0.025 |  |  |  | <0.08 | 0.72 | 0.090 | <0.023 | 53.7 | 99.86 | 3.944344571 | 0.000861478 | 2.036598018 | 0.055655429 | 1.980942588 | 0.000884613 | 0.003503018 | 0.003018619 | 0.000963711 |  |  |  | 0.011168962 | 0.001512284 |  |  |  | 0.010465796 | 0.010297379 | 0.001553658 | 1.987980546 | 0.024 | 0.017 | 0.019 | 0.019 | 0.020 | 0.015 | 0.016 |  |  |  | 0.03 | 0.025 |  |  |  | 0.08 | 0.013 | 0.023 | 0.390 | 0.01 | 0.170 | 0.020 | 0.02 | 0.01 | 0.01 | 0.02 |  |  | 0.03 | 0.02 |  | 0.01 |  | 0.07 | 0.020 | 0.02
ETPV061_037 | 31.430 | <0.018 | 15.080 | <0.018 | 0.050 | 0.020 | <0.017 |  |  |  | 0.060 | 0.030 |  |  |  | 0.14 | 0.43 | 0.020 | <0.020 | 52.7 | 99.96 | 3.987644818 | 0.000856201 | 1.991585833 | 0.012355182 | 1.979230651 | 0.000818405 | 0.0021268 | 0.002932328 | 0.000970834 |  |  |  | 0.009299727 | 0.002733971 |  |  |  | 0.026255788 | 0.002222892 | 0.00133284 | 1.972411372 | 0.024 | 0.018 | 0.021 | 0.018 | 0.020 | 0.015 | 0.017 |  |  |  | 0.027 | 0.025 |  |  |  | 0.08 | 0.013 | 0.020 | 0.410 | 0.01 | 0.170 | 0.020 | 0.02 | 0.01 | 0.01 | 0.02 |  |  | 0.030 | 0.02 |  | 0.02 |  | 0.07 | 0.01 | 0.02
ETPV061_038 | 29.940 | <0.018 | 15.130 | <0.019 | 0.380 | 0.040 | <0.018 |  |  |  | 0.09 | 0.030 |  |  |  | 0.11 | 0.65 | 0.250 | 0.020 | 53.29 | 99.93 | 3.893253593 | 0.000872577 | 2.047978647 | 0.106746407 | 1.94123224 | 0.000904038 | 0.016566431 | 0.006010786 | 0.001072021 |  |  |  | 0.014297176 | 0.002802094 |  |  |  | 0.02114358 | 0.028478505 | 0.002060408 | 1.976796013 | 0.023 | 0.018 | 0.021 | 0.019 | 0.020 | 0.015 | 0.018 |  |  |  | 0.03 | 0.024 |  |  |  | 0.08 | 0.014 | 0.020 | 0.390 | 0.01 | 0.170 | 0.020 | 0.030 | 0.020 | 0.01 | 0.02 |  |  | 0.04 | 0.02 |  | 0.01 |  | 0.07 | 0.030 | 0.02
ETPV061_039 | 30.460 | <0.018 | 14.860 | <0.018 | 1.390 | 0.020 | <0.018 |  |  |  | 0.04 | 0.070 |  |  |  | <0.08 | 0.34 | 0.650 | 0.030 | 52.05 | 99.91 | 3.865076407 | 0.000856311 | 1.962784381 | 0.134923593 | 1.827860788 | 0.000823058 | 0.059132665 | 0.002932706 | 0.001028755 |  |  |  | 0.006200619 | 0.006380089 |  |  |  | 0.009363273 | 0.072253321 | 0.003015864 | 1.987620863 | 0.023 | 0.018 | 0.020 | 0.018 | 0.021 | 0.015 | 0.018 |  |  |  | 0.03 | 0.024 |  |  |  | 0.08 | 0.014 | 0.024 | 0.390 | 0.01 | 0.170 | 0.020 | 0.040 | 0.01 | 0.020 | 0.02 |  |  | 0.03 | 0.030 |  | 0.02 |  | 0.07 | 0.040 | 0.02
ETPV061_040 | 31.220 | 0.012 | 15.310 | 0.012 | 0.050 | 0.030 | 0.020 | 0.01 |  |  | 0.050 | 0.040 |  |  |  | 0.12 | 0.43 | 0.009 | 0.015 | 52.67 | 99.997385 | 3.964799322 | 0.000861864 | 2.023900239 | 0.035200678 | 1.988699561 | 0.000837394 | 0.002128839 | 0.004402709 | 0.001779789 | 0.000649186 |  |  | 0.007757203 | 0.003648789 |  |  |  | 0.02252654 | 0.000997923 | 0.001497612 | 1.975975848 | 0.023 | 0.018 | 0.021 | 0.018 | 0.020 | 0.016 | 0.017 |  |  |  | 0.029 | 0.028 |  |  |  | 0.09 | 0.014 | 0.023 | 0.400 | 0.020 | 0.180 | 0.020 | 0.02 | 0.01 | 0.020 | 0.02 |  |  | 0.030 | 0.030 |  | 0.01 |  | 0.07 | 0.01 | 0.02
ETPV061_041 | 31.950 | 0.012 | 15.400 | 0.012 | 0.040 | 0.020 | 0.020 |  |  |  | 0.05 | 0.017 |  |  |  | 0.17 | 0.24 | 0.009 | 0.013 | 52.05 | 100.003245 | 3.983542334 | 0.000841399 | 1.998687491 | 0.016457666 | 1.982229825 | 0.000826598 | 0.001672026 | 0.002881635 | 0.001747346 |  |  |  | 0.007615798 | 0.001513512 |  |  |  | 0.031330868 | 0.001036528 | 0.001316219 | 1.967352913 | 0.025 | 0.018 | 0.020 | 0.019 | 0.020 | 0.016 | 0.017 |  |  |  | 0.04 | 0.026 |  |  |  | 0.08 | 0.015 | 0.021 | 0.410 | 0.01 | 0.180 | 0.020 | 0.02 | 0.01 | 0.020 | 0.02 |  |  | 0.04 | 0.02 |  | 0.02 |  | 0.07 | 0.01 | 0.02
ETPV061_042 | 31.370 | 0.012 | 15.200 | 0.020 | 0.060 | 0.020 | 0.011 |  |  |  | 0.02 | 0.030 |  |  |  | 0.05 | 0.42 | 0.009 | 0.014 | 52.7 | 99.93934 | 3.981530244 | 0.00087104 | 2.008189479 | 0.018469756 | 1.989719724 | 0.00139951 | 0.00255312 | 0.002933431 | 0.000965419 |  |  |  | 0.003194883 | 0.002734999 |  |  |  | 0.010048495 | 0.001004569 | 0.001366021 | 1.988585484 | 0.025 | 0.018 | 0.020 | 0.018 | 0.021 | 0.015 | 0.017 |  |  |  | 0.03 | 0.026 |  |  |  | 0.08 | 0.014 | 0.021 | 0.410 | 0.01 | 0.180 | 0.020 | 0.02 | 0.01 | 0.01 | 0.02 |  |  | 0.03 | 0.02 |  | 0.02 |  | 0.07 | 0.01 | 0.02
ETPV061_043 | 30.700 | <0.018 | 15.110 | <0.018 | 0.360 | 0.020 | <0.017 |  |  |  | 0.05 | <0.026 |  |  |  | 0.27 | 0.53 | 0.040 | <0.021 | 52.84 | 99.92 | 3.945932072 | 0.000886993 | 2.021628227 | 0.054067928 | 1.967560299 | 0.000847526 | 0.015513086 | 0.002970651 | 0.000995231 |  |  |  | 0.007851056 | 0.001548263 |  |  |  | 0.05129794 | 0.004503887 | 0.001409829 | 1.947292231 | 0.025 | 0.018 | 0.019 | 0.018 | 0.019 | 0.015 | 0.017 |  |  |  | 0.03 | 0.026 |  |  |  | 0.08 | 0.014 | 0.021 | 0.400 | 0.01 | 0.170 | 0.020 | 0.030 | 0.01 | 0.01 | 0.02 |  |  | 0.03 | 0.02 |  | 0.01 |  | 0.07 | 0.01 | 0.02
ETPV061_044 | 30.260 | <0.018 | 14.950 | 0.020 | 0.070 | <0.015 | <0.017 | 0.01 |  |  | <0.03 | <0.023 |  |  |  | 0.10 | 0.74 | 0.020 | <0.023 | 53.75 | 99.92 | 3.957219626 | 0.000887506 | 2.035110629 | 0.042780374 | 1.992330254 | 0.001441988 | 0.003069048 | 0.001453807 | 0.00101259 | 0.000668501 |  |  | 0.003509927 | 0.001422627 |  |  |  | 0.019330637 | 0.002291224 | 0.00154217 | 1.979127193 | 0.024 | 0.018 | 0.020 | 0.018 | 0.020 | 0.015 | 0.017 |  |  |  | 0.03 | 0.023 |  |  |  | 0.09 | 0.013 | 0.023 | 0.390 | 0.01 | 0.170 | 0.020 | 0.02 | 0.01 | 0.01 | 0.02 |  |  | 0.03 | 0.02 |  | 0.02 |  | 0.08 | 0.01 | 0.02
ETPV061_045 | 30.630 | 0.011 | 15.130 | 0.012 | 0.060 | 0.010 | 0.011 |  |  |  | 0.04 | 0.016 |  |  |  | 0.14 | 0.62 | 0.009 | 0.016 | 53.3 | 100.005085 | 3.957976519 | 0.000857247 | 2.035123381 | 0.042023481 | 1.993099901 | 0.000884471 | 0.002599333 | 0.001455932 | 0.000965237 |  |  |  | 0.006314414 | 0.001478108 |  |  |  | 0.026741095 | 0.001008037 | 0.001650264 | 1.971608641 | 0.023 | 0.017 | 0.020 | 0.019 | 0.020 | 0.015 | 0.016 |  |  |  | 0.03 | 0.025 |  |  |  | 0.09 | 0.014 | 0.025 | 0.400 | 0.01 | 0.170 | 0.020 | 0.02 | 0.01 | 0.01 | 0.02 |  |  | 0.03 | 0.02 |  | 0.01 |  | 0.08 | 0.01 | 0.02
ETPV061_046 | 29.740 | <0.018 | 14.670 | <0.019 | 0.500 | <0.015 | <0.017 |  |  |  | 0.05 | <0.025 |  |  |  | 0.11 | 0.75 | 0.400 | <0.022 | 53.69 | 99.91 | 3.900950395 | 0.000905187 | 2.003019497 | 0.099049605 | 1.903969893 | 0.000907216 | 0.021987909 | 0.001428635 | 0.001015645 |  |  |  | 0.008012099 | 0.001555525 |  |  |  | 0.02132785 | 0.045962721 | 0.001459012 | 1.977213138 | 0.024 | 0.018 | 0.021 | 0.019 | 0.020 | 0.015 | 0.017 |  |  |  | 0.03 | 0.025 |  |  |  | 0.08 | 0.013 | 0.022 | 0.390 | 0.01 | 0.170 | 0.020 | 0.030 | 0.01 | 0.01 | 0.02 |  |  | 0.03 | 0.02 |  | 0.01 |  | 0.07 | 0.030 | 0.02
ETPV061_047 | 31.190 | <0.018 | 15.290 | <0.018 | 0.080 | 0.020 | <0.017 |  |  |  | 0.05 | <0.028 |  |  |  | 0.15 | 0.43 | 0.040 | <0.022 | 52.64 | 99.89 | 3.961146983 | 0.000871582 | 2.021336729 | 0.038853017 | 1.982483712 | 0.000828325 | 0.003406278 | 0.002935256 | 0.000983373 |  |  |  | 0.007757512 | 0.001654336 |  |  |  | 0.028159295 | 0.004450224 | 0.001445352 | 1.970395354 | 0.023 | 0.018 | 0.021 | 0.018 | 0.020 | 0.015 | 0.017 |  |  |  | 0.03 | 0.028 |  |  |  | 0.08 | 0.014 | 0.022 | 0.400 | 0.01 | 0.180 | 0.020 | 0.02 | 0.01 | 0.01 | 0.02 |  |  | 0.03 | 0.02 |  | 0.01 |  | 0.07 | 0.01 | 0.02
ETPV061_048 | 30.690 | <0.017 | 15.050 | <0.018 | 0.350 | 0.030 | <0.018 |  |  |  | 0.06 | <0.027 |  |  |  | 0.17 | 0.45 | 0.420 | <0.021 | 52.71 | 99.93 | 3.907055076 | 0.000839709 | 1.994411382 | 0.092944924 | 1.901466458 | 0.000830324 | 0.014938437 | 0.004413512 | 0.001026336 |  |  |  | 0.009331485 | 0.001587003 |  |  |  | 0.031990903 | 0.046840143 | 0.001389838 | 1.966619259 | 0.023 | 0.017 | 0.020 | 0.018 | 0.020 | 0.015 | 0.018 |  |  |  | 0.03 | 0.027 |  |  |  | 0.07 | 0.016 | 0.021 | 0.400 | 0.01 | 0.170 | 0.020 | 0.030 | 0.01 | 0.01 | 0.02 |  |  | 0.04 | 0.02 |  | 0.01 |  | 0.07 | 0.030 | 0.02
ETPV061_049 | 30.980 | <0.018 | 15.180 | <0.019 | 0.290 | <0.016 | <0.017 |  |  |  | 0.07 | 0.030 |  |  |  | 0.11 | 0.44 | 0.180 | <0.021 | 52.66 | 99.94 | 3.9409644 | 0.000873019 | 2.010103728 | 0.0590356 | 1.951068129 | 0.000852485 | 0.012368116 | 0.001481073 | 0.000984994 |  |  |  | 0.010878424 | 0.002741213 |  |  |  | 0.020684199 | 0.020059028 | 0.001382226 | 1.977933574 | 0.024 | 0.018 | 0.021 | 0.019 | 0.020 | 0.016 | 0.017 |  |  |  | 0.03 | 0.025 |  |  |  | 0.08 | 0.013 | 0.021 | 0.400 | 0.020 | 0.170 | 0.020 | 0.02 | 0.01 | 0.01 | 0.02 |  |  | 0.03 | 0.02 |  | 0.02 |  | 0.07 | 0.020 | 0.02
ETPV061_050 | 29.790 | <0.018 | 14.710 | <0.019 | 0.380 | 0.030 | <0.016 |  |  |  | 0.05 | <0.027 |  |  |  | 0.09 | 0.77 | 0.320 | 0.020 | 53.79 | 99.95 | 3.912056173 | 0.000886213 | 2.010818401 | 0.087943827 | 1.922874574 | 0.000884741 | 0.016730258 | 0.004552671 | 0.000980939 |  |  |  | 0.008021423 | 0.001643173 |  |  |  | 0.017470367 | 0.036812968 | 0.002080783 | 1.98044885 | 0.023 | 0.018 | 0.021 | 0.019 | 0.021 | 0.014 | 0.016 |  |  |  | 0.03 | 0.027 |  |  |  | 0.08 | 0.013 | 0.018 | 0.390 | 0.01 | 0.170 | 0.020 | 0.030 | 0.01 | 0.01 | 0.02 |  |  | 0.03 | 0.02 |  | 0.01 |  | 0.07 | 0.030 | 0.020
ETPV062_001 | 31.530 | 0.012 | 15.400 | 0.013 | 0.130 | 0.020 | 0.040 | 0.014 |  |  | 0.04 | 0.040 |  |  |  | 0.09 | 0.33 | 0.007 | 0.013 | 52.34 | 100.019345 | 3.968697618 | 0.00084943 | 2.017763956 | 0.031302382 | 1.986461574 | 0.000933723 | 0.00548595 | 0.002909139 | 0.003528047 | 0.000920113 |  |  | 0.00615079 | 0.003616467 |  |  |  | 0.016745244 | 0.000817069 | 0.001263963 | 1.981990793 | 0.023 | 0.018 | 0.021 | 0.021 | 0.020 | 0.015 | 0.016 | 0.022 |  |  | 0.03 | 0.025 |  |  |  | 0.08 | 0.011 | 0.020 | 0.730 | 0.01 | 0.220 | 0.02 | 0.02 | 0.01 | 0.020 | 0.02 |  |  | 0.03 | 0.02 |  | 0.01 |  | 0.07 | 0.01 | 0.02
ETPV062_002 | 32.010 | 0.011 | 15.400 | 0.012 | 0.110 | 0.010 | 0.020 | 0.014 |  |  | 0.060 | 0.017 |  |  |  | 0.11 | 0.22 | 0.007 | 0.014 | 52.01 | 100.025085 | 3.986182662 | 0.000835631 | 1.996263388 | 0.013817338 | 1.98244605 | 0.000838983 | 0.004592495 | 0.001431155 | 0.001745227 | 0.000864793 |  |  | 0.009127874 | 0.001476791 |  |  |  | 0.020248327 | 0.000808362 | 0.00137875 | 1.978372923 | 0.023 | 0.018 | 0.021 | 0.019 | 0.020 | 0.015 | 0.017 | 0.021 |  |  | 0.029 | 0.025 |  |  |  | 0.08 | 0.011 | 0.022 | 0.740 | 0.01 | 0.220 | 0.020 | 0.02 | 0.01 | 0.020 | 0.02 |  |  | 0.030 | 0.02 |  | 0.01 |  | 0.07 | 0.01 | 0.02
ETPV062_003 | 31.090 | 0.020 | 15.120 | <0.018 | 0.680 | <0.016 | <0.017 | <0.021 |  |  | <0.03 | 0.080 |  |  |  | 0.11 | 0.38 | 0.130 | <0.022 | 52.34 | 99.95 | 3.946021573 | 0.001488969 | 1.997634931 | 0.053978427 | 1.943656504 | 0.000827816 | 0.028935575 | 0.001487261 | 0.001005893 | 0.00088563 |  |  | 0.003235221 | 0.007293386 |  |  |  | 0.020637465 | 0.014454343 | 0.001457536 | 1.977904999 | 0.023 | 0.017 | 0.020 | 0.018 | 0.020 | 0.016 | 0.017 | 0.021 |  |  | 0.03 | 0.025 |  |  |  | 0.08 | 0.011 | 0.022 | 0.720 | 0.020 | 0.220 | 0.020 | 0.030 | 0.01 | 0.01 | 0.02 |  |  | 0.03 | 0.030 |  | 0.01 |  | 0.07 | 0.020 | 0.02
ETPV062_004 | 31.750 | <0.017 | 15.410 | 0.020 | 0.080 | <0.014 | <0.018 | <0.021 |  |  | <0.03 | <0.026 |  |  |  | <0.08 | 0.29 | 0.020 | <0.020 | 52.26 | 99.83 | 3.978505074 | 0.000821741 | 2.010038725 | 0.021494926 | 1.988543798 | 0.001381709 | 0.003360862 | 0.001336559 | 0.001015921 | 0.000857704 |  |  | 0.003024893 | 0.001538671 |  |  |  | 0.01012536 | 0.002195444 | 0.001303477 | 1.988571164 | 0.022 | 0.017 | 0.019 | 0.017 | 0.021 | 0.014 | 0.018 | 0.021 |  |  | 0.03 | 0.026 |  |  |  | 0.08 | 0.011 | 0.020 | 0.730 | 0.01 | 0.220 | 0.020 | 0.02 | 0.01 | 0.020 | 0.02 |  |  | 0.03 | 0.02 |  | 0.01 |  | 0.07 | 0.01 | 0.02
ETPV062_005 | 30.950 | <0.018 | 15.160 | <0.019 | 0.180 | <0.015 | 0.040 | <0.022 |  |  | 0.04 | 0.070 |  |  |  | <0.08 | 0.51 | 0.020 | <0.023 | 52.89 | 99.86 | 3.964006358 | 0.000883858 | 2.021149737 | 0.035993642 | 1.985156096 | 0.00085371 | 0.007729131 | 0.001423833 | 0.003589914 | 0.000927736 |  |  | 0.006258648 | 0.006439798 |  |  |  | 0.010004664 | 0.002243985 | 0.001483993 | 1.988511343 | 0.023 | 0.018 | 0.020 | 0.019 | 0.020 | 0.015 | 0.016 | 0.022 |  |  | 0.03 | 0.027 |  |  |  | 0.08 | 0.011 | 0.023 | 0.710 | 0.020 | 0.220 | 0.020 | 0.02 | 0.01 | 0.020 | 0.02 |  |  | 0.03 | 0.030 |  | 0.01 |  | 0.07 | 0.01 | 0.02
ETPV062_006 | 32.770 | <0.018 | 16.050 | <0.017 | 0.080 | 0.020 | 0.030 | <0.019 |  |  | <0.04 | 0.310 |  |  |  | 0.08 |  | 0.020 | <0.022 | 51.79 | 101.15 | 3.962808348 | 0.000811465 | 2.020353032 | 0.037191652 | 1.98316138 | 0.000754049 | 0.003243404 | 0.002794905 | 0.002542133 | 0.000763439 |  |  | 0.00345692 | 0.026927052 |  |  |  | 0.014300181 | 0.002118717 | 0.001363787 | 1.984336032 | 0.024 | 0.018 | 0.020 | 0.017 | 0.019 | 0.015 | 0.017 | 0.019 |  |  | 0.04 | 0.027 |  |  |  | 0.07 | 0.010 | 0.022 | 0.750 | 0.01 | 0.230 | 0.020 | 0.020 | 0.01 | 0.020 | 0.020 |  |  | 0.03 | 0.040 |  | 0.01 |  | 0.06 | 0.01 | 0.02
ETPV062_007 | 31.710 | <0.017 | 15.550 | <0.018 | 0.360 | <0.015 | <0.017 | <0.022 |  |  | <0.03 | <0.028 |  |  |  | <0.08 | 0.2 | 0.130 | <0.020 | 51.91 | 99.86 | 3.948480552 | 0.000821316 | 2.01553226 | 0.051519448 | 1.964012812 | 0.000807674 | 0.015028676 | 0.001384265 | 0.000935796 | 0.000893679 |  |  | 0.003084953 | 0.001622004 |  |  |  | 0.009571104 | 0.01418056 | 0.001282447 | 1.989146449 | 0.023 | 0.017 | 0.020 | 0.018 | 0.020 | 0.015 | 0.017 | 0.022 |  |  | 0.03 | 0.028 |  |  |  | 0.08 | 0.011 | 0.020 | 0.730 | 0.01 | 0.220 | 0.020 | 0.030 | 0.01 | 0.01 | 0.02 |  |  | 0.03 | 0.030 |  | 0.01 |  | 0.07 | 0.020 | 0.02
ETPV062_008 | 30.890 | <0.018 | 15.160 | <0.019 | 0.330 | <0.015 | <0.018 | <0.020 |  |  | 0.04 | 0.040 |  |  |  | 0.10 | 0.48 | 0.120 | <0.023 | 52.79 | 99.95 | 3.946114563 | 0.000866966 | 2.015935263 | 0.053885437 | 1.962049826 | 0.000860664 | 0.014133515 | 0.00142016 | 0.001047341 | 0.000865917 |  |  | 0.006242501 | 0.00367039 |  |  |  | 0.018883249 | 0.013429174 | 0.001526214 | 1.979590537 | 0.022 | 0.018 | 0.021 | 0.019 | 0.021 | 0.015 | 0.018 | 0.020 |  |  | 0.03 | 0.023 |  |  |  | 0.08 | 0.011 | 0.023 | 0.710 | 0.020 | 0.220 | 0.020 | 0.030 | 0.01 | 0.01 | 0.02 |  |  | 0.03 | 0.02 |  | 0.01 |  | 0.07 | 0.020 | 0.02
ETPV062_009 | 31.480 | <0.018 | 15.210 | <0.018 | 0.300 | <0.015 | <0.016 | <0.022 |  |  | <0.03 | 0.040 |  |  |  | <0.08 | 0.32 | 0.170 | <0.020 | 52.32 | 99.84 | 3.960560533 | 0.000849035 | 1.991942258 | 0.039439467 | 1.95250279 | 0.000825081 | 0.012653995 | 0.001389194 | 0.000922596 | 0.000902963 |  |  | 0.003007105 | 0.003614784 |  |  |  | 0.009694705 | 0.018736442 | 0.001282811 | 1.989022484 | 0.022 | 0.018 | 0.020 | 0.018 | 0.020 | 0.015 | 0.016 | 0.022 |  |  | 0.03 | 0.027 |  |  |  | 0.08 | 0.011 | 0.020 | 0.720 | 0.01 | 0.220 | 0.020 | 0.02 | 0.01 | 0.01 | 0.02 |  |  | 0.03 | 0.030 |  | 0.01 |  | 0.07 | 0.020 | 0.02
ETPV062_010 | 29.940 | <0.018 | 14.640 | <0.017 | 1.790 | <0.016 | <0.017 | <0.021 |  |  | 0.07 | 0.070 |  |  |  | 0.10 | 0.41 | 0.790 | <0.025 | 52.14 | 99.95 | 3.833136297 | 0.000863985 | 1.951053336 | 0.166863703 | 1.784189633 | 0.000798317 | 0.076831615 | 0.001538673 | 0.000967998 | 0.000876322 |  |  | 0.010948317 | 0.006437259 |  |  |  | 0.01892463 | 0.088602471 | 0.001661417 | 1.979413953 | 0.022 | 0.018 | 0.021 | 0.017 | 0.020 | 0.016 | 0.017 | 0.021 |  |  | 0.03 | 0.025 |  |  |  | 0.08 | 0.012 | 0.025 | 0.690 | 0.020 | 0.210 | 0.020 | 0.050 | 0.01 | 0.01 | 0.02 |  |  | 0.03 | 0.030 |  | 0.01 |  | 0.07 | 0.040 | 0.02
ETPV062_011 | 31.560 | <0.017 | 15.010 | <0.017 | 0.240 | <0.015 | <0.018 | <0.020 |  |  | 0.030 | 0.060 |  |  |  | <0.08 | 0.39 | 0.050 | <0.023 | 52.56 | 99.9 | 3.992678523 | 0.00083928 | 1.976667586 | 0.007321477 | 1.969346109 | 0.000784327 | 0.010179421 | 0.00139691 | 0.001054489 | 0.000849128 |  |  | 0.004636555 | 0.005452292 |  |  |  | 0.010003811 | 0.005541325 | 0.00152447 | 1.988471719 | 0.023 | 0.017 | 0.021 | 0.017 | 0.020 | 0.015 | 0.018 | 0.020 |  |  | 0.027 | 0.025 |  |  |  | 0.08 | 0.011 | 0.023 | 0.730 | 0.01 | 0.210 | 0.020 | 0.02 | 0.01 | 0.01 | 0.02 |  |  | 0.030 | 0.030 |  | 0.01 |  | 0.07 | 0.01 | 0.02
ETPV062_012 | 31.690 | <0.018 | 15.430 | <0.018 | 0.150 | <0.015 | <0.017 | <0.021 |  |  | <0.03 | 0.030 |  |  |  | <0.08 | 0.27 | 0.080 | <0.021 | 52.2 | 99.85 | 3.966536318 | 0.000858998 | 2.010391879 | 0.033463682 | 1.976928197 | 0.000820851 | 0.006294553 | 0.001410276 | 0.000957772 | 0.000885856 |  |  | 0.003150712 | 0.002697186 |  |  |  | 0.00993362 | 0.008771936 | 0.001334244 | 1.988732136 | 0.023 | 0.018 | 0.022 | 0.018 | 0.020 | 0.015 | 0.017 | 0.021 |  |  | 0.03 | 0.028 |  |  |  | 0.08 | 0.011 | 0.021 | 0.730 | 0.01 | 0.220 | 0.020 | 0.02 | 0.01 | 0.01 | 0.02 |  |  | 0.03 | 0.030 |  | 0.01 |  | 0.07 | 0.01 | 0.02
ETPV062_013 | 31.120 | <0.018 | 14.980 | <0.018 | 0.430 | <0.015 | <0.017 | <0.021 |  |  | 0.06 | <0.026 |  |  |  | 0.11 | 0.39 | 0.310 | 0.020 | 52.53 | 99.95 | 3.941576269 | 0.000845082 | 1.975002996 | 0.058423731 | 1.916579265 | 0.000835164 | 0.018259264 | 0.001417556 | 0.000998022 | 0.000866945 |  |  | 0.009283857 | 0.001525682 |  |  |  | 0.020594344 | 0.03439603 | 0.002006886 | 1.97739877 | 0.022 | 0.018 | 0.021 | 0.018 | 0.020 | 0.015 | 0.017 | 0.021 |  |  | 0.03 | 0.026 |  |  |  | 0.08 | 0.011 | 0.019 | 0.720 | 0.01 | 0.210 | 0.020 | 0.030 | 0.01 | 0.01 | 0.02 |  |  | 0.03 | 0.02 |  | 0.01 |  | 0.07 | 0.020 | 0.020
ETPV062_014 | 31.720 | <0.017 | 15.450 | <0.018 | 0.120 | <0.015 | <0.016 | <0.022 |  |  | 0.050 | 0.050 |  |  |  | <0.08 | 0.27 | 0.060 | <0.024 | 52.19 | 99.91 | 3.96805263 | 0.000829896 | 2.01186265 | 0.03194737 | 1.97991528 | 0.000806939 | 0.005032803 | 0.001447067 | 0.000905952 | 0.000910296 |  |  | 0.007641192 | 0.004492776 |  |  |  | 0.010084271 | 0.006575242 | 0.001552519 | 1.98836321 | 0.022 | 0.017 | 0.020 | 0.018 | 0.020 | 0.015 | 0.016 | 0.022 |  |  | 0.029 | 0.024 |  |  |  | 0.08 | 0.011 | 0.024 | 0.730 | 0.01 | 0.220 | 0.020 | 0.02 | 0.01 | 0.01 | 0.02 |  |  | 0.030 | 0.02 |  | 0.01 |  | 0.07 | 0.01 | 0.02
ETPV062_015 | 31.340 | <0.018 | 15.310 | <0.018 | 0.110 | <0.015 |  | <0.022 |  |  | 0.05 | <0.023 |  |  |  | 0.10 | 0.38 | 0.090 | <0.022 | 52.56 | 99.94 | 3.9606942 | 0.00087213 | 2.014063274 | 0.0393058 | 1.974757474 | 0.000792564 | 0.004660682 | 0.00140494 |  | 0.000915426 |  |  | 0.0077195 | 0.001363007 |  |  |  | 0.018680877 | 0.00996394 | 0.001412237 | 1.979906886 | 0.022 | 0.018 | 0.020 | 0.018 | 0.020 | 0.015 |  | 0.022 |  |  | 0.04 | 0.023 |  |  |  | 0.08 | 0.011 | 0.022 | 0.720 | 0.01 | 0.220 | 0.020 | 0.02 | 0.01 |  | 0.02 |  |  | 0.03 | 0.02 |  | 0.01 |  | 0.07 | 0.01 | 0.02
ETPV062_016 | 30.980 | <0.018 | 15.090 | <0.018 | 0.250 | <0.015 | <0.018 | <0.022 |  |  | <0.03 | <0.025 |  |  |  | <0.08 | 0.5 | 0.120 | <0.023 | 52.95 | 99.89 | 3.958728499 | 0.000862339 | 2.007193044 | 0.041271501 | 1.965921542 | 0.000815114 | 0.01071023 | 0.001391765 | 0.001024355 | 0.000946833 |  |  | 0.003277457 | 0.001509415 |  |  |  | 0.01022722 | 0.013432963 | 0.001513484 | 1.988259296 | 0.022 | 0.018 | 0.021 | 0.018 | 0.021 | 0.015 | 0.018 | 0.022 |  |  | 0.03 | 0.025 |  |  |  | 0.08 | 0.011 | 0.023 | 0.710 | 0.01 | 0.220 | 0.020 | 0.02 | 0.01 | 0.020 | 0.02 |  |  | 0.03 | 0.02 |  | 0.01 |  | 0.07 | 0.020 | 0.02
ETPV062_017 | 31.650 | <0.018 | 15.390 | <0.018 | 0.180 | <0.015 | <0.017 | <0.020 |  |  | 0.05 | <0.026 |  |  |  | 0.12 | 0.27 | 0.120 | <0.022 | 52.16 | 99.94 | 3.959734498 | 0.000863378 | 2.004271597 | 0.040265502 | 1.964006095 | 0.000802545 | 0.007550041 | 0.001419035 | 0.000980132 | 0.00083557 |  |  | 0.007642038 | 0.001530409 |  |  |  | 0.022192107 | 0.013151942 | 0.001385181 | 1.976422712 | 0.022 | 0.018 | 0.019 | 0.018 | 0.021 | 0.015 | 0.017 | 0.020 |  |  | 0.03 | 0.026 |  |  |  | 0.08 | 0.012 | 0.022 | 0.730 | 0.020 | 0.220 | 0.020 | 0.02 | 0.01 | 0.01 | 0.02 |  |  | 0.03 | 0.02 |  | 0.01 |  | 0.07 | 0.020 | 0.02
ETPV062_018 | 31.030 | <0.018 | 15.100 | <0.018 | 0.320 | <0.016 | <0.017 | <0.022 |  |  | 0.040 | <0.026 |  |  |  | 0.11 | 0.43 | 0.240 | <0.021 | 52.65 | 99.92 | 3.941359472 | 0.000847486 | 1.99648852 | 0.058640528 | 1.937847992 | 0.000805678 | 0.013626952 | 0.001497917 | 0.000983506 | 0.000924278 |  |  | 0.006206848 | 0.001535953 |  |  |  | 0.02065294 | 0.026704951 | 0.001360515 | 1.977986545 | 0.022 | 0.018 | 0.021 | 0.018 | 0.020 | 0.016 | 0.017 | 0.022 |  |  | 0.029 | 0.026 |  |  |  | 0.08 | 0.012 | 0.021 | 0.710 | 0.01 | 0.220 | 0.020 | 0.030 | 0.01 | 0.01 | 0.02 |  |  | 0.030 | 0.02 |  | 0.01 |  | 0.07 | 0.020 | 0.02
ETPV062_019 | 31.760 | <0.017 | 15.220 | <0.019 | 0.260 | <0.015 | <0.017 | <0.021 |  |  | <0.03 | <0.027 |  |  |  | 0.10 | 0.27 | 0.160 | <0.021 | 52.18 | 99.95 | 3.970453477 | 0.000824586 | 1.980614114 | 0.029546523 | 1.951067591 | 0.00083329 | 0.010897263 | 0.001380387 | 0.000962299 | 0.000868161 |  |  | 0.003246142 | 0.001546747 |  |  |  | 0.018479259 | 0.017522492 | 0.001358369 | 1.980162372 | 0.023 | 0.017 | 0.020 | 0.019 | 0.020 | 0.015 | 0.017 | 0.021 |  |  | 0.03 | 0.027 |  |  |  | 0.07 | 0.011 | 0.021 | 0.730 | 0.01 | 0.220 | 0.020 | 0.02 | 0.01 | 0.01 | 0.02 |  |  | 0.03 | 0.02 |  | 0.01 |  | 0.07 | 0.020 | 0.02
ETPV062_020 | 31.240 | <0.017 | 15.190 | <0.017 | 0.190 | <0.014 | 0.020 | <0.022 |  |  | <0.03 | <0.024 |  |  |  | <0.08 | 0.43 | 0.070 | <0.023 | 52.73 | 99.87 | 3.968050835 | 0.000823276 | 2.008397052 | 0.031949165 | 1.976447887 | 0.000792026 | 0.008091039 | 0.001373892 | 0.001780109 | 0.0009074 |  |  | 0.003429299 | 0.001399562 |  |  |  | 0.009921904 | 0.007788979 | 0.001471717 | 1.988606378 | 0.022 | 0.017 | 0.021 | 0.017 | 0.019 | 0.014 | 0.017 | 0.022 |  |  | 0.03 | 0.024 |  |  |  | 0.08 | 0.012 | 0.023 | 0.720 | 0.01 | 0.220 | 0.01 | 0.020 | 0.01 | 0.020 | 0.02 |  |  | 0.03 | 0.02 |  | 0.01 |  | 0.07 | 0.01 | 0.02
ETPV062_021 | 30.540 | <0.018 | 15.380 | <0.018 | 0.460 | <0.015 | <0.018 | <0.021 |  |  | <0.03 | 0.040 |  |  |  | <0.08 | 0.44 | 0.360 | <0.023 | 52.66 | 99.88 | 3.888293345 | 0.000873761 | 2.038317926 | 0.111706655 | 1.926611271 | 0.000825833 | 0.019635062 | 0.001434515 | 0.001020625 | 0.000896851 |  |  | 0.003235193 | 0.003658057 |  |  |  | 0.009358144 | 0.040152146 | 0.001475191 | 1.989166666 | 0.022 | 0.018 | 0.020 | 0.018 | 0.020 | 0.015 | 0.018 | 0.021 |  |  | 0.03 | 0.027 |  |  |  | 0.08 | 0.011 | 0.023 | 0.700 | 0.01 | 0.220 | 0.020 | 0.030 | 0.01 | 0.020 | 0.02 |  |  | 0.03 | 0.030 |  | 0.01 |  | 0.07 | 0.020 | 0.02
ETPV062_022 | 30.820 | <0.017 | 16.750 | <0.019 | 1.240 | 0.020 | 0.120 | <0.020 |  |  | 0.07 | <0.027 |  |  |  | <0.07 |  | 0.170 | <0.022 | 50.72 | 99.91 | 3.805196718 | 0.000786124 | 2.152706835 | 0.194803282 | 1.957903553 | 0.000822965 | 0.051327561 | 0.002853546 | 0.010381881 | 0.000816379 |  |  | 0.010558187 | 0.001527581 |  |  |  | 0.007959857 | 0.018386949 | 0.001379685 | 1.990660458 | 0.023 | 0.017 | 0.021 | 0.019 | 0.020 | 0.016 | 0.016 | 0.020 |  |  | 0.03 | 0.027 |  |  |  | 0.07 | 0.011 | 0.022 | 0.710 | 0.01 | 0.240 | 0.020 | 0.040 | 0.01 | 0.020 | 0.02 |  |  | 0.03 | 0.02 |  | 0.01 |  | 0.06 | 0.020 | 0.02
ETPV062_023 | 31.210 | <0.019 | 15.400 | <0.018 | 0.850 | <0.015 | 0.040 | <0.021 |  |  | <0.03 | 0.050 |  |  |  | <0.08 | 0.24 | 0.270 | <0.022 | 51.84 | 99.9 | 3.912222545 | 0.00089372 | 2.009444903 | 0.087777455 | 1.921667448 | 0.000804094 | 0.035721787 | 0.001450021 | 0.003513501 | 0.000887163 |  |  | 0.003424116 | 0.004501946 |  |  |  | 0.009105208 | 0.029648984 | 0.001387854 | 1.989506938 | 0.023 | 0.019 | 0.021 | 0.018 | 0.021 | 0.015 | 0.017 | 0.021 |  |  | 0.03 | 0.028 |  |  |  | 0.08 | 0.011 | 0.022 | 0.720 | 0.020 | 0.220 | 0.020 | 0.040 | 0.01 | 0.020 | 0.02 |  |  | 0.03 | 0.030 |  | 0.01 |  | 0.06 | 0.020 | 0.02
ETPV062_024 | 31.340 | <0.018 | 15.550 | <0.018 | 0.280 | <0.014 | <0.016 | <0.022 |  |  | <0.03 | 0.040 |  |  |  | <0.08 | 0.28 | 0.190 | <0.022 | 52.17 | 99.85 | 3.929793696 | 0.000870107 | 2.029676167 | 0.070206304 | 1.959469862 | 0.000822329 | 0.011770997 | 0.001356304 | 0.000913807 | 0.000899951 |  |  | 0.003176301 | 0.003602726 |  |  |  | 0.009120212 | 0.020870874 | 0.001427048 | 1.98945274 | 0.022 | 0.018 | 0.022 | 0.018 | 0.021 | 0.014 | 0.016 | 0.022 |  |  | 0.03 | 0.028 |  |  |  | 0.08 | 0.012 | 0.022 | 0.720 | 0.01 | 0.220 | 0.020 | 0.02 | 0.01 | 0.01 | 0.02 |  |  | 0.03 | 0.030 |  | 0.01 |  | 0.07 | 0.020 | 0.02
ETPV062_025 | 30.510 | <0.018 | 15.050 | <0.018 | 0.480 | 0.020 | <0.017 | <0.021 |  |  | 0.04 | <0.025 |  |  |  | 0.10 | 0.51 | 0.350 | <0.020 | 52.87 | 99.93 | 3.908917407 | 0.000884144 | 2.007134083 | 0.091082593 | 1.916051489 | 0.000817256 | 0.020617689 | 0.002961111 | 0.000974528 | 0.000911008 |  |  | 0.006260675 | 0.001519364 |  |  |  | 0.018938223 | 0.039282454 | 0.001345923 | 1.979715855 | 0.023 | 0.018 | 0.020 | 0.018 | 0.020 | 0.015 | 0.017 | 0.021 |  |  | 0.03 | 0.025 |  |  |  | 0.08 | 0.012 | 0.020 | 0.700 | 0.01 | 0.220 | 0.020 | 0.030 | 0.01 | 0.01 | 0.02 |  |  | 0.03 | 0.02 |  | 0.01 |  | 0.07 | 0.020 | 0.02
ETPV062_027 | 30.830 | <0.018 | 15.050 | <0.019 | 0.560 | <0.016 | <0.018 | <0.021 |  |  | <0.03 | 0.070 |  |  |  | 0.11 | 0.42 | 0.350 | <0.025 | 52.55 | 99.94 | 3.918551218 | 0.000872278 | 1.991196417 | 0.081448782 | 1.909747634 | 0.000865425 | 0.02386297 | 0.001489362 | 0.001024682 | 0.000886881 |  |  | 0.00348202 | 0.006390731 |  |  |  | 0.020666628 | 0.038970531 | 0.001636318 | 1.977697054 | 0.022 | 0.018 | 0.021 | 0.019 | 0.021 | 0.016 | 0.018 | 0.021 |  |  | 0.03 | 0.026 |  |  |  | 0.08 | 0.011 | 0.025 | 0.710 | 0.01 | 0.220 | 0.020 | 0.030 | 0.01 | 0.01 | 0.02 |  |  | 0.03 | 0.030 |  | 0.01 |  | 0.07 | 0.020 | 0.02
ETPV062_028 | 32.620 | <0.017 | 16.040 | <0.019 | 0.260 | <0.016 | <0.018 | <0.021 |  |  | 0.07 | 0.030 |  |  |  | 0.11 |  | 0.120 | <0.022 | 51.74 | 100.99 | 3.946191486 | 0.000797941 | 2.019873455 | 0.053808514 | 1.966064941 | 0.000802028 | 0.010545132 | 0.001435737 | 0.000964264 | 0.000840107 |  |  | 0.010345205 | 0.002606849 |  |  |  | 0.019670338 | 0.012717206 | 0.001370543 | 1.97895912 | 0.023 | 0.017 | 0.020 | 0.019 | 0.020 | 0.016 | 0.018 | 0.021 |  |  | 0.03 | 0.025 |  |  |  | 0.07 | 0.012 | 0.022 | 0.750 | 0.01 | 0.230 | 0.020 | 0.02 | 0.01 | 0.020 | 0.02 |  |  | 0.03 | 0.02 |  | 0.01 |  | 0.07 | 0.020 | 0.02
ETPV062_029 | 31.500 | <0.017 | 16.410 | <0.018 | 0.440 | <0.015 | <0.017 | <0.021 |  |  | 0.07 | 0.030 |  |  |  | 0.10 | 0.05 | 0.130 | <0.021 | 51.23 | 99.96 | 3.876978966 | 0.000788356 | 2.102408343 | 0.123021034 | 1.979387309 | 0.000793925 | 0.018155994 | 0.001377504 | 0.000975429 | 0.000871077 |  |  | 0.010525138 | 0.00265219 |  |  |  | 0.018193147 | 0.014016595 | 0.001350014 | 1.98045684 | 0.022 | 0.017 | 0.020 | 0.018 | 0.021 | 0.015 | 0.017 | 0.021 |  |  | 0.03 | 0.025 |  |  |  | 0.08 | 0.011 | 0.021 | 0.720 | 0.01 | 0.230 | 0.020 | 0.030 | 0.01 | 0.01 | 0.02 |  |  | 0.04 | 0.02 |  | 0.01 |  | 0.07 | 0.020 | 0.02
ETPV062_030 | 31.070 | <0.018 | 15.280 | <0.018 | 0.130 | <0.015 | <0.017 | <0.022 |  |  | 0.040 | <0.025 |  |  |  | 0.10 | 0.45 | 0.080 | <0.020 | 52.77 | 99.92 | 3.953892569 | 0.000853938 | 2.024102797 | 0.046107431 | 1.977995366 | 0.000830001 | 0.005546403 | 0.001395598 | 0.000985363 | 0.00090911 |  |  | 0.006218569 | 0.00148538 |  |  |  | 0.018810855 | 0.00891846 | 0.001310658 | 1.979878487 | 0.023 | 0.018 | 0.021 | 0.018 | 0.021 | 0.015 | 0.017 | 0.022 |  |  | 0.029 | 0.025 |  |  |  | 0.08 | 0.011 | 0.020 | 0.710 | 0.01 | 0.220 | 0.020 | 0.02 | 0.01 | 0.01 | 0.02 |  |  | 0.030 | 0.02 |  | 0.01 |  | 0.07 | 0.01 | 0.02
ETPV062_031 | 31.710 | <0.018 | 15.630 | <0.019 | 0.360 | <0.016 | 0.030 | <0.020 |  |  | <0.03 | 0.030 |  |  |  | <0.08 | 0.2 | 0.050 | <0.021 | 51.85 | 99.86 | 3.951409369 | 0.00084568 | 2.027404287 | 0.048590631 | 1.978813656 | 0.000852929 | 0.015039824 | 0.001488253 | 0.002619554 | 0.000811533 |  |  | 0.003334616 | 0.002685205 |  |  |  | 0.00943453 | 0.005458107 | 0.001341151 | 1.989224318 | 0.022 | 0.018 | 0.021 | 0.019 | 0.020 | 0.016 | 0.017 | 0.020 |  |  | 0.03 | 0.025 |  |  |  | 0.08 | 0.012 | 0.021 | 0.730 | 0.01 | 0.220 | 0.020 | 0.030 | 0.01 | 0.020 | 0.02 |  |  | 0.03 | 0.02 |  | 0.01 |  | 0.07 | 0.01 | 0.02
ETPV062_032 | 31.400 | <0.017 | 15.370 | <0.018 | 0.350 | <0.015 | <0.017 | <0.022 |  |  | 0.04 | 0.030 |  |  |  | 0.12 | 0.31 | 0.120 | <0.023 | 52.21 | 99.95 | 3.948553454 | 0.000834234 | 2.011906716 | 0.051446546 | 1.96046017 | 0.000802144 | 0.014755736 | 0.001379066 | 0.000967963 | 0.000902519 |  |  | 0.006144906 | 0.002709756 |  |  |  | 0.022305633 | 0.013219222 | 0.00147645 | 1.976217917 | 0.023 | 0.017 | 0.020 | 0.018 | 0.021 | 0.015 | 0.017 | 0.022 |  |  | 0.03 | 0.024 |  |  |  | 0.08 | 0.011 | 0.023 | 0.720 | 0.01 | 0.220 | 0.020 | 0.030 | 0.01 | 0.01 | 0.02 |  |  | 0.03 | 0.02 |  | 0.01 |  | 0.07 | 0.020 | 0.02
ETPV062_032_a | 30.970 | <0.018 | 15.190 | <0.019 | 0.290 | <0.014 | <0.018 | <0.021 |  |  | 0.070 | 0.030 |  | 0.01 |  | 0.11 | 0.46 | 0.100 | <0.023 | 52.72 | 99.95 | 3.94880057 | 0.000865315 | 2.016078176 | 0.05119943 | 1.964878745 | 0.000868163 | 0.012396711 | 0.001379146 | 0.001045346 | 0.000885451 |  |  | 0.010903574 | 0.002747551 |  | 0.000688678 |  | 0.02073202 | 0.011169668 | 0.001483912 | 1.977784068 | 0.022 | 0.018 | 0.021 | 0.019 | 0.021 | 0.014 | 0.018 | 0.021 |  |  | 0.028 | 0.025 |  |  |  | 0.08 | 0.011 | 0.023 | 0.710 | 0.01 | 0.220 | 0.020 | 0.030 | 0.01 | 0.01 | 0.02 |  |  | 0.030 | 0.02 |  | 0.01 |  | 0.07 | 0.020 | 0.02
ETPV062_033 | 31.130 | <0.018 | 15.300 | 0.020 | 0.110 | <0.014 | <0.018 | <0.021 |  |  | 0.090 | <0.025 |  |  |  | 0.21 | 0.42 | 0.060 | <0.019 | 52.59 | 99.93 | 3.95185259 | 0.000871213 | 2.021802111 | 0.04814741 | 1.973654702 | 0.001399787 | 0.004681648 | 0.00132544 | 0.001034995 | 0.000890017 |  |  | 0.013957607 | 0.001499533 |  |  |  | 0.039406317 | 0.006672509 | 0.001255158 | 1.959338525 | 0.023 | 0.018 | 0.021 | 0.019 | 0.020 | 0.014 | 0.018 | 0.021 |  |  | 0.029 | 0.025 |  |  |  | 0.08 | 0.011 | 0.019 | 0.720 | 0.020 | 0.220 | 0.020 | 0.02 | 0.01 | 0.020 | 0.02 |  |  | 0.030 | 0.02 |  | 0.01 |  | 0.08 | 0.01 | 0.020
ETPV062_034 | 30.800 | <0.018 | 15.120 | <0.019 | 0.420 | <0.016 | 0.020 | <0.022 |  |  | <0.03 | 0.040 |  |  |  | <0.08 | 0.5 | 0.140 | <0.021 | 52.88 | 99.92 | 3.943066785 | 0.000854185 | 2.014933915 | 0.056933215 | 1.9580007 | 0.000848748 | 0.018026739 | 0.001490524 | 0.001794171 | 0.000923076 |  |  | 0.003486886 | 0.003678272 |  |  |  | 0.010012583 | 0.015701015 | 0.001391046 | 1.988596371 | 0.023 | 0.018 | 0.020 | 0.019 | 0.020 | 0.016 | 0.017 | 0.022 |  |  | 0.03 | 0.027 |  |  |  | 0.08 | 0.011 | 0.021 | 0.710 | 0.01 | 0.220 | 0.020 | 0.030 | 0.01 | 0.01 | 0.02 |  |  | 0.03 | 0.030 |  | 0.01 |  | 0.07 | 0.020 | 0.02
ETPV062_035 | 31.270 | <0.018 | 15.730 | <0.017 | 0.830 | <0.015 | 0.030 | <0.021 |  |  | 0.11 | <0.027 |  |  |  | 0.12 | 0.12 | 0.360 | <0.022 | 51.38 | 99.95 | 3.877878977 | 0.000836893 | 2.030582747 | 0.122121023 | 1.908461723 | 0.000764396 | 0.034508726 | 0.001415904 | 0.002606982 | 0.000861206 |  |  | 0.016665023 | 0.001545936 |  |  |  | 0.021997461 | 0.039109759 | 0.001404962 | 1.976597577 | 0.022 | 0.018 | 0.020 | 0.017 | 0.020 | 0.015 | 0.016 | 0.021 |  |  | 0.03 | 0.027 |  |  |  | 0.08 | 0.012 | 0.022 | 0.720 | 0.01 | 0.220 | 0.01 | 0.030 | 0.01 | 0.01 | 0.02 |  |  | 0.04 | 0.02 |  | 0.01 |  | 0.07 | 0.030 | 0.02
ETPV062_036 | 30.610 | <0.018 | 16.390 | <0.019 | 1.020 | <0.015 | <0.017 | <0.021 |  |  | <0.03 | <0.028 |  |  |  | <0.08 | 0.13 | 0.340 | <0.021 | 51.34 | 99.83 | 3.811701046 | 0.000840348 | 2.124516237 | 0.188298954 | 1.936217283 | 0.000847877 | 0.042583381 | 0.001393688 | 0.000952859 | 0.000881311 |  |  | 0.003302647 | 0.001639527 |  |  |  | 0.009021217 | 0.037089476 | 0.001340224 | 1.989638559 | 0.023 | 0.018 | 0.021 | 0.019 | 0.020 | 0.015 | 0.017 | 0.021 |  |  | 0.03 | 0.028 |  |  |  | 0.08 | 0.012 | 0.021 | 0.700 | 0.01 | 0.230 | 0.020 | 0.040 | 0.01 | 0.01 | 0.02 |  |  | 0.03 | 0.02 |  | 0.01 |  | 0.06 | 0.020 | 0.02
ETPV062_037 | 32.680 | <0.017 | 15.900 | <0.017 | 0.150 | 0.020 | 0.030 | <0.021 |  |  | 0.06 | <0.025 |  |  |  | <0.08 |  | 0.110 | <0.021 | 51.64 | 100.59 | 3.962701555 | 0.000790562 | 2.00692915 | 0.037298445 | 1.969630704 | 0.000756105 | 0.006097967 | 0.002802526 | 0.002549065 | 0.00085416 |  |  | 0.008888069 | 0.001426671 |  |  |  | 0.00901755 | 0.011684719 | 0.001317551 | 1.989664899 | 0.023 | 0.017 | 0.020 | 0.017 | 0.021 | 0.015 | 0.017 | 0.021 |  |  | 0.03 | 0.025 |  |  |  | 0.08 | 0.010 | 0.021 | 0.750 | 0.01 | 0.220 | 0.01 | 0.02 | 0.01 | 0.020 | 0.02 |  |  | 0.03 | 0.02 |  | 0.01 |  | 0.07 | 0.020 | 0.02
ETPV062_038 | 32.010 | <0.017 | 16.160 | <0.018 | 0.380 | <0.015 | 0.020 | <0.021 |  |  | <0.03 | <0.027 |  |  |  | <0.08 |  | 0.210 | <0.022 | 51.29 | 100.07 | 3.907201358 | 0.000772536 | 2.053274789 | 0.092798642 | 1.960476148 | 0.000774243 | 0.015550637 | 0.00139363 | 0.001710647 | 0.000831435 |  |  | 0.003256714 | 0.001538713 |  |  |  | 0.008995261 | 0.022455136 | 0.001364004 | 1.989640735 | 0.022 | 0.017 | 0.021 | 0.018 | 0.021 | 0.015 | 0.017 | 0.021 |  |  | 0.03 | 0.027 |  |  |  | 0.08 | 0.011 | 0.022 | 0.740 | 0.01 | 0.230 | 0.020 | 0.030 | 0.01 | 0.020 | 0.02 |  |  | 0.03 | 0.02 |  | 0.01 |  | 0.07 | 0.020 | 0.02
ETPV062_039 | 31.320 | <0.017 | 16.960 | 0.020 | 0.610 | <0.016 | 0.030 | <0.020 |  |  | 0.04 | <0.024 |  |  |  | 0.12 |  | 0.090 | <0.023 | 51.13 | 100.32 | 3.833551775 | 0.000793339 | 2.160881876 | 0.166448225 | 1.994433651 | 0.001349647 | 0.025031904 | 0.001471036 | 0.002573067 | 0.0008256 |  |  | 0.005981174 | 0.001365813 |  |  |  | 0.021711297 | 0.009650246 | 0.001430807 | 1.976857896 | 0.024 | 0.017 | 0.022 | 0.017 | 0.020 | 0.016 | 0.017 | 0.020 |  |  | 0.03 | 0.024 |  |  |  | 0.08 | 0.011 | 0.023 | 0.720 | 0.01 | 0.240 | 0.020 | 0.030 | 0.01 | 0.020 | 0.02 |  |  | 0.03 | 0.02 |  | 0.01 |  | 0.07 | 0.01 | 0.02
ETPV062_040 | 31.310 | 0.011 | 15.280 | 0.012 | 0.180 | 0.009 | 0.020 | 0.013 |  |  | 0.060 | 0.050 |  |  |  | 0.05 | 0.4 | 0.007 | 0.013 | 52.58 | 99.999535 | 3.970218773 | 0.000841223 | 2.016881231 | 0.029781227 | 1.987100004 | 0.000854305 | 0.007652236 | 0.001295371 | 0.001777099 | 0.00087216 |  |  | 0.009294574 | 0.004554093 |  |  |  | 0.010124432 | 0.000794244 | 0.001260272 | 1.988615295 | 0.022 | 0.017 | 0.020 | 0.019 | 0.020 | 0.014 | 0.017 | 0.021 |  |  | 0.027 | 0.025 |  |  |  | 0.08 | 0.011 | 0.019 | 0.720 | 0.01 | 0.220 | 0.020 | 0.02 | 0.01 | 0.020 | 0.02 |  |  | 0.030 | 0.030 |  | 0.01 |  | 0.07 | 0.01 | 0.020
ETPV062_041 | 31.590 | <0.018 | 15.720 | 0.020 | 0.290 | <0.015 | 0.020 | 0.020 |  |  | 0.030 | 0.160 |  |  |  | 0.12 | 0.18 | 0.120 | <0.023 | 51.71 | 99.98 | 3.929397259 | 0.000848906 | 2.035421946 | 0.070602741 | 1.964819205 | 0.001371566 | 0.012093688 | 0.001382808 | 0.001743238 | 0.001271707 |  |  | 0.004558736 | 0.014295415 |  |  |  | 0.022063911 | 0.013075968 | 0.001441234 | 1.976494855 | 0.023 | 0.018 | 0.020 | 0.017 | 0.019 | 0.015 | 0.017 | 0.020 |  |  | 0.028 | 0.026 |  |  |  | 0.07 | 0.011 | 0.023 | 0.730 | 0.01 | 0.220 | 0.020 | 0.020 | 0.01 | 0.01 | 0.02 |  |  | 0.030 | 0.040 |  | 0.01 |  | 0.07 | 0.020 | 0.02
ETPV062_042 | 30.860 | <0.018 | 15.430 | <0.019 | 0.580 | <0.016 | 0.020 | <0.022 |  |  | 0.04 | 0.060 |  |  |  | <0.08 | 0.4 | 0.100 | <0.026 | 52.41 | 99.9 | 3.92344714 | 0.000862824 | 2.042036071 | 0.07655286 | 1.96548321 | 0.000842883 | 0.024722042 | 0.001489773 | 0.001781772 | 0.000908248 |  |  | 0.006212676 | 0.005479282 |  |  |  | 0.009699083 | 0.011137511 | 0.001695693 | 1.988605224 | 0.023 | 0.018 | 0.021 | 0.019 | 0.021 | 0.016 | 0.017 | 0.022 |  |  | 0.03 | 0.025 |  |  |  | 0.08 | 0.011 | 0.026 | 0.710 | 0.01 | 0.220 | 0.020 | 0.030 | 0.01 | 0.020 | 0.02 |  |  | 0.03 | 0.030 |  | 0.01 |  | 0.07 | 0.020 | 0.02
ETPV062_043 | 31.370 | <0.018 | 15.270 | <0.018 | 0.220 | <0.015 | 0.020 | <0.022 |  |  | <0.03 | 0.130 |  |  |  | <0.08 | 0.37 | 0.030 | <0.020 | 52.44 | 99.85 | 3.969200663 | 0.000849047 | 2.011190332 | 0.030799337 | 1.980390995 | 0.000816178 | 0.00933245 | 0.001387603 | 0.001773245 | 0.00091231 |  |  | 0.003064422 | 0.011814963 |  |  |  | 0.009871493 | 0.003325264 | 0.001303149 | 1.988825357 | 0.023 | 0.018 | 0.021 | 0.018 | 0.020 | 0.015 | 0.017 | 0.022 |  |  | 0.03 | 0.029 |  |  |  | 0.08 | 0.011 | 0.020 | 0.720 | 0.01 | 0.220 | 0.020 | 0.02 | 0.01 | 0.020 | 0.02 |  |  | 0.03 | 0.030 |  | 0.01 |  | 0.07 | 0.01 | 0.02
ETPV062_044 | 31.620 | <0.018 | 15.230 | <0.018 | 0.080 | <0.014 | 0.020 | <0.022 |  |  | 0.04 | <0.023 |  |  |  | 0.21 | 0.34 | 0.020 | <0.023 | 52.4 | 99.96 | 3.981173917 | 0.000849675 | 1.996065494 | 0.018826083 | 1.97723941 | 0.000830216 | 0.003376943 | 0.001352412 | 0.001764532 | 0.000937112 |  |  | 0.006152564 | 0.001375558 |  |  |  | 0.039083506 | 0.002205949 | 0.001471807 | 1.959444688 | 0.022 | 0.018 | 0.020 | 0.018 | 0.021 | 0.014 | 0.017 | 0.022 |  |  | 0.03 | 0.023 |  |  |  | 0.08 | 0.012 | 0.023 | 0.730 | 0.01 | 0.220 | 0.020 | 0.02 | 0.01 | 0.020 | 0.02 |  |  | 0.03 | 0.02 |  | 0.01 |  | 0.07 | 0.01 | 0.02
ETPV062_045 | 31.210 | <0.018 | 15.170 | <0.018 | 0.210 | <0.015 | 0.030 | <0.021 |  |  | 0.030 | 0.080 |  |  |  | 0.13 | 0.43 | 0.030 | <0.020 | 52.62 | 99.94 | 3.968531675 | 0.0008678 | 2.007923961 | 0.031468325 | 1.976455636 | 0.000815667 | 0.008952408 | 0.001394481 | 0.002673054 | 0.000895707 |  |  | 0.004660196 | 0.007306789 |  |  |  | 0.024434551 | 0.003341747 | 0.001316157 | 1.974249291 | 0.022 | 0.018 | 0.021 | 0.018 | 0.021 | 0.015 | 0.017 | 0.021 |  |  | 0.028 | 0.027 |  |  |  | 0.08 | 0.011 | 0.020 | 0.720 | 0.020 | 0.220 | 0.020 | 0.02 | 0.01 | 0.020 | 0.02 |  |  | 0.030 | 0.030 |  | 0.01 |  | 0.07 | 0.01 | 0.02
ETPV062_046 | 30.940 | <0.017 | 15.120 | <0.019 | 0.460 | <0.015 | <0.017 | <0.022 |  |  | 0.05 | 0.050 |  | 0.01 |  | <0.08 | 0.44 | 0.200 | <0.021 | 52.67 | 99.94 | 3.939060141 | 0.000839747 | 2.003778408 | 0.060939859 | 1.942838549 | 0.000848612 | 0.019634263 | 0.001463145 | 0.000968395 | 0.000926426 |  |  | 0.007776589 | 0.004572385 |  | 0.000687646 |  | 0.009553481 | 0.022305839 | 0.001403013 | 1.989043506 | 0.022 | 0.017 | 0.020 | 0.019 | 0.021 | 0.015 | 0.017 | 0.022 |  |  | 0.03 | 0.026 |  |  |  | 0.08 | 0.012 | 0.021 | 0.710 | 0.01 | 0.220 | 0.020 | 0.030 | 0.01 | 0.01 | 0.02 |  |  | 0.03 | 0.030 |  | 0.01 |  | 0.07 | 0.020 | 0.02
ETPV062_047 | 30.750 | <0.018 | 15.100 | <0.018 | 0.220 | <0.015 | <0.018 | <0.022 |  |  | <0.03 | 0.030 |  |  |  | 0.09 | 0.55 | 0.100 | <0.023 | 53.08 | 99.92 | 3.951374404 | 0.000867175 | 2.019787167 | 0.048625596 | 1.971161571 | 0.000838105 | 0.009477858 | 0.001418875 | 0.001024247 | 0.000952143 |  |  | 0.003336653 | 0.002769012 |  |  |  | 0.017095055 | 0.011256914 | 0.001515354 | 1.981389591 | 0.023 | 0.018 | 0.021 | 0.018 | 0.020 | 0.015 | 0.018 | 0.022 |  |  | 0.03 | 0.024 |  |  |  | 0.09 | 0.011 | 0.023 | 0.710 | 0.01 | 0.220 | 0.01 | 0.02 | 0.01 | 0.01 | 0.02 |  |  | 0.03 | 0.02 |  | 0.01 |  | 0.07 | 0.020 | 0.02
ETPV062_048 | 31.110 | <0.018 | 15.110 | <0.018 | 0.430 | <0.015 | <0.017 | <0.021 |  |  | <0.04 | <0.026 |  |  |  | 0.11 | 0.42 | 0.150 | <0.022 | 52.59 | 99.92 | 3.95221243 | 0.000867009 | 1.998160328 | 0.04778757 | 1.950372759 | 0.000814924 | 0.018314421 | 0.001450466 | 0.00099525 | 0.000886449 |  |  | 0.003752696 | 0.001542153 |  |  |  | 0.020656555 | 0.016693515 | 0.001406547 | 1.977936898 | 0.022 | 0.018 | 0.020 | 0.018 | 0.020 | 0.015 | 0.017 | 0.021 |  |  | 0.04 | 0.026 |  |  |  | 0.08 | 0.012 | 0.022 | 0.720 | 0.01 | 0.220 | 0.020 | 0.030 | 0.01 | 0.01 | 0.02 |  |  | 0.03 | 0.02 |  | 0.01 |  | 0.07 | 0.020 | 0.02
ETPV062_049 | 31.010 | <0.018 | 14.990 | <0.019 | 0.340 | <0.015 | <0.017 | <0.021 |  |  | 0.040 | 0.030 |  |  |  | <0.08 | 0.5 | 0.080 | <0.020 | 52.89 | 99.88 | 3.96901657 | 0.000858863 | 1.997139392 | 0.03098343 | 1.966155962 | 0.000848549 | 0.014589638 | 0.001470945 | 0.000961897 | 0.0009101 |  |  | 0.006254434 | 0.002758055 |  |  |  | 0.010219284 | 0.008969896 | 0.001331399 | 1.988449317 | 0.022 | 0.018 | 0.021 | 0.019 | 0.020 | 0.015 | 0.017 | 0.021 |  |  | 0.028 | 0.025 |  |  |  | 0.08 | 0.011 | 0.020 | 0.710 | 0.01 | 0.210 | 0.020 | 0.030 | 0.01 | 0.01 | 0.02 |  |  | 0.030 | 0.02 |  | 0.01 |  | 0.07 | 0.01 | 0.02
ETPV062_050 | 31.230 | <0.018 | 15.400 | <0.019 | 0.180 | <0.015 | 0.020 | <0.021 |  |  | 0.09 | <0.025 |  |  |  | 0.10 | 0.38 | 0.050 | <0.020 | 52.5 | 99.95 | 3.951787834 | 0.000868409 | 2.028467042 | 0.048212166 | 1.980254876 | 0.000852518 | 0.007636223 | 0.001406718 | 0.001773381 | 0.000891357 |  |  | 0.013912686 | 0.001471075 |  |  |  | 0.01870452 | 0.005542528 | 0.001316281 | 1.979979199 | 0.023 | 0.018 | 0.022 | 0.019 | 0.020 | 0.015 | 0.017 | 0.021 |  |  | 0.03 | 0.025 |  |  |  | 0.08 | 0.011 | 0.020 | 0.720 | 0.020 | 0.220 | 0.020 | 0.02 | 0.01 | 0.020 | 0.02 |  |  | 0.04 | 0.02 |  | 0.01 |  | 0.07 | 0.01 | 0.02
ETPV065_001 | 32.000 | <0.017 | 15.700 | 0.040 | 0.130 | 0.020 | 0.030 |  |  |  | 0.05 | <0.026 |  |  |  | <0.08 | 0.15 | 0.020 | <0.023 | 51.74 | 99.88 | 3.962887334 | 0.000821564 | 2.023890438 | 0.037112666 | 1.986777772 | 0.002731066 | 0.005397462 | 0.002862214 | 0.002603355 |  |  |  | 0.007564472 | 0.001485965 |  |  |  | 0.009197706 | 0.002169742 | 0.001447649 | 1.989354645 | 0.024 | 0.017 | 0.021 | 0.018 | 0.020 | 0.014 | 0.018 |  |  |  | 0.03 | 0.026 |  |  |  | 0.08 | 0.014 | 0.023 | 0.410 | 0.01 | 0.180 | 0.020 | 0.02 | 0.01 | 0.020 | 0.02 |  |  | 0.03 | 0.02 |  |  |  | 0.07 | 0.01 | 0.02
ETPV065_002 | 32.710 | 0.011 | 15.660 | 0.030 | 0.050 | 0.009 | 0.012 |  |  |  | 0.02 | 0.016 |  |  |  | 0.05 | 0.01 | 0.009 | 0.014 | 51.38 | 99.9856 | 3.995332308 | 0.00079634 | 1.991084631 | 0.004667692 | 1.986416939 | 0.002020245 | 0.002047514 | 0.001339519 | 0.001012529 |  |  |  | 0.003161915 | 0.001362963 |  |  |  | 0.009635046 | 0.000959801 | 0.001364922 | 1.989000032 | 0.024 | 0.017 | 0.020 | 0.018 | 0.019 | 0.015 | 0.018 |  |  |  | 0.03 | 0.024 |  |  |  | 0.08 | 0.014 | 0.022 | 0.420 | 0.01 | 0.180 | 0.020 | 0.020 | 0.01 | 0.020 | 0.02 |  |  | 0.03 | 0.02 |  | 0.01 |  | 0.07 | 0.01 | 0.02
ETPV065_003 | 31.290 | <0.017 | 15.590 | 0.020 | 0.090 | <0.016 | 0.020 |  |  |  | 0.10 | 0.080 |  |  |  | 0.11 | 0.33 | 0.020 | <0.020 | 52.26 | 99.91 | 3.944282137 | 0.000831455 | 2.04566316 | 0.055717863 | 1.989945297 | 0.001389962 | 0.003803552 | 0.001486572 | 0.001766618 |  |  |  | 0.015399594 | 0.007243574 |  |  |  | 0.020496515 | 0.002208557 | 0.001298279 | 1.978205206 | 0.024 | 0.017 | 0.020 | 0.018 | 0.021 | 0.016 | 0.017 |  |  |  | 0.03 | 0.025 |  |  |  | 0.08 | 0.014 | 0.020 | 0.400 | 0.01 | 0.180 | 0.020 | 0.02 | 0.01 | 0.020 | 0.02 |  |  | 0.04 | 0.030 |  | 0.01 |  | 0.07 | 0.01 | 0.02
ETPV065_004 | 31.130 | <0.018 | 15.550 | 0.030 | 0.220 | 0.020 | 0.020 |  |  |  | 0.05 | <0.025 |  |  |  | <0.08 | 0.36 | 0.090 | <0.023 | 52.44 | 99.91 | 3.933200801 | 0.000862284 | 2.045139754 | 0.066799199 | 1.978340556 | 0.002089771 | 0.009319104 | 0.002920165 | 0.00177071 |  |  |  | 0.007717628 | 0.001457061 |  |  |  | 0.010100168 | 0.009961524 | 0.001496479 | 1.988403353 | 0.023 | 0.018 | 0.020 | 0.020 | 0.020 | 0.015 | 0.017 |  |  |  | 0.04 | 0.025 |  |  |  | 0.08 | 0.014 | 0.023 | 0.400 | 0.01 | 0.180 | 0.02 | 0.02 | 0.01 | 0.020 | 0.02 |  |  | 0.04 | 0.02 |  | 0.01 |  | 0.07 | 0.020 | 0.02
ETPV065_005 | 31.930 | 0.012 | 15.350 | 0.020 | 0.100 | 0.010 | 0.020 |  |  |  | 0.040 | 0.030 |  |  |  | 0.05 | 0.26 | 0.009 | 0.015 | 52.18 | 100.029515 | 3.989037885 | 0.000852614 | 1.996196186 | 0.010962115 | 1.98523407 | 0.001377557 | 0.004188454 | 0.001445153 | 0.001750853 |  |  |  | 0.006104865 | 0.002692099 |  |  |  | 0.009926886 | 0.000960357 | 0.001518298 | 1.988554816 | 0.024 | 0.018 | 0.021 | 0.019 | 0.020 | 0.015 | 0.017 |  |  |  | 0.028 | 0.024 |  |  |  | 0.08 | 0.014 | 0.024 | 0.410 | 0.01 | 0.180 | 0.020 | 0.02 | 0.01 | 0.020 | 0.02 |  |  | 0.030 | 0.02 |  | 0.01 |  | 0.07 | 0.01 | 0.02
ETPV065_006 | 31.500 | <0.017 | 15.450 | 0.050 | 0.070 | <0.015 | 0.030 | 0.01 |  |  | 0.04 | <0.027 |  |  |  | <0.08 | 0.33 | 0.020 | 0.020 | 52.39 | 99.91 | 3.964095181 | 0.000820465 | 2.023893254 | 0.035904819 | 1.987988435 | 0.003469077 | 0.002953358 | 0.001436815 | 0.002645484 | 0.000643301 |  |  | 0.006149508 | 0.001580519 |  |  |  | 0.010047843 | 0.002204854 | 0.001994003 | 1.987958154 | 0.023 | 0.017 | 0.021 | 0.017 | 0.020 | 0.015 | 0.017 |  |  |  | 0.03 | 0.027 |  |  |  | 0.08 | 0.013 | 0.019 | 0.410 | 0.01 | 0.180 | 0.020 | 0.02 | 0.01 | 0.020 | 0.02 |  |  | 0.03 | 0.02 |  | 0.03 |  | 0.07 | 0.01 | 0.020
ETPV065_007 | 30.470 | 0.012 | 15.220 | 0.030 | 0.030 | 0.020 | 0.030 | 0.01 |  |  | 0.05 | 0.030 |  |  |  | 0.14 | 0.62 | 0.008 | 0.015 | 53.31 | 99.99523 | 3.943325613 | 0.000878295 | 2.050361493 | 0.056674387 | 1.993687107 | 0.002140533 | 0.001301655 | 0.002991098 | 0.002720582 | 0.000661563 |  |  | 0.007905094 | 0.002788765 |  |  |  | 0.026782009 | 0.000950626 | 0.001566151 | 1.97165184 | 0.024 | 0.018 | 0.020 | 0.019 | 0.021 | 0.015 | 0.018 |  |  |  | 0.03 | 0.028 |  |  |  | 0.08 | 0.013 | 0.024 | 0.390 | 0.01 | 0.180 | 0.020 | 0.02 | 0.01 | 0.020 | 0.02 |  |  | 0.03 | 0.030 |  | 0.02 |  | 0.07 | 0.01 | 0.02
ETPV065_008 | 31.140 | 0.012 | 15.310 | 0.030 | 0.090 | 0.010 | 0.040 |  |  |  | 0.05 | 0.050 |  |  |  | 0.05 | 0.44 | 0.009 | 0.014 | 52.7 | 99.94919 | 3.96260376 | 0.000892709 | 2.027976084 | 0.03739624 | 1.990579844 | 0.002104717 | 0.003839627 | 0.001424204 | 0.003566747 |  |  |  | 0.007772825 | 0.004570172 |  |  |  | 0.010196858 | 0.001014424 | 0.001435099 | 1.988368043 | 0.023 | 0.018 | 0.021 | 0.018 | 0.021 | 0.015 | 0.018 |  |  |  | 0.03 | 0.023 |  |  |  | 0.08 | 0.014 | 0.022 | 0.400 | 0.020 | 0.180 | 0.020 | 0.02 | 0.01 | 0.020 | 0.02 |  |  | 0.03 | 0.02 |  | 0.02 |  | 0.07 | 0.01 | 0.02
ETPV065_009 | 32.320 | 0.011 | 16.030 | 0.030 | 0.030 | 0.010 | 0.020 |  |  |  | 0.05 | 0.060 |  |  |  | 0.05 | 0.02 | 0.009 | 0.015 | 51.33 | 99.98698 | 3.955269283 | 0.000797868 | 2.04203803 | 0.044730717 | 1.997307313 | 0.002024121 | 0.001230865 | 0.001406436 | 0.001715083 |  |  |  | 0.007475178 | 0.005274198 |  |  |  | 0.009347815 | 0.001003453 | 0.001443165 | 1.98920902 | 0.024 | 0.017 | 0.021 | 0.018 | 0.020 | 0.015 | 0.017 |  |  |  | 0.03 | 0.024 |  |  |  | 0.08 | 0.014 | 0.023 | 0.420 | 0.01 | 0.180 | 0.020 | 0.02 | 0.01 | 0.01 | 0.02 |  |  | 0.03 | 0.030 |  | 0.06 |  | 0.07 | 0.01 | 0.02
ETPV065_010 | 31.360 | 0.011 | 15.720 | 0.030 | 0.060 | 0.020 | 0.030 | 0.01 |  |  | 0.09 | 0.090 |  |  |  | 0.05 | 0.3 | 0.009 | 0.014 | 52.21 | 100.00775 | 3.939926698 | 0.000833473 | 2.055844341 | 0.060073302 | 1.995771039 | 0.002077992 | 0.002527248 | 0.002903705 | 0.002641093 | 0.000642233 |  |  | 0.013813427 | 0.008121852 |  |  |  | 0.009946667 | 0.000965774 | 0.001403937 | 1.988649396 | 0.023 | 0.017 | 0.020 | 0.018 | 0.021 | 0.015 | 0.017 |  |  |  | 0.04 | 0.025 |  |  |  | 0.08 | 0.014 | 0.022 | 0.410 | 0.01 | 0.180 | 0.020 | 0.02 | 0.01 | 0.020 | 0.02 |  |  | 0.04 | 0.030 |  | 0.02 |  | 0.07 | 0.01 | 0.02
ETPV065_011 | 30.550 | 0.011 | 15.240 | 0.040 | 0.014 | 0.009 | 0.012 |  |  |  | 0.08 | 0.090 |  |  |  | 0.10 | 0.6 | 0.009 | 0.015 | 53.22 | 99.9902 | 3.945449453 | 0.000866619 | 2.048782403 | 0.054550547 | 1.994231856 | 0.002848103 | 0.000610721 | 0.001416322 | 0.001052936 |  |  |  | 0.012621824 | 0.008348881 |  |  |  | 0.019090188 | 0.000963355 | 0.001536289 | 1.979373523 | 0.024 | 0.018 | 0.020 | 0.018 | 0.022 | 0.015 | 0.018 |  |  |  | 0.03 | 0.026 |  |  |  | 0.08 | 0.013 | 0.023 | 0.400 | 0.01 | 0.180 | 0.020 | 0.02 | 0.01 | 0.020 | 0.02 |  |  | 0.04 | 0.030 |  | 0.01 |  | 0.07 | 0.01 | 0.02
ETPV065_012 | 31.610 | 0.011 | 15.720 | 0.030 | 0.013 | 0.010 | 0.020 |  |  |  | 0.05 | 0.050 |  |  |  | 0.13 | 0.25 | 0.007 | 0.013 | 52.06 | 99.974665 | 3.950332962 | 0.000810006 | 2.044971914 | 0.049667038 | 1.995304876 | 0.002067002 | 0.000558291 | 0.001426844 | 0.001751417 |  |  |  | 0.007633541 | 0.004488277 |  |  |  | 0.024014718 | 0.000782765 | 0.00131285 | 1.974672432 | 0.023 | 0.017 | 0.020 | 0.019 | 0.021 | 0.015 | 0.018 |  |  |  | 0.04 | 0.027 |  |  |  | 0.07 | 0.011 | 0.020 | 0.410 | 0.01 | 0.180 | 0.020 | 0.02 | 0.01 | 0.020 | 0.02 |  |  | 0.04 | 0.030 |  | 0.01 |  | 0.07 | 0.01 | 0.02
ETPV065_013 | 31.380 | 0.011 | 15.170 | 0.040 | 0.013 | 0.009 | 0.011 |  |  |  | 0.05 | 0.018 |  |  |  | 0.05 | 0.44 | 0.008 | 0.014 | 52.8 | 100.01767 | 3.98392603 | 0.000837403 | 2.00479286 | 0.01607397 | 1.98871889 | 0.002799811 | 0.000572699 | 0.001392307 | 0.000971474 |  |  |  | 0.007754882 | 0.001606355 |  |  |  | 0.009795174 | 0.000918104 | 0.001457937 | 1.988746889 | 0.024 | 0.017 | 0.020 | 0.017 | 0.021 | 0.015 | 0.017 |  |  |  | 0.03 | 0.027 |  |  |  | 0.08 | 0.013 | 0.022 | 0.410 | 0.01 | 0.170 | 0.020 | 0.02 | 0.01 | 0.01 | 0.02 |  |  | 0.03 | 0.02 |  |  |  | 0.07 | 0.01 | 0.02
ETPV065_014 | 31.290 | <0.017 | 15.410 | 0.040 | 0.060 | <0.015 | 0.020 |  |  |  | 0.07 | 0.030 |  |  |  | 0.09 | 0.39 | 0.030 | 0.020 | 52.55 | 100 | 3.957480914 | 0.000834237 | 2.028810593 | 0.042519086 | 1.986291507 | 0.002789226 | 0.002544187 | 0.001434544 | 0.00177253 |  |  |  | 0.010815788 | 0.00272543 |  |  |  | 0.016825993 | 0.003323922 | 0.002004036 | 1.981169971 | 0.023 | 0.017 | 0.021 | 0.018 | 0.020 | 0.015 | 0.016 |  |  |  | 0.03 | 0.025 |  |  |  | 0.08 | 0.014 | 0.017 | 0.400 | 0.01 | 0.180 | 0.020 | 0.02 | 0.01 | 0.01 | 0.02 |  |  | 0.04 | 0.02 |  |  |  | 0.07 | 0.01 | 0.020
ETPV065_015 | 30.770 | <0.018 | 15.340 | 0.030 | 0.080 | <0.015 | <0.017 |  |  |  | 0.05 | 0.070 |  |  |  | <0.08 | 0.52 | 0.060 | <0.021 | 52.97 | 99.89 | 3.941963442 | 0.000859663 | 2.045672254 | 0.058036558 | 1.987635696 | 0.002118931 | 0.003436051 | 0.001453068 | 0.000980298 |  |  |  | 0.007825317 | 0.00644145 |  |  |  | 0.009847214 | 0.006733682 | 0.001405207 | 1.988747579 | 0.024 | 0.018 | 0.021 | 0.018 | 0.020 | 0.015 | 0.017 |  |  |  | 0.04 | 0.025 |  |  |  | 0.08 | 0.014 | 0.021 | 0.400 | 0.01 | 0.180 | 0.020 | 0.02 | 0.01 | 0.01 | 0.02 |  |  | 0.04 | 0.030 |  |  |  | 0.07 | 0.020 | 0.02
ETPV065_016 | 31.520 | <0.018 | 15.510 | 0.040 | 0.080 | 0.020 | <0.017 | 0.01 |  |  | 0.08 | 0.060 |  |  |  | <0.08 | 0.3 | 0.030 | <0.023 | 52.25 | 99.9 | 3.958117094 | 0.00085701 | 2.027401793 | 0.041882906 | 1.985518887 | 0.002769318 | 0.003368037 | 0.002902303 | 0.000978053 | 0.000641924 |  |  | 0.012272676 | 0.005411955 |  |  |  | 0.009929801 | 0.003300198 | 0.001487325 | 1.988582874 | 0.024 | 0.018 | 0.021 | 0.018 | 0.020 | 0.014 | 0.017 |  |  |  | 0.03 | 0.023 |  |  |  | 0.08 | 0.014 | 0.023 | 0.410 | 0.01 | 0.180 | 0.020 | 0.02 | 0.01 | 0.020 | 0.02 |  |  | 0.04 | 0.030 |  |  |  | 0.07 | 0.01 | 0.02
ETPV065_017 | 30.880 | 0.011 | 15.370 | 0.030 | 0.070 | 0.009 | 0.040 |  |  |  | 0.09 | 0.040 |  |  |  | 0.22 | 0.47 | 0.009 | 0.015 | 52.74 | 99.994785 | 3.942931735 | 0.000851943 | 2.042873304 | 0.057068265 | 1.985805039 | 0.002111902 | 0.00299657 | 0.00138111 | 0.003578922 |  |  |  | 0.014038843 | 0.003668618 |  |  |  | 0.041523082 | 0.001003346 | 0.001525477 | 1.956951441 | 0.023 | 0.018 | 0.021 | 0.019 | 0.021 | 0.014 | 0.017 |  |  |  | 0.03 | 0.025 |  |  |  | 0.08 | 0.014 | 0.023 | 0.400 | 0.01 | 0.180 | 0.020 | 0.02 | 0.01 | 0.020 | 0.02 |  |  | 0.04 | 0.02 |  | 0.02 |  | 0.08 | 0.01 | 0.02
ETPV065_018 | 29.090 | 0.012 | 16.030 | 0.060 | 0.060 | 0.030 | 0.040 |  |  |  | 0.11 | 0.370 |  |  |  | 0.05 | 0.71 | 0.009 | 0.014 | 53.25 | 99.834565 | 3.824638906 | 0.000917335 | 2.193844487 | 0.175361094 | 2.018483393 | 0.00434919 | 0.002644737 | 0.004558043 | 0.003685166 |  |  |  | 0.017667954 | 0.034942094 |  |  |  | 0.009651134 | 0.001063077 | 0.001435351 | 1.988913514 | 0.024 | 0.018 | 0.021 | 0.019 | 0.020 | 0.015 | 0.017 |  |  |  | 0.04 | 0.025 |  |  |  | 0.08 | 0.014 | 0.021 | 0.380 | 0.01 | 0.180 | 0.020 | 0.02 | 0.01 | 0.020 | 0.02 |  |  | 0.04 | 0.050 |  |  |  | 0.07 | 0.01 | 0.02
ETPV065_019 | 31.160 | 0.011 | 15.370 | 0.040 | 0.013 | 0.010 | 0.020 |  |  |  | 0.04 | 0.030 |  |  |  | 0.05 | 0.44 | 0.009 | 0.014 | 52.76 | 99.96998 | 3.96156132 | 0.00082404 | 2.034081736 | 0.03843868 | 1.995643056 | 0.002803751 | 0.000567964 | 0.001413365 | 0.00178176 |  |  |  | 0.006212634 | 0.002739622 |  |  |  | 0.009967756 | 0.000955592 | 0.001446894 | 1.98858535 | 0.023 | 0.017 | 0.020 | 0.018 | 0.021 | 0.015 | 0.017 |  |  |  | 0.04 | 0.024 |  |  |  | 0.08 | 0.013 | 0.022 | 0.400 | 0.01 | 0.180 | 0.020 | 0.02 | 0.01 | 0.01 | 0.02 |  |  | 0.03 | 0.02 |  | 0.03 |  | 0.07 | 0.01 | 0.02
ETPV065_020 | 31.500 | 0.011 | 15.370 | 0.030 | 0.020 | 0.010 | 0.030 |  |  |  | 0.10 | 0.040 |  |  |  | 0.16 | 0.34 | 0.008 | 0.015 | 52.33 | 99.964915 | 3.968289465 | 0.000835742 | 2.015543877 | 0.031710535 | 1.983833342 | 0.002083649 | 0.000844709 | 0.001466723 | 0.002648283 |  |  |  | 0.015390036 | 0.003619539 |  |  |  | 0.02979461 | 0.000889496 | 0.001543993 | 1.968661397 | 0.023 | 0.017 | 0.021 | 0.018 | 0.020 | 0.016 | 0.016 |  |  |  | 0.03 | 0.025 |  |  |  | 0.08 | 0.012 | 0.024 | 0.410 | 0.01 | 0.180 | 0.020 | 0.02 | 0.01 | 0.020 | 0.02 |  |  | 0.04 | 0.02 |  | 0.02 |  | 0.07 | 0.01 | 0.02
ETPV065_021 | 30.120 | 0.012 | 15.550 | 0.030 | 0.090 | 0.010 | 0.050 |  |  |  | 0.06 | 0.060 |  |  |  | 0.05 | 0.63 | 0.008 | 0.014 | 53.29 | 99.97646 | 3.907516837 | 0.000890325 | 2.099915809 | 0.092483163 | 2.007432646 | 0.002145743 | 0.003914469 | 0.001471454 | 0.004545338 |  |  |  | 0.0095092 | 0.005591105 |  |  |  | 0.010096462 | 0.000908617 | 0.001469753 | 1.988433786 | 0.024 | 0.018 | 0.020 | 0.019 | 0.020 | 0.015 | 0.017 |  |  |  | 0.03 | 0.028 |  |  |  | 0.08 | 0.012 | 0.022 | 0.390 | 0.01 | 0.180 | 0.020 | 0.02 | 0.01 | 0.020 | 0.02 |  |  | 0.03 | 0.030 |  | 0.01 |  | 0.07 | 0.01 | 0.02
ETPV065_022 | 31.160 | 0.012 | 15.510 | 0.040 | 0.040 | 0.020 | 0.011 |  |  |  | 0.06 | 0.050 |  |  |  | 0.05 | 0.41 | 0.009 | 0.013 | 52.64 | 100.0249 | 3.949901036 | 0.000865112 | 2.046567921 | 0.050098964 | 1.996468957 | 0.002795498 | 0.001699939 | 0.002929741 | 0.000952657 |  |  |  | 0.009291522 | 0.004552598 |  |  |  | 0.009573034 | 0.000945561 | 0.001299025 | 1.989127941 | 0.024 | 0.018 | 0.020 | 0.018 | 0.020 | 0.015 | 0.017 |  |  |  | 0.03 | 0.025 |  |  |  | 0.08 | 0.013 | 0.020 | 0.400 | 0.01 | 0.180 | 0.020 | 0.02 | 0.01 | 0.01 | 0.02 |  |  | 0.03 | 0.030 |  | 0.02 |  | 0.07 | 0.01 | 0.02
ETPV065_024 | 30.780 | 0.012 | 15.710 | 0.050 | 0.060 | 0.010 | 0.030 |  |  |  | 0.24 | 0.050 |  |  |  | 0.05 | 0.42 | 0.009 | 0.014 | 52.59 | 100.025615 | 3.915773048 | 0.000873075 | 2.080418378 | 0.084226952 | 1.996191426 | 0.003506948 | 0.002559084 | 0.001423833 | 0.002674364 |  |  |  | 0.037299842 | 0.004568981 |  |  |  | 0.009680825 | 0.000963452 | 0.001421622 | 1.988897553 | 0.024 | 0.018 | 0.021 | 0.019 | 0.020 | 0.015 | 0.017 |  |  |  | 0.03 | 0.026 |  |  |  | 0.08 | 0.013 | 0.022 | 0.400 | 0.01 | 0.180 | 0.020 | 0.02 | 0.01 | 0.020 | 0.02 |  |  | 0.05 | 0.030 |  | 0.01 |  | 0.07 | 0.01 | 0.02
ETPV065_025 | 31.600 | <0.017 | 15.520 | 0.030 | 0.140 | <0.014 | <0.016 |  |  |  | 0.09 | 0.100 |  |  |  | 0.08 | 0.27 | 0.020 | <0.021 | 52.1 | 99.95 | 3.959727269 | 0.000807412 | 2.024396174 | 0.040272731 | 1.984123443 | 0.002072573 | 0.005881535 | 0.001345978 | 0.000924606 |  |  |  | 0.013777409 | 0.00900075 |  |  |  | 0.01481812 | 0.002195455 | 0.001355106 | 1.983826774 | 0.023 | 0.017 | 0.021 | 0.019 | 0.021 | 0.014 | 0.016 |  |  |  | 0.03 | 0.025 |  |  |  | 0.08 | 0.014 | 0.021 | 0.410 | 0.01 | 0.180 | 0.020 | 0.02 | 0.01 | 0.01 | 0.02 |  |  | 0.04 | 0.030 |  |  |  | 0.07 | 0.01 | 0.02
ETPV065_026 | 31.620 | <0.018 | 15.690 | 0.040 | 0.070 | 0.020 | 0.020 |  |  |  | 0.06 | 0.080 |  |  |  | 0.09 | 0.24 | 0.020 | <0.020 | 52 | 99.95 | 3.949392642 | 0.000857178 | 2.039938103 | 0.050607358 | 1.989330745 | 0.002754475 | 0.002931237 | 0.002886748 | 0.001750446 |  |  |  | 0.009155173 | 0.007177264 |  |  |  | 0.01661636 | 0.00218834 | 0.001267098 | 1.982116542 | 0.024 | 0.018 | 0.020 | 0.019 | 0.020 | 0.015 | 0.017 |  |  |  | 0.03 | 0.021 |  |  |  | 0.08 | 0.013 | 0.020 | 0.410 | 0.01 | 0.180 | 0.020 | 0.02 | 0.01 | 0.020 | 0.02 |  |  | 0.03 | 0.030 |  | 0.03 |  | 0.07 | 0.01 | 0.02
ETPV065_027 | 31.960 | 0.011 | 15.710 | 0.030 | 0.050 | 0.010 | 0.040 |  |  |  | 0.08 | 0.080 |  |  |  | 0.11 | 0.15 | 0.009 | 0.014 | 51.72 | 99.974395 | 3.960906834 | 0.000831631 | 2.026700809 | 0.039093166 | 1.987607643 | 0.002049838 | 0.002077506 | 0.001387068 | 0.003473747 |  |  |  | 0.012112246 | 0.007121612 |  |  |  | 0.020151412 | 0.000995031 | 0.001384915 | 1.978463673 | 0.025 | 0.018 | 0.021 | 0.018 | 0.020 | 0.015 | 0.017 |  |  |  | 0.03 | 0.025 |  |  |  | 0.08 | 0.014 | 0.022 | 0.410 | 0.01 | 0.180 | 0.020 | 0.02 | 0.01 | 0.020 | 0.02 |  |  | 0.03 | 0.030 |  |  |  | 0.07 | 0.01 | 0.02
ETPV065_029 | 31.800 | <0.018 | 15.710 | 0.040 | 0.100 | 0.020 | 0.020 |  |  |  | <0.03 | <0.027 |  |  |  | <0.08 | 0.21 | 0.020 | <0.022 | 51.96 | 99.88 | 3.95698827 | 0.000830244 | 2.034882923 | 0.04301173 | 1.991871193 | 0.002744152 | 0.004171787 | 0.002875928 | 0.001743885 |  |  |  | 0.003063088 | 0.001568611 |  |  |  | 0.009504802 | 0.002180138 | 0.001384099 | 1.9891111 | 0.024 | 0.018 | 0.019 | 0.018 | 0.020 | 0.015 | 0.017 |  |  |  | 0.03 | 0.027 |  |  |  | 0.08 | 0.013 | 0.022 | 0.410 | 0.01 | 0.180 | 0.020 | 0.02 | 0.01 | 0.020 | 0.02 |  |  | 0.03 | 0.02 |  |  |  | 0.07 | 0.01 | 0.02
ETPV065_030 | 31.660 | 0.012 | 15.610 | 0.020 | 0.050 | 0.020 | 0.011 | 0.01 |  |  | 0.10 | 0.070 |  |  |  | 0.05 | 0.25 | 0.009 | 0.014 | 52.06 | 99.9462 | 3.959786404 | 0.00085358 | 2.032307182 | 0.040213596 | 1.992093586 | 0.001379118 | 0.002096599 | 0.002890688 | 0.000939958 | 0.000639354 |  |  | 0.015279449 | 0.006288678 |  |  |  | 0.009385344 | 0.001011297 | 0.00137188 | 1.989242777 | 0.024 | 0.018 | 0.020 | 0.019 | 0.021 | 0.016 | 0.017 |  |  |  | 0.03 | 0.025 |  |  |  | 0.08 | 0.014 | 0.021 | 0.410 | 0.01 | 0.180 | 0.020 | 0.02 | 0.01 | 0.01 | 0.02 |  |  | 0.04 | 0.030 |  | 0.02 |  | 0.07 | 0.01 | 0.02
ETPV065_031 | 31.270 | <0.018 | 15.140 | 0.030 | 0.030 | <0.014 | <0.017 |  |  |  | 0.06 | 0.030 |  |  |  | <0.08 | 0.46 | 0.020 | <0.022 | 52.83 | 99.87 | 3.980508061 | 0.000859042 | 2.006143989 | 0.019491939 | 1.98665205 | 0.002105437 | 0.001280314 | 0.001376882 | 0.000985651 |  |  |  | 0.009330582 | 0.002743041 |  |  |  | 0.010102502 | 0.002230267 | 0.0014487 | 1.988448797 | 0.023 | 0.018 | 0.020 | 0.019 | 0.020 | 0.014 | 0.017 |  |  |  | 0.03 | 0.024 |  |  |  | 0.08 | 0.014 | 0.022 | 0.400 | 0.01 | 0.170 | 0.020 | 0.02 | 0.01 | 0.01 | 0.02 |  |  | 0.03 | 0.02 |  | 0.02 |  | 0.07 | 0.01 | 0.02
ETPV065_032 | 30.690 | <0.018 | 15.850 | 0.030 | 0.050 | <0.015 | 0.020 |  |  |  | 0.05 | 0.110 |  |  |  | <0.08 | 0.43 | 0.030 | <0.020 | 52.59 | 99.85 | 3.906124627 | 0.000849215 | 2.099926397 | 0.093875373 | 2.006051024 | 0.00210514 | 0.002133554 | 0.001414929 | 0.001783732 |  |  |  | 0.007774385 | 0.010056396 |  |  |  | 0.009770893 | 0.003344928 | 0.001330518 | 1.988898588 | 0.023 | 0.018 | 0.021 | 0.018 | 0.021 | 0.015 | 0.017 |  |  |  | 0.04 | 0.023 |  |  |  | 0.08 | 0.013 | 0.020 | 0.400 | 0.01 | 0.180 | 0.020 | 0.02 | 0.01 | 0.020 | 0.02 |  |  | 0.04 | 0.030 |  | 0.01 |  | 0.07 | 0.01 | 0.02
ETPV065_033 | 30.630 | <0.018 | 15.430 | 0.050 | 0.050 | <0.015 | <0.017 |  |  |  | 0.09 | 0.400 |  |  |  | 0.11 | 0.49 | 0.020 | <0.024 | 52.67 | 99.94 | 3.926078617 | 0.000894321 | 2.058749564 | 0.073921383 | 1.984828181 | 0.003533397 | 0.002148654 | 0.001473083 | 0.000986648 |  |  |  | 0.014092932 | 0.03682752 |  |  |  | 0.020841531 | 0.002245734 | 0.00159076 | 1.977567709 | 0.023 | 0.018 | 0.021 | 0.018 | 0.020 | 0.015 | 0.017 |  |  |  | 0.03 | 0.027 |  |  |  | 0.08 | 0.014 | 0.024 | 0.400 | 0.01 | 0.180 | 0.020 | 0.02 | 0.01 | 0.01 | 0.02 |  |  | 0.04 | 0.050 |  | 0.03 |  | 0.07 | 0.01 | 0.02
ETPV065_034 | 31.410 | 0.012 | 15.400 | 0.030 | 0.030 | 0.009 | 0.020 |  |  |  | 0.05 | 0.017 |  | 0.01 |  | 0.06 | 0.38 | 0.009 | 0.015 | 52.56 | 100.007065 | 3.967898456 | 0.00085732 | 2.025064839 | 0.032101544 | 1.992963295 | 0.002089413 | 0.001270569 | 0.001366403 | 0.001770406 |  |  |  | 0.007716306 | 0.001533486 |  | 0.000682315 |  | 0.010304777 | 0.001028628 | 0.001476706 | 1.988218517 | 0.024 | 0.018 | 0.020 | 0.018 | 0.021 | 0.014 | 0.018 |  |  |  | 0.03 | 0.026 |  |  |  | 0.08 | 0.014 | 0.023 | 0.410 | 0.020 | 0.180 | 0.020 | 0.02 | 0.01 | 0.020 | 0.02 |  |  | 0.03 | 0.02 |  | 0.01 |  | 0.07 | 0.01 | 0.02
ETPV065_035 | 31.090 | 0.011 | 15.340 | 0.040 | 0.013 | 0.010 | 0.020 |  |  |  | 0.14 | 0.180 |  |  |  | 0.05 | 0.43 | 0.009 | 0.015 | 52.64 | 99.988615 | 3.955990341 | 0.000839288 | 2.031821068 | 0.044009659 | 1.98781141 | 0.002806112 | 0.000571215 | 0.001404998 | 0.001783261 |  |  |  | 0.02176253 | 0.016451575 |  |  |  | 0.009633831 | 0.000963642 | 0.001467771 | 1.988898399 | 0.023 | 0.017 | 0.021 | 0.018 | 0.021 | 0.015 | 0.016 |  |  |  | 0.03 | 0.025 |  |  |  | 0.08 | 0.013 | 0.022 | 0.400 | 0.01 | 0.180 | 0.020 | 0.02 | 0.01 | 0.01 | 0.02 |  |  | 0.04 | 0.040 |  |  |  | 0.07 | 0.01 | 0.02
ETPV065_036 | 31.820 | 0.012 | 15.430 | 0.020 | 0.050 | 0.010 | 0.020 |  |  |  | 0.05 | 0.017 |  |  |  | 0.05 | 0.27 | 0.009 | 0.015 | 52.2 | 99.975505 | 3.980689297 | 0.000849001 | 2.009322424 | 0.019310703 | 1.990011722 | 0.001379426 | 0.002097068 | 0.001409526 | 0.001753228 |  |  |  | 0.007641436 | 0.001524447 |  |  |  | 0.009856217 | 0.000975907 | 0.001488147 | 1.988655637 | 0.023 | 0.018 | 0.021 | 0.019 | 0.021 | 0.015 | 0.017 |  |  |  | 0.03 | 0.026 |  |  |  | 0.08 | 0.014 | 0.023 | 0.410 | 0.01 | 0.180 | 0.020 | 0.02 | 0.01 | 0.020 | 0.02 |  |  | 0.03 | 0.02 |  |  |  | 0.07 | 0.01 | 0.02
ETPV065_037 | 32.820 | <0.018 | 15.790 | 0.030 | 0.020 | 0.020 | 0.020 |  |  |  | 0.08 | <0.024 |  |  |  | 0.08 |  | 0.030 | <0.023 | 51.57 | 100.46 | 3.984977204 | 0.000828649 | 1.995698789 | 0.015022796 | 1.980675994 | 0.002008256 | 0.000814145 | 0.002806258 | 0.00170164 |  |  |  | 0.01186654 | 0.001371881 |  |  |  | 0.014358272 | 0.003190985 | 0.001438106 | 1.984203622 | 0.024 | 0.018 | 0.020 | 0.018 | 0.020 | 0.015 | 0.017 |  |  |  | 0.03 | 0.024 |  |  |  | 0.08 | 0.013 | 0.023 | 0.420 | 0.01 | 0.180 | 0.020 | 0.02 | 0.01 | 0.020 | 0.02 |  |  | 0.03 | 0.02 |  | 0.01 |  | 0.07 | 0.01 | 0.02
ETPV065_038 | 32.070 | <0.018 | 15.900 | 0.040 | 0.070 | 0.020 | 0.030 |  |  |  | 0.12 | 0.060 |  |  |  | <0.08 | 0.07 | 0.050 | <0.023 | 51.48 | 99.91 | 3.946627709 | 0.000821099 | 2.036807213 | 0.053372291 | 1.983434922 | 0.002713924 | 0.002888083 | 0.002844249 | 0.002587014 |  |  |  | 0.018040779 | 0.0053037 |  |  |  | 0.009530167 | 0.005390307 | 0.001470249 | 1.988999584 | 0.024 | 0.018 | 0.020 | 0.018 | 0.021 | 0.015 | 0.016 |  |  |  | 0.03 | 0.025 |  |  |  | 0.08 | 0.013 | 0.023 | 0.410 | 0.01 | 0.180 | 0.020 | 0.02 | 0.01 | 0.020 | 0.02 |  |  | 0.04 | 0.030 |  | 0.02 |  | 0.07 | 0.01 | 0.02
ETPV065_039 | 30.370 | 0.011 | 15.630 | 0.030 | 0.013 | 0.010 | 0.010 |  |  |  | 0.05 | 0.016 |  |  |  | 0.05 | 0.58 | 0.009 | 0.014 | 53.17 | 99.96715 | 3.915037531 | 0.000860121 | 2.097373203 | 0.084962469 | 2.012410734 | 0.002132175 | 0.000567467 | 0.001471833 | 0.000933581 |  |  |  | 0.007874228 | 0.001492645 |  |  |  | 0.010168867 | 0.001027658 | 0.00141399 | 1.988417142 | 0.023 | 0.018 | 0.021 | 0.018 | 0.020 | 0.015 | 0.016 |  |  |  | 0.03 | 0.025 |  |  |  | 0.08 | 0.014 | 0.021 | 0.390 | 0.01 | 0.180 | 0.020 | 0.02 | 0.01 | 0.01 | 0.02 |  |  | 0.03 | 0.02 |  |  |  | 0.07 | 0.01 | 0.02
ETPV065_040 | 30.900 | <0.018 | 15.340 | 0.030 | 0.080 | <0.015 | <0.016 |  |  |  | 0.12 | 0.080 |  |  |  | <0.08 | 0.47 | 0.050 | <0.018 | 52.81 | 99.88 | 3.945711047 | 0.000866597 | 2.039002495 | 0.054288953 | 1.984713542 | 0.002112022 | 0.003424848 | 0.001419555 | 0.000953837 |  |  |  | 0.018719528 | 0.007337655 |  |  |  | 0.010281325 | 0.005593106 | 0.001203354 | 1.98851532 | 0.023 | 0.018 | 0.020 | 0.018 | 0.019 | 0.015 | 0.016 |  |  |  | 0.04 | 0.026 |  |  |  | 0.08 | 0.014 | 0.018 | 0.400 | 0.01 | 0.180 | 0.020 | 0.020 | 0.01 | 0.01 | 0.02 |  |  | 0.04 | 0.030 |  |  |  | 0.07 | 0.020 | 0.020
ETPV065_041 | 31.390 | <0.018 | 15.460 | 0.030 | 0.030 | <0.015 | <0.017 |  |  |  | 0.05 | <0.024 |  |  |  | <0.08 | 0.36 | 0.030 | <0.022 | 52.51 | 99.86 | 3.961288343 | 0.000846814 | 2.030861138 | 0.038711657 | 1.992149481 | 0.002087261 | 0.001269261 | 0.00143135 | 0.000959898 |  |  |  | 0.00770836 | 0.001402284 |  |  |  | 0.009396911 | 0.00331652 | 0.001442692 | 1.989160396 | 0.024 | 0.018 | 0.020 | 0.018 | 0.020 | 0.015 | 0.017 |  |  |  | 0.03 | 0.024 |  |  |  | 0.08 | 0.014 | 0.022 | 0.410 | 0.01 | 0.180 | 0.020 | 0.02 | 0.01 | 0.01 | 0.02 |  |  | 0.03 | 0.02 |  | 0.02 |  | 0.07 | 0.01 | 0.02
ETPV065_042 | 31.420 | 0.011 | 15.220 | 0.030 | 0.020 | 0.010 | 0.020 | 0.01 |  |  | 0.04 | 0.030 |  |  |  | 0.05 | 0.42 | 0.009 | 0.014 | 52.71 | 100.01737 | 3.981619752 | 0.000816527 | 2.007677043 | 0.018380248 | 1.989296795 | 0.002095971 | 0.000849705 | 0.00145636 | 0.001775963 | 0.00064779 |  |  | 0.006192421 | 0.002730708 |  |  |  | 0.0099475 | 0.001024641 | 0.001416084 | 1.988636416 | 0.023 | 0.017 | 0.020 | 0.018 | 0.020 | 0.015 | 0.017 |  |  |  | 0.03 | 0.027 |  |  |  | 0.08 | 0.014 | 0.022 | 0.410 | 0.01 | 0.180 | 0.020 | 0.02 | 0.01 | 0.020 | 0.02 |  |  | 0.03 | 0.02 |  |  |  | 0.07 | 0.01 | 0.02
ETPV065_043 | 32.120 | 0.012 | 15.450 | 0.030 | 0.030 | 0.010 | 0.030 |  |  |  | 0.06 | 0.030 |  |  |  | 0.11 | 0.18 | 0.009 | 0.013 | 51.87 | 99.95329 | 3.986791008 | 0.000842361 | 1.996190647 | 0.013208992 | 1.982981655 | 0.002052956 | 0.0012484 | 0.001398502 | 0.002609273 |  |  |  | 0.009098002 | 0.002674667 |  |  |  | 0.020182063 | 0.000932935 | 0.001316712 | 1.978501225 | 0.024 | 0.018 | 0.020 | 0.018 | 0.020 | 0.015 | 0.016 |  |  |  | 0.03 | 0.025 |  |  |  | 0.08 | 0.013 | 0.021 | 0.410 | 0.01 | 0.180 | 0.020 | 0.02 | 0.01 | 0.020 | 0.02 |  |  | 0.03 | 0.02 |  | 0.01 |  | 0.07 | 0.01 | 0.02
ETPV065_044 | 30.720 | 0.012 | 15.200 | 0.040 | 0.014 | 0.010 | 0.030 |  |  |  | 0.05 | 0.100 |  |  |  | 0.05 | 0.58 | 0.008 | 0.014 | 53.18 | 100.011085 | 3.956227583 | 0.000869088 | 2.037648374 | 0.043772417 | 1.993875958 | 0.00284008 | 0.000583742 | 0.001431679 | 0.00270727 |  |  |  | 0.007866416 | 0.009250401 |  |  |  | 0.010294889 | 0.000931308 | 0.001439115 | 1.988265996 | 0.024 | 0.018 | 0.020 | 0.017 | 0.021 | 0.015 | 0.017 |  |  |  | 0.03 | 0.026 |  |  |  | 0.08 | 0.013 | 0.022 | 0.400 | 0.01 | 0.180 | 0.020 | 0.02 | 0.01 | 0.020 | 0.02 |  |  | 0.03 | 0.030 |  | 0.02 |  | 0.07 | 0.01 | 0.02
ETPV065_045 | 31.410 | <0.017 | 15.610 | 0.030 | 0.160 | <0.016 | <0.017 |  |  |  | 0.04 | 0.030 |  |  |  | <0.08 | 0.28 | 0.120 | <0.023 | 52.19 | 99.87 | 3.937702468 | 0.000807778 | 2.037058324 | 0.062297532 | 1.974760793 | 0.002073513 | 0.006724801 | 0.001497255 | 0.000987836 |  |  |  | 0.006126068 | 0.002701449 |  |  |  | 0.009913182 | 0.013178697 | 0.001459013 | 1.988627805 | 0.024 | 0.017 | 0.020 | 0.018 | 0.020 | 0.016 | 0.017 |  |  |  | 0.04 | 0.026 |  |  |  | 0.08 | 0.013 | 0.023 | 0.410 | 0.01 | 0.180 | 0.020 | 0.02 | 0.01 | 0.020 | 0.02 |  |  | 0.03 | 0.02 |  |  |  | 0.07 | 0.020 | 0.02
ETPV065_046 | 30.500 | <0.017 | 15.890 | 0.030 | 0.150 | 0.020 | <0.018 | 0.01 |  |  | 0.16 | 0.370 |  |  |  | 0.10 | 0.37 | 0.130 | <0.022 | 52.24 | 99.97 | 3.872861597 | 0.000823022 | 2.100301459 | 0.127138403 | 1.973163056 | 0.002100215 | 0.00638569 | 0.00293476 | 0.001012124 | 0.000649102 |  |  | 0.02481984 | 0.033746936 |  |  |  | 0.018769689 | 0.014460782 | 0.001405874 | 1.979824438 | 0.023 | 0.017 | 0.020 | 0.018 | 0.020 | 0.015 | 0.018 |  |  |  | 0.03 | 0.025 |  |  |  | 0.08 | 0.014 | 0.022 | 0.400 | 0.01 | 0.180 | 0.020 | 0.02 | 0.01 | 0.020 | 0.02 |  |  | 0.04 | 0.050 |  | 0.01 |  | 0.07 | 0.020 | 0.02
ETPV065_047 | 30.950 | <0.018 | 15.560 | 0.040 | 0.060 | <0.016 | <0.017 | 0.01 |  |  | 0.11 | 0.170 |  |  |  | <0.08 | 0.4 | 0.060 | <0.021 | 52.54 | 99.9 | 3.92906685 | 0.000856707 | 2.05619338 | 0.07093315 | 1.98526023 | 0.002799621 | 0.002553668 | 0.001487569 | 0.001006101 | 0.000648948 |  |  | 0.017059579 | 0.015501659 |  |  |  | 0.0098311 | 0.006672618 | 0.00135324 | 1.988815661 | 0.024 | 0.018 | 0.020 | 0.018 | 0.021 | 0.016 | 0.017 |  |  |  | 0.03 | 0.027 |  |  |  | 0.08 | 0.014 | 0.021 | 0.400 | 0.01 | 0.180 | 0.020 | 0.02 | 0.01 | 0.020 | 0.02 |  |  | 0.04 | 0.040 |  | 0.02 |  | 0.07 | 0.020 | 0.02
ETPV065_049 | 31.860 | <0.018 | 15.890 | 0.040 | 0.070 | <0.015 | 0.020 |  |  |  | 0.100 | 0.030 |  |  |  | 0.09 | 0.13 | 0.030 | <0.021 | 51.66 | 99.92 | 3.942963369 | 0.000830462 | 2.047040652 | 0.057036631 | 1.990004021 | 0.002729276 | 0.00290442 | 0.001375823 | 0.001734432 |  |  |  | 0.015119026 | 0.002666851 |  |  |  | 0.016464343 | 0.003252479 | 0.001357476 | 1.98217818 | 0.024 | 0.018 | 0.021 | 0.019 | 0.020 | 0.015 | 0.017 |  |  |  | 0.028 | 0.026 |  |  |  | 0.08 | 0.014 | 0.021 | 0.410 | 0.01 | 0.180 | 0.020 | 0.02 | 0.01 | 0.020 | 0.02 |  |  | 0.040 | 0.02 |  | 0.02 |  | 0.07 | 0.01 | 0.02
ETPV065_050 | 31.810 | <0.018 | 15.460 | 0.040 | 0.070 | <0.015 | <0.017 | 0.01 |  |  | 0.070 | 0.040 |  |  |  | 0.08 | 0.23 | 0.070 | <0.022 | 52.02 | 99.9 | 3.967541096 | 0.000836952 | 2.007210192 | 0.032458904 | 1.974751288 | 0.002750605 | 0.002927118 | 0.001405312 | 0.000954401 | 0.000637586 |  |  | 0.010666026 | 0.003583589 |  |  |  | 0.014749343 | 0.007648426 | 0.001438737 | 1.98381192 | 0.024 | 0.018 | 0.020 | 0.017 | 0.020 | 0.015 | 0.017 |  |  |  | 0.029 | 0.024 |  |  |  | 0.08 | 0.015 | 0.022 | 0.410 | 0.01 | 0.180 | 0.020 | 0.02 | 0.01 | 0.01 | 0.02 |  |  | 0.030 | 0.02 |  | 0.04 |  | 0.07 | 0.020 | 0.02
ETPV068_001 | 33.150 | 0.012 | 14.220 | 0.050 | 0.013 | 0.009 | 0.020 |  |  |  | 0.02 | 0.017 |  |  |  | 0.05 | 0.21 | 0.009 | 0.040 | 52.17 | 99.99273 | 4.110373753 | 0.000850943 | 1.835367244 |  | 1.835367244 | 0.003418049 | 0.000556625 | 0.001350484 | 0.001737713 |  |  |  | 0.003199936 | 0.001522535 |  |  |  | 0.009268633 | 0.001023754 | 0.003929344 | 1.986802023 | 0.024 | 0.018 | 0.021 | 0.018 | 0.021 | 0.015 | 0.016 |  |  |  | 0.03 | 0.026 |  |  |  | 0.08 | 0.015 | 0.020 | 0.430 | 0.01 | 0.170 | 0.020 | 0.02 | 0.01 | 0.01 | 0.02 |  |  | 0.03 | 0.02 |  | 0.02 |  | 0.07 | 0.01 | 0.02
ETPV068_002 | 31.900 | 0.012 | 14.850 | 0.050 | 0.014 | 0.010 | 0.020 |  |  |  | 0.02 | 0.017 |  |  |  | 0.05 | 0.38 | 0.010 | 0.014 | 52.65 | 99.999305 | 4.024533473 | 0.00086101 | 1.950189949 |  | 1.950189949 | 0.003477806 | 0.000571855 | 0.001421477 | 0.001768093 |  |  |  | 0.003315989 | 0.001584495 |  |  |  | 0.009648865 | 0.001070387 | 0.001396815 | 1.98895432 | 0.023 | 0.018 | 0.020 | 0.019 | 0.021 | 0.015 | 0.017 |  |  |  | 0.03 | 0.027 |  |  |  | 0.08 | 0.015 | 0.022 | 0.410 | 0.01 | 0.170 | 0.020 | 0.02 | 0.01 | 0.020 | 0.02 |  |  | 0.03 | 0.02 |  | 0.05 |  | 0.07 | 0.01 | 0.02
ETPV068_003 | 31.770 | 0.011 | 15.230 | 0.070 | 0.014 | 0.010 | 0.020 | 0.01 |  |  | 0.06 | 0.016 |  |  |  | 0.05 | 0.32 | 0.009 | 0.014 | 52.39 | 99.99857 | 3.990349386 | 0.000833246 | 1.99121984 | 0.009650614 | 1.981569226 | 0.004847326 | 0.000577529 | 0.001471777 | 0.001760249 | 0.000642058 |  |  | 0.009206442 | 0.001466046 |  |  |  | 0.0100405 | 0.000958359 | 0.001429426 | 1.988530075 | 0.023 | 0.017 | 0.021 | 0.017 | 0.021 | 0.016 | 0.016 |  |  |  | 0.03 | 0.025 |  |  |  | 0.08 | 0.013 | 0.022 | 0.410 | 0.01 | 0.180 | 0.020 | 0.02 | 0.01 | 0.01 | 0.02 |  |  | 0.03 | 0.02 |  |  |  | 0.07 | 0.01 | 0.02
ETPV068_004 | 32.550 | 0.011 | 15.360 | 0.090 | 0.013 | 0.010 | 0.020 |  |  |  | 0.06 | 0.030 |  |  |  | 0.05 | 0.1 | 0.008 | 0.014 | 51.71 | 100.030175 | 4.006518858 | 0.000821267 | 1.968035886 |  | 1.968035886 | 0.00610758 | 0.000552562 | 0.001423838 | 0.001725029 |  |  |  | 0.009022238 | 0.002652393 |  |  |  | 0.0095676 | 0.000897131 | 0.001413503 | 1.989018897 | 0.023 | 0.018 | 0.020 | 0.017 | 0.021 | 0.015 | 0.017 |  |  |  | 0.03 | 0.026 |  |  |  | 0.08 | 0.013 | 0.022 | 0.420 | 0.01 | 0.180 | 0.020 | 0.02 | 0.01 | 0.020 | 0.02 |  |  | 0.03 | 0.02 |  |  |  | 0.07 | 0.01 | 0.02
ETPV068_006 | 32.030 | 0.012 | 15.400 | 0.040 | 0.013 | 0.010 | 0.011 |  |  |  | 0.05 | 0.017 |  |  |  | 0.05 | 0.23 | 0.009 | 0.013 | 52.11 | 99.994355 | 3.990049671 | 0.000840669 | 1.996952265 | 0.009950329 | 1.987001936 | 0.00274721 | 0.000532078 | 0.001412935 | 0.00096457 |  |  |  | 0.007609186 | 0.001547095 |  |  |  | 0.009156323 | 0.000978881 | 0.001308661 | 1.989535016 | 0.024 | 0.018 | 0.020 | 0.019 | 0.020 | 0.015 | 0.017 |  |  |  | 0.03 | 0.027 |  |  |  | 0.08 | 0.014 | 0.020 | 0.410 | 0.01 | 0.180 | 0.020 | 0.02 | 0.01 | 0.01 | 0.02 |  |  | 0.03 | 0.02 |  | 0.01 |  | 0.06 | 0.01 | 0.02
ETPV068_008 | 31.870 | <0.018 | 14.540 | 0.050 | <0.021 | <0.015 | <0.016 |  |  |  | 0.05 | <0.026 |  |  |  | <0.08 | 0.45 | 0.020 | <0.021 | 52.9 | 99.88 | 4.044273942 | 0.000846695 | 1.920651224 |  | 1.920651224 | 0.003498154 | 0.000575201 | 0.001391666 | 0.000930568 |  |  |  | 0.007751314 | 0.001522669 |  |  |  | 0.009729705 | 0.002223334 | 0.001359244 | 1.988911051 | 0.024 | 0.018 | 0.021 | 0.018 | 0.021 | 0.015 | 0.016 |  |  |  | 0.04 | 0.026 |  |  |  | 0.08 | 0.014 | 0.021 | 0.410 | 0.01 | 0.170 | 0.020 | 0.02 | 0.01 | 0.01 | 0.02 |  |  | 0.03 | 0.02 |  |  |  | 0.07 | 0.01 | 0.02
ETPV068_009 | 33.560 | 0.011 | 14.760 | 0.040 | 0.030 | 0.009 | 0.012 |  |  |  | 0.02 | 0.017 |  |  |  | 0.05 |  | 0.009 | 0.014 | 51.48 | 100.014625 | 4.085690853 | 0.000775158 | 1.8704905 |  | 1.8704905 | 0.002684813 | 0.001224473 | 0.00133512 | 0.000992568 |  |  |  | 0.00300652 | 0.00151764 |  |  |  | 0.009357758 | 0.000942784 | 0.001372977 | 1.989269264 | 0.023 | 0.017 | 0.020 | 0.018 | 0.019 | 0.015 | 0.018 |  |  |  | 0.03 | 0.027 |  |  |  | 0.08 | 0.014 | 0.022 | 0.430 | 0.01 | 0.170 | 0.020 | 0.020 | 0.01 | 0.01 | 0.02 |  |  | 0.03 | 0.02 |  |  |  | 0.07 | 0.01 | 0.02
ETPV068_013 | 30.660 | 0.012 | 14.780 | 0.050 | 0.013 | 0.010 | 0.040 |  |  |  | 0.02 | 0.018 |  |  |  | 0.06 | 0.69 | 0.009 | 0.015 | 53.61 | 99.98574 | 3.985696908 | 0.000911969 | 2.000009933 | 0.014303092 | 1.985706841 | 0.003583543 | 0.000583576 | 0.001445166 | 0.003643699 |  |  |  | 0.003489065 | 0.001663016 |  |  |  | 0.011078833 | 0.000991897 | 0.001506227 | 1.98741494 | 0.024 | 0.018 | 0.021 | 0.019 | 0.021 | 0.015 | 0.017 |  |  |  | 0.03 | 0.027 |  |  |  | 0.09 | 0.013 | 0.023 | 0.400 | 0.020 | 0.170 | 0.020 | 0.02 | 0.01 | 0.020 | 0.02 |  |  | 0.03 | 0.02 |  |  |  | 0.08 | 0.01 | 0.02
ETPV068_014 | 31.450 | <0.018 | 14.430 | 0.050 | <0.020 | 0.020 | 0.160 |  |  |  | <0.04 | <0.025 |  |  |  | <0.08 | 0.52 | 0.140 | 0.040 | 53.15 | 99.96 | 4.018141848 | 0.000852458 | 1.919095312 |  | 1.919095312 | 0.003521965 | 0.000559627 | 0.002952875 | 0.01432435 |  |  |  | 0.003855213 | 0.001497243 |  |  |  | 0.009476767 | 0.015669276 | 0.004048805 | 1.986474428 | 0.023 | 0.018 | 0.020 | 0.020 | 0.020 | 0.014 | 0.018 |  |  |  | 0.04 | 0.025 |  |  |  | 0.08 | 0.014 | 0.022 | 0.410 | 0.01 | 0.170 | 0.02 | 0.02 | 0.01 | 0.020 | 0.02 |  |  | 0.03 | 0.02 |  | 0.03 |  | 0.06 | 0.020 | 0.02
ETPV068_017 | 32.020 | 0.011 | 15.420 | 0.060 | 0.014 | 0.020 | 0.030 |  |  |  | 0.05 | 0.018 |  |  |  | 0.05 | 0.22 | 0.009 | 0.014 | 52.05 | 99.989145 | 3.985745461 | 0.000792565 | 1.998012521 | 0.014254539 | 1.983757981 | 0.004117655 | 0.000566934 | 0.002876926 | 0.002616735 |  |  |  | 0.007603352 | 0.00158659 |  |  |  | 0.009890814 | 0.00101357 | 0.001371758 | 1.988737428 | 0.024 | 0.017 | 0.020 | 0.018 | 0.021 | 0.015 | 0.016 |  |  |  | 0.03 | 0.027 |  |  |  | 0.08 | 0.014 | 0.021 | 0.410 | 0.01 | 0.180 | 0.020 | 0.02 | 0.01 | 0.020 | 0.02 |  |  | 0.03 | 0.02 |  |  |  | 0.07 | 0.01 | 0.02
ETPV068_018 | 30.950 | 0.020 | 15.080 | 0.040 | 0.014 | 0.009 | 0.040 |  |  |  | 0.07 | 0.017 |  |  |  | 0.05 | 0.55 | 0.009 | 0.015 | 53.16 | 100.024595 | 3.973215489 | 0.001506012 | 2.015154772 | 0.026784511 | 1.988370261 | 0.002831079 | 0.000581892 | 0.001407855 | 0.003598254 |  |  |  | 0.010978079 | 0.001564357 |  |  |  | 0.00962087 | 0.001008765 | 0.001520495 | 1.988858635 | 0.023 | 0.017 | 0.020 | 0.018 | 0.021 | 0.015 | 0.017 |  |  |  | 0.03 | 0.026 |  |  |  | 0.08 | 0.014 | 0.023 | 0.400 | 0.020 | 0.170 | 0.020 | 0.02 | 0.01 | 0.020 | 0.02 |  |  | 0.04 | 0.02 |  | 0.01 |  | 0.07 | 0.01 | 0.02
ETPV068_021 | 31.820 | 0.012 | 15.060 | 0.040 | 0.013 | 0.010 | 0.011 |  |  |  | 0.02 | 0.018 |  |  |  | 0.05 | 0.36 | 0.009 | 0.030 | 52.57 | 100.02729 | 4.007369359 | 0.000864295 | 1.97428465 |  | 1.97428465 | 0.002777344 | 0.000562614 | 0.001418973 | 0.00094647 |  |  |  | 0.003180142 | 0.001634624 |  |  |  | 0.01003118 | 0.001011132 | 0.002993248 | 1.986975572 | 0.023 | 0.018 | 0.021 | 0.018 | 0.021 | 0.015 | 0.017 |  |  |  | 0.03 | 0.028 |  |  |  | 0.08 | 0.014 | 0.021 | 0.410 | 0.01 | 0.170 | 0.020 | 0.02 | 0.01 | 0.01 | 0.02 |  |  | 0.03 | 0.02 |  | 0.01 |  | 0.07 | 0.01 | 0.02
ETPV068_022 | 32.520 | <0.017 | 15.460 | 0.050 | <0.020 | <0.015 | <0.017 |  |  |  | 0.06 | <0.026 |  |  |  | <0.07 | 0.1 | 0.020 | <0.019 | 51.7 | 99.91 | 4.000307347 | 0.000811371 | 1.979602126 |  | 1.979602126 | 0.003390965 | 0.000544173 | 0.001413702 | 0.000935671 |  |  |  | 0.009016561 | 0.001516214 |  |  |  | 0.008746068 | 0.002155208 | 0.001222576 | 1.990031357 | 0.024 | 0.017 | 0.021 | 0.018 | 0.020 | 0.015 | 0.017 |  |  |  | 0.03 | 0.026 |  |  |  | 0.07 | 0.012 | 0.019 | 0.420 | 0.01 | 0.180 | 0.020 | 0.02 | 0.01 | 0.01 | 0.02 |  |  | 0.03 | 0.02 |  | 0.01 |  | 0.06 | 0.01 | 0.020
ETPV068_023 | 30.650 | <0.017 | 14.850 | 0.100 | <0.020 | <0.015 | 0.450 |  |  |  | 0.10 | <0.025 |  |  |  | <0.09 | 0.52 | 0.270 | <0.023 | 52.98 | 99.92 | 3.929709565 | 0.000850569 | 1.981901325 | 0.070290435 | 1.91161089 | 0.007068714 | 0.000556008 | 0.001434961 | 0.040428983 |  |  |  | 0.015663068 | 0.001508497 |  |  |  | 0.010705034 | 0.030325643 | 0.001485553 | 1.987809413 | 0.024 | 0.017 | 0.020 | 0.019 | 0.020 | 0.015 | 0.018 |  |  |  | 0.03 | 0.025 |  |  |  | 0.09 | 0.015 | 0.023 | 0.400 | 0.01 | 0.170 | 0.020 | 0.02 | 0.01 | 0.030 | 0.02 |  |  | 0.04 | 0.02 |  |  |  | 0.07 | 0.030 | 0.02
ETPV068_026 | 31.820 | 0.011 | 15.280 | 0.060 | 0.013 | 0.009 | 0.030 |  |  |  | 0.02 | 0.015 |  |  |  | 0.05 | 0.3 | 0.008 | 0.013 | 52.32 | 99.95378 | 3.99037959 | 0.000793693 | 1.994632948 | 0.00962041 | 1.985012538 | 0.004148353 | 0.000557496 | 0.001375278 | 0.002636244 |  |  |  | 0.003335946 | 0.001352508 |  |  |  | 0.009639229 | 0.000885453 | 0.001330322 | 1.989030448 | 0.023 | 0.017 | 0.020 | 0.018 | 0.020 | 0.015 | 0.017 |  |  |  | 0.03 | 0.023 |  |  |  | 0.08 | 0.012 | 0.021 | 0.410 | 0.01 | 0.180 | 0.020 | 0.02 | 0.01 | 0.020 | 0.02 |  |  | 0.03 | 0.02 |  | 0.02 |  | 0.07 | 0.01 | 0.02
ETPV068_028 | 32.110 | <0.017 | 15.260 | 0.060 | <0.021 | <0.015 | <0.018 |  |  |  | <0.03 | <0.025 |  |  |  | <0.08 | 0.24 | 0.020 | <0.023 | 52.18 | 99.87 | 4.00089504 | 0.000798098 | 1.979233283 |  | 1.979233283 | 0.004121721 | 0.000559348 | 0.001394527 | 0.001004509 |  |  |  | 0.003314529 | 0.001448538 |  |  |  | 0.009086506 | 0.002183047 | 0.001495025 | 1.989418469 | 0.023 | 0.017 | 0.020 | 0.017 | 0.021 | 0.015 | 0.018 |  |  |  | 0.03 | 0.025 |  |  |  | 0.08 | 0.013 | 0.023 | 0.410 | 0.01 | 0.180 | 0.020 | 0.02 | 0.01 | 0.020 | 0.02 |  |  | 0.03 | 0.02 |  | 0.01 |  | 0.06 | 0.01 | 0.02
ETPV068_029 | 32.240 | 0.370 | 14.220 | 0.050 | 0.013 | 0.010 | 0.011 |  |  |  | 0.050 | 0.017 |  |  |  | 0.05 | 0.37 | 0.009 | 0.015 | 52.59 | 100.015125 | 4.061608771 | 0.027341461 | 1.864782783 |  | 1.864782783 | 0.00347283 | 0.000560055 | 0.001400517 | 0.000981212 |  |  |  | 0.0076952 | 0.001546937 |  |  |  | 0.009332451 | 0.00099712 | 0.001485642 | 1.989181907 | 0.023 | 0.017 | 0.020 | 0.017 | 0.020 | 0.015 | 0.017 |  |  |  | 0.027 | 0.026 |  |  |  | 0.08 | 0.014 | 0.023 | 0.410 | 0.030 | 0.170 | 0.020 | 0.02 | 0.01 | 0.01 | 0.02 |  |  | 0.030 | 0.02 |  |  |  | 0.07 | 0.01 | 0.02
ETPV068_032 | 31.800 | 0.060 | 13.360 | 0.030 | 0.020 | <0.015 | 0.030 |  |  |  | <0.03 | <0.020 |  |  |  | <0.08 | 0.69 | 0.020 | 0.170 | 53.7 | 99.88 | 4.125535274 | 0.004565847 | 1.804202342 |  | 1.804202342 | 0.002145779 | 0.000869897 | 0.001500713 | 0.002727249 |  |  |  | 0.003348087 | 0.001199312 |  |  |  | 0.009535707 | 0.002273 | 0.017472876 | 1.972991417 | 0.023 | 0.018 | 0.019 | 0.018 | 0.020 | 0.015 | 0.017 |  |  |  | 0.03 | 0.020 |  |  |  | 0.08 | 0.013 | 0.022 | 0.410 | 0.020 | 0.160 | 0.020 | 0.02 | 0.01 | 0.020 | 0.02 |  |  | 0.03 | 0.02 |  | 0.02 |  | 0.07 | 0.01 | 0.030
ETPV068_036 | 30.600 | <0.018 | 15.460 | 0.060 | <0.021 | <0.015 | 0.020 | 0.01 |  |  | 0.04 | <0.024 |  |  |  | 0.08 | 0.54 | 0.020 | 0.070 | 53.05 | 99.95 | 3.93029916 | 0.000856984 | 2.066994261 | 0.06970084 | 1.997293422 | 0.004248796 | 0.000576593 | 0.001476112 | 0.00180005 | 0.000656576 |  |  | 0.006276406 | 0.001463214 |  |  |  | 0.015188647 | 0.002250352 | 0.007123026 | 1.977688327 | 0.024 | 0.018 | 0.020 | 0.019 | 0.021 | 0.015 | 0.018 |  |  |  | 0.03 | 0.024 |  |  |  | 0.07 | 0.014 | 0.020 | 0.400 | 0.01 | 0.180 | 0.020 | 0.02 | 0.01 | 0.020 | 0.02 |  |  | 0.03 | 0.02 |  |  |  | 0.06 | 0.01 | 0.02
ETPV068_038 | 31.510 | 0.012 | 15.060 | 0.050 | 0.013 | 0.020 | 0.020 |  |  |  | 0.05 | 0.017 |  |  |  | 0.05 | 0.41 | 0.008 | 0.014 | 52.7 | 99.93427 | 3.994970616 | 0.000884599 | 1.987539448 | 0.005029384 | 1.982510064 | 0.003494988 | 0.000560866 | 0.002930256 | 0.001776828 |  |  |  | 0.007744298 | 0.001544968 |  |  |  | 0.009391995 | 0.000880754 | 0.001423303 | 1.989184702 | 0.023 | 0.018 | 0.020 | 0.018 | 0.020 | 0.014 | 0.016 |  |  |  | 0.03 | 0.026 |  |  |  | 0.08 | 0.012 | 0.022 | 0.410 | 0.020 | 0.170 | 0.020 | 0.02 | 0.01 | 0.020 | 0.02 |  |  | 0.03 | 0.02 |  | 0.02 |  | 0.07 | 0.01 | 0.02
ETPV068_039 | 31.460 | 0.012 | 15.120 | 0.040 | 0.013 | 0.010 | 0.011 | 0.01 |  |  | 0.05 | 0.015 |  |  |  | 0.05 | 0.43 | 0.008 | 0.012 | 52.8 | 100.04533 | 3.990052112 | 0.000865572 | 1.996168692 | 0.009947888 | 1.986220804 | 0.002796986 | 0.000558302 | 0.001429009 | 0.000987824 | 0.000648337 |  |  | 0.007747056 | 0.001409323 |  |  |  | 0.010065566 | 0.000931621 | 0.001221341 | 1.988713093 | 0.023 | 0.018 | 0.020 | 0.018 | 0.020 | 0.015 | 0.017 |  |  |  | 0.03 | 0.024 |  |  |  | 0.08 | 0.013 | 0.019 | 0.410 | 0.01 | 0.170 | 0.020 | 0.02 | 0.01 | 0.01 | 0.02 |  |  | 0.03 | 0.02 |  |  |  | 0.07 | 0.01 | 0.020
ETPV068_040 | 32.010 | 0.011 | 15.440 | 0.050 | 0.013 | 0.020 | 0.012 |  |  |  | 0.04 | 0.016 |  | 0.01 |  | 0.05 | 0.23 | 0.008 | 0.014 | 52.07 | 99.995255 | 3.985344235 | 0.000825961 | 2.001027516 | 0.014655765 | 1.986371751 | 0.003432106 | 0.000548062 | 0.002877535 | 0.001015072 |  |  |  | 0.006083969 | 0.0013951 |  | 0.000672469 |  | 0.009510111 | 0.000879086 | 0.001365637 | 1.989124252 | 0.025 | 0.017 | 0.020 | 0.019 | 0.020 | 0.015 | 0.018 |  |  |  | 0.03 | 0.024 |  |  |  | 0.08 | 0.012 | 0.021 | 0.410 | 0.01 | 0.180 | 0.020 | 0.02 | 0.01 | 0.01 | 0.02 |  |  | 0.03 | 0.02 |  | 0.01 |  | 0.07 | 0.01 | 0.02
ETPV068_041 | 33.150 | 0.011 | 15.810 | 0.050 | 0.013 | 0.010 | 0.040 |  |  |  | 0.02 | 0.015 |  |  |  | 0.05 |  | 0.009 | 0.014 | 51.93 | 101.1243 | 3.99841783 | 0.000781779 | 1.985007316 | 0.00158217 | 1.983425146 | 0.00332495 | 0.000520436 | 0.001413361 | 0.003380765 |  |  |  | 0.003390534 | 0.001312123 |  |  |  | 0.008738045 | 0.000934057 | 0.001360268 | 1.989901687 | 0.024 | 0.017 | 0.020 | 0.019 | 0.020 | 0.016 | 0.017 |  |  |  | 0.04 | 0.023 |  |  |  | 0.08 | 0.014 | 0.022 | 0.430 | 0.01 | 0.180 | 0.020 | 0.02 | 0.01 | 0.020 | 0.02 |  |  | 0.03 | 0.02 |  |  |  | 0.06 | 0.01 | 0.02
ETPV068_042 | 32.590 | 0.012 | 13.800 | 0.040 | 0.014 | 0.010 | 0.030 |  |  |  | 0.050 | 0.016 |  |  |  | 0.05 | 0.43 | 0.009 | 0.050 | 52.91 | 100.0131 | 4.122754371 | 0.000868172 | 1.817221163 |  | 1.817221163 | 0.002789803 | 0.000584436 | 0.001425339 | 0.002659345 |  |  |  | 0.007727161 | 0.001494299 |  |  |  | 0.009820933 | 0.000986855 | 0.005011127 | 1.98516794 | 0.024 | 0.018 | 0.019 | 0.019 | 0.021 | 0.015 | 0.017 |  |  |  | 0.024 | 0.025 |  |  |  | 0.08 | 0.014 | 0.025 | 0.420 | 0.01 | 0.160 | 0.020 | 0.02 | 0.01 | 0.020 | 0.02 |  |  | 0.030 | 0.02 |  | 0.01 |  | 0.07 | 0.01 | 0.02
ETPV068_043 | 30.970 | <0.018 | 15.000 | 0.050 | <0.021 | <0.015 | <0.018 |  |  |  | 0.04 | <0.024 |  |  |  | <0.08 | 0.56 | 0.030 | 0.030 | 53.19 | 99.87 | 3.978399367 | 0.000876699 | 2.005783387 | 0.021600633 | 1.984182754 | 0.003541177 | 0.000573877 | 0.001485975 | 0.001023927 |  |  |  | 0.006277316 | 0.001415445 |  |  |  | 0.010096219 | 0.003376018 | 0.003053168 | 1.986850613 | 0.023 | 0.018 | 0.020 | 0.018 | 0.021 | 0.015 | 0.018 |  |  |  | 0.03 | 0.024 |  |  |  | 0.08 | 0.013 | 0.020 | 0.400 | 0.01 | 0.170 | 0.020 | 0.02 | 0.01 | 0.020 | 0.02 |  |  | 0.03 | 0.02 |  | 0.01 |  | 0.07 | 0.01 | 0.02
ETPV068_047 | 30.900 | <0.017 | 15.050 | 0.060 | <0.022 | 0.020 | 0.030 |  |  |  | 0.07 | <0.025 |  | 0.01 |  | <0.09 | 0.55 | 0.070 | <0.022 | 53.14 | 99.9 | 3.964551453 | 0.000851168 | 2.010007502 | 0.035448547 | 1.974558955 | 0.004244214 | 0.000603931 | 0.00296535 | 0.002697163 |  |  |  | 0.010971865 | 0.001479607 |  | 0.000692992 |  | 0.010798862 | 0.007867738 | 0.001473384 | 1.987727754 | 0.023 | 0.017 | 0.020 | 0.017 | 0.022 | 0.015 | 0.017 |  |  |  | 0.03 | 0.025 |  |  |  | 0.09 | 0.014 | 0.022 | 0.400 | 0.01 | 0.170 | 0.020 | 0.02 | 0.01 | 0.020 | 0.02 |  |  | 0.03 | 0.02 |  | 0.01 |  | 0.07 | 0.020 | 0.02
ETPV068_048 | 30.440 | <0.017 | 14.640 | 0.060 | 0.020 | <0.015 | 0.150 |  |  |  | 0.04 | <0.023 |  |  |  | <0.08 | 0.7 | 0.170 | 0.030 | 53.64 | 99.89 | 3.963222169 | 0.000853812 | 1.984131474 | 0.036777831 | 1.947353643 | 0.004306907 | 0.000873008 | 0.001466962 | 0.013685017 |  |  |  | 0.006362248 | 0.001379887 |  |  |  | 0.00966989 | 0.019389605 | 0.003094477 | 1.987235632 | 0.023 | 0.017 | 0.020 | 0.019 | 0.020 | 0.015 | 0.016 |  |  |  | 0.03 | 0.023 |  |  |  | 0.08 | 0.014 | 0.021 | 0.390 | 0.01 | 0.170 | 0.020 | 0.02 | 0.01 | 0.020 | 0.02 |  |  | 0.03 | 0.02 |  |  |  | 0.07 | 0.020 | 0.02
ETPV068_049 | 31.820 | 0.012 | 15.160 | 0.060 | 0.013 | 0.009 | 0.011 |  |  |  | 0.040 |  |  |  |  | 0.05 | 0.33 | 0.020 | 0.014 | 52.46 | 100.00063 | 3.997792871 | 0.00086223 | 1.982644796 | 0.002207129 | 1.980437666 | 0.00415606 | 0.000542105 | 0.001368396 | 0.000972821 |  |  |  | 0.006139414 |  |  |  |  | 0.009657137 | 0.002201235 | 0.001352203 | 1.98899066 | 0.024 | 0.018 | 0.020 | 0.017 | 0.020 | 0.015 | 0.017 |  |  |  | 0.029 |  |  |  |  | 0.08 | 0.013 | 0.021 | 0.410 | 0.01 | 0.170 | 0.020 | 0.02 | 0.01 | 0.01 | 0.02 |  |  | 0.030 |  |  | 0.01 |  | 0.07 | 0.01 | 0.02
ETPV068_050 | 31.390 | 0.011 | 15.200 | 0.050 | 0.013 | 0.010 | 0.011 |  |  |  | 0.05 |  |  |  |  | 0.05 | 0.43 | 0.009 | 0.014 | 52.78 | 100.02116 | 3.981686228 | 0.000846338 | 2.006988594 | 0.018313772 | 1.988674822 | 0.003496682 | 0.000558374 | 0.001429193 | 0.000935954 |  |  |  | 0.007748053 |  |  |  |  | 0.010042486 | 0.000967855 | 0.001417461 | 1.988540053 | 0.024 | 0.018 | 0.021 | 0.018 | 0.020 | 0.015 | 0.016 |  |  |  | 0.03 |  |  |  |  | 0.08 | 0.013 | 0.022 | 0.410 | 0.01 | 0.180 | 0.020 | 0.02 | 0.01 | 0.01 | 0.02 |  |  | 0.03 |  |  | 0.01 |  | 0.07 | 0.01 | 0.02
ETPV069_001 | 30.050 | 0.007 | 15.150 |  | 0.120 | 0.060 | 0.009 | 0.014 | 0.04 | 0.06 | 0.06 | 0.050 | 0.014 | 0.013 | 0.015 | 0.05 | 0.73 | 0.011 | 0.02 | 53.59 | 100.05817 | 3.930079156 | 0.000573436 | 2.062505206 | 0.069920844 | 1.992584362 |  | 0.005261657 | 0.009068145 | 0.000833966 | 0.000903887 | 0.001664885 | 0.00148296 | 0.009586386 | 0.004697073 | 0.001603526 | 0.000918317 | 0.000951831 | 0.009474722 | 0.001258558 | 0.002195584 | 1.988329694 | 0.019 | 0.012 | 0.020 |  | 0.022 | 0.014 | 0.014 | 0.021 | 0.06 | 0.09 | 0.03 | 0.021 | 0.021 | 0.020 | 0.023 | 0.08 | 0.017 | 0.03 | 0.310 | 0.01 | 0.150 |  | 0.02 | 0.020 | 0.01 | 0.02 | 0.05 | 0.07 | 0.03 | 0.02 | 0.02 | 0.02 | 0.02 | 0.06 | 0.01 | 0.03
ETPV069_002 | 29.590 | 0.007 | 15.340 |  | 1.420 | 0.260 | 0.009 | 0.014 | 0.04 | 0.05 | 0.02 | 0.013 | 0.013 | 0.013 | 0.016 | 0.02 | 0.59 | 0.010 | 0.02 | 52.64 | 100.097335 | 3.860637299 | 0.000557137 | 2.083363235 | 0.139362701 | 1.944000533 |  | 0.062113621 | 0.039201058 | 0.000820081 | 0.000919061 | 0.001859329 | 0.001413498 | 0.003657202 | 0.001260951 | 0.001507391 | 0.000929856 | 0.000982012 | 0.003923708 | 0.001173818 | 0.002190319 | 1.993885974 | 0.020 | 0.011 | 0.021 |  | 0.021 | 0.015 | 0.014 | 0.021 | 0.07 | 0.08 | 0.04 | 0.021 | 0.020 | 0.020 | 0.024 | 0.03 | 0.016 | 0.03 | 0.310 | 0.01 | 0.150 |  | 0.040 | 0.020 | 0.01 | 0.02 | 0.06 | 0.07 | 0.03 | 0.02 | 0.02 | 0.02 | 0.02 | 0.03 | 0.01 | 0.03
ETPV069_003 | 26.960 | 0.060 | 14.990 |  | 1.180 | 0.170 | 0.100 | 0.014 | 0.04 | 0.05 | 0.07 | 0.050 | 0.011 | 0.013 | 0.016 | 0.13 | 1.3 | 0.020 | 0.02 | 54.97 | 100.17862 | 3.775287155 | 0.004928313 | 2.18502965 | 0.224712845 | 1.960316806 |  | 0.055398318 | 0.027509926 | 0.009812517 | 0.001005028 | 0.001975172 | 0.001550596 | 0.011974985 | 0.00502922 | 0.001436267 | 0.000998003 | 0.001071402 | 0.027595232 | 0.002453445 | 0.002509487 | 1.969895281 | 0.018 | 0.011 | 0.021 |  | 0.021 | 0.016 | 0.014 | 0.022 | 0.07 | 0.08 | 0.03 | 0.021 | 0.017 | 0.020 | 0.025 | 0.21 | 0.013 | 0.03 | 0.280 | 0.01 | 0.150 |  | 0.040 | 0.020 | 0.020 | 0.02 | 0.06 | 0.07 | 0.03 | 0.02 | 0.01 | 0.02 | 0.02 | 0.2 | 0.01 | 0.03
ETPV069_004 | 30.390 | 0.007 | 15.290 |  | 0.330 | 0.090 | 0.009 | 0.015 | 0.05 | 0.05 | 0.06 | 0.030 | 0.014 | 0.013 | 0.015 | 0.05 | 0.59 | 0.011 | 0.02 | 53.06 | 100.08986 | 3.92637717 | 0.000527079 | 2.056337523 | 0.07362283 | 1.982714693 |  | 0.014294196 | 0.013437368 | 0.00080032 | 0.00096162 | 0.001991954 | 0.001353353 | 0.009470206 | 0.002784089 | 0.001599324 | 0.000920795 | 0.000936277 | 0.008913003 | 0.001250662 | 0.002095789 | 1.988991208 | 0.019 | 0.011 | 0.021 |  | 0.021 | 0.015 | 0.014 | 0.022 | 0.07 | 0.08 | 0.03 | 0.022 | 0.021 | 0.020 | 0.023 | 0.07 | 0.017 | 0.03 | 0.320 | 0.01 | 0.150 |  | 0.030 | 0.020 | 0.01 | 0.02 | 0.06 | 0.07 | 0.03 | 0.02 | 0.02 | 0.02 | 0.02 | 0.06 | 0.01 | 0.03
ETPV069_005 | 29.800 | 0.008 | 15.090 |  | 0.120 | 0.040 | 0.009 | 0.014 | 0.05 | 0.05 | 0.050 | 0.030 | 0.014 | 0.014 | 0.015 | 0.07 | 0.81 | 0.010 | 0.02 | 53.91 | 100.1165 | 3.926229089 | 0.000602797 | 2.069541841 | 0.073770911 | 1.99577093 |  | 0.005300601 | 0.006090175 | 0.000852141 | 0.000954355 | 0.001918769 | 0.001380095 | 0.008047782 | 0.002839103 | 0.001623161 | 0.000962118 | 0.000946583 | 0.012950105 | 0.00115534 | 0.002089709 | 1.984960186 | 0.019 | 0.012 | 0.021 |  | 0.022 | 0.014 | 0.014 | 0.022 | 0.07 | 0.08 | 0.029 | 0.021 | 0.021 | 0.021 | 0.023 | 0.10 | 0.015 | 0.03 | 0.310 | 0.01 | 0.150 |  | 0.02 | 0.01 | 0.01 | 0.02 | 0.06 | 0.07 | 0.030 | 0.02 | 0.02 | 0.02 | 0.02 | 0.08 | 0.01 | 0.03
ETPV069_006 | 29.120 | 0.006 | 15.050 |  | 0.610 | 0.130 | 0.009 | 0.015 | 0.04 | 0.06 | 0.02 | 0.030 | 0.011 | 0.013 | 0.016 | 0.06 | 0.9 | 0.009 | 0.02 | 53.95 | 100.076715 | 3.887880315 | 0.000447955 | 2.091623996 | 0.112119685 | 1.979504311 |  | 0.0273046 | 0.020057429 | 0.000857441 | 0.000993719 | 0.001874855 | 0.001586655 | 0.003583426 | 0.002877022 | 0.001306428 | 0.000956219 | 0.00103397 | 0.012417528 | 0.001102349 | 0.002200124 | 1.985382348 | 0.018 | 0.009 | 0.020 |  | 0.021 | 0.015 | 0.014 | 0.022 | 0.07 | 0.09 | 0.03 | 0.021 | 0.017 | 0.020 | 0.025 | 0.10 | 0.015 | 0.03 | 0.300 | 0.010 | 0.150 |  | 0.030 | 0.020 | 0.01 | 0.02 | 0.06 | 0.07 | 0.03 | 0.02 | 0.01 | 0.02 | 0.02 | 0.08 | 0.01 | 0.03
ETPV069_007 | 27.390 | 0.110 | 15.440 |  | 0.800 | 0.160 | 0.090 | 0.016 | 0.04 | 0.05 | 0.05 | 0.090 |  | 0.014 | 0.016 | 0.03 | 1.16 | 0.011 | 0.02 | 54.62 | 100.1141 | 3.773615458 | 0.008889457 | 2.214310427 | 0.226384542 | 1.987925885 |  | 0.03695218 | 0.025473932 | 0.008688773 | 0.001126147 | 0.001857189 | 0.001472466 | 0.008415549 | 0.008906531 |  | 0.001015759 | 0.00104126 | 0.006473107 | 0.001270897 | 0.002405143 | 1.99112175 | 0.019 | 0.011 | 0.022 |  | 0.022 | 0.015 | 0.014 | 0.025 | 0.06 | 0.08 | 0.03 | 0.021 |  | 0.021 | 0.024 | 0.05 | 0.016 | 0.03 | 0.290 | 0.01 | 0.150 |  | 0.040 | 0.020 | 0.020 | 0.02 | 0.06 | 0.07 | 0.03 | 0.02 |  | 0.02 | 0.02 | 0.04 | 0.01 | 0.03
ETPV069_008 | 30.630 | 0.007 | 15.250 |  | 0.110 | 0.060 | 0.008 | 0.015 | 0.05 | 0.05 | 0.09 | 0.050 | 0.012 | 0.013 | 0.015 | 0.05 | 0.57 | 0.010 | 0.03 | 53.08 | 100.096035 | 3.943753613 | 0.000515445 | 2.043893302 | 0.056246387 | 1.987646915 |  | 0.004748319 | 0.008927388 | 0.000762377 | 0.000966864 | 0.001931441 | 0.001396614 | 0.014156378 | 0.004624164 | 0.001358538 | 0.000913103 | 0.000929048 | 0.009253428 | 0.00112905 | 0.002831172 | 1.987915399 | 0.019 | 0.011 | 0.021 |  | 0.020 | 0.015 | 0.013 | 0.023 | 0.07 | 0.08 | 0.03 | 0.022 | 0.018 | 0.020 | 0.023 | 0.07 | 0.015 | 0.04 | 0.320 | 0.01 | 0.150 |  | 0.02 | 0.020 | 0.01 | 0.02 | 0.06 | 0.07 | 0.04 | 0.02 | 0.01 | 0.02 | 0.02 | 0.06 | 0.01 | 0.03
ETPV069_009 | 26.790 | 0.00351 | 14.140 |  | 0.080 | 0.050 | 0.009 | 0.015 | 0.04 | 0.05 | 0.070 | 0.050 | 0.012 | 0.013 | 0.015 | 0.06 | 1.73 | 0.010 | 0.02 | 56.95 | 100.115385 | 3.878302837 | 0.000298053 | 2.1308065 | 0.121697163 | 2.009109337 |  | 0.003882786 | 0.008364681 | 0.0009495 | 0.001082295 | 0.001897168 | 0.001558754 | 0.012379808 | 0.005199236 | 0.001553089 | 0.001036824 | 0.001071601 | 0.012838344 | 0.001277704 | 0.002721056 | 1.9844406 | 0.018 | 0.0054 | 0.020 |  | 0.022 | 0.014 | 0.014 | 0.023 | 0.06 | 0.08 | 0.029 | 0.021 | 0.018 | 0.020 | 0.024 | 0.09 | 0.016 | 0.04 | 0.280 |  | 0.140 |  | 0.02 | 0.01 | 0.01 | 0.02 | 0.05 | 0.07 | 0.030 | 0.02 | 0.020 | 0.02 | 0.02 | 0.08 | 0.01 | 0.03
ETPV069_010 | 29.400 | 0.007 | 15.260 |  | 0.870 | 0.260 | 0.009 | 0.014 | 0.04 | 0.06 | 0.07 | 0.040 | 0.012 | 0.013 | 0.016 |  | 0.72 | 0.011 | 0.02 | 53.25 | 100.077025 | 3.870519693 | 0.000562173 | 2.091231365 | 0.129480307 | 1.961751058 |  | 0.038399509 | 0.039555392 | 0.000845483 | 0.000931742 | 0.001865164 | 0.001508526 | 0.011258145 | 0.00378253 | 0.001420133 | 0.000952127 | 0.000994983 |  | 0.001311866 | 0.002508415 | 1.997491585 | 0.019 | 0.011 | 0.021 |  | 0.021 | 0.015 | 0.014 | 0.021 | 0.07 | 0.09 | 0.03 | 0.021 | 0.018 | 0.021 | 0.024 |  | 0.018 | 0.04 | 0.310 | 0.01 | 0.150 |  | 0.040 | 0.020 | 0.01 | 0.02 | 0.06 | 0.07 | 0.03 | 0.02 | 0.020 | 0.02 | 0.02 |  | 0.01 | 0.03
ETPV069_011 | 29.620 | 0.007 | 15.530 |  | 0.180 | 0.060 | 0.009 | 0.014 | 0.05 | 0.05 | 0.12 | 0.410 | 0.014 | 0.013 | 0.015 | 0.05 | 0.69 | 0.011 | 0.02 | 53.25 | 100.121625 | 3.876716968 | 0.000533941 | 2.115807225 | 0.123283032 | 1.992524194 |  | 0.007898343 | 0.009074876 | 0.000786895 | 0.000917605 | 0.001946989 | 0.001461443 | 0.019187003 | 0.038544586 | 0.001674151 | 0.000932783 | 0.000940326 | 0.010600953 | 0.001289302 | 0.002385931 | 1.987013116 | 0.020 | 0.011 | 0.022 |  | 0.020 | 0.015 | 0.013 | 0.021 | 0.07 | 0.08 | 0.03 | 0.020 | 0.022 | 0.020 | 0.023 | 0.08 | 0.017 | 0.04 | 0.310 | 0.01 | 0.150 |  | 0.02 | 0.020 | 0.01 | 0.02 | 0.06 | 0.07 | 0.04 | 0.030 | 0.02 | 0.02 | 0.02 | 0.07 | 0.01 | 0.03
ETPV069_012 | 30.280 | 0.020 | 15.280 |  | 0.200 | 0.060 | 0.009 | 0.014 | 0.04 | 0.06 | 0.06 | 0.090 | 0.013 | 0.013 | 0.016 | 0.05 | 0.63 | 0.012 | 0.02 | 53.23 | 100.09986 | 3.92570189 | 0.001520927 | 2.062103217 | 0.07429811 | 1.987805107 |  | 0.008693125 | 0.008989242 | 0.00080309 | 0.000947716 | 0.001823272 | 0.001475226 | 0.009502974 | 0.008381166 | 0.001520794 | 0.000942188 | 0.000971775 | 0.010002655 | 0.001373106 | 0.002143098 | 1.987854247 | 0.019 | 0.011 | 0.021 |  | 0.020 | 0.015 | 0.014 | 0.022 | 0.07 | 0.09 | 0.03 | 0.022 | 0.020 | 0.021 | 0.024 | 0.08 | 0.019 | 0.03 | 0.310 | 0.01 | 0.150 |  | 0.02 | 0.020 | 0.01 | 0.02 | 0.06 | 0.07 | 0.03 | 0.02 | 0.02 | 0.02 | 0.02 | 0.07 | 0.020 | 0.02
ETPV069_014 | 30.380 | 0.007 | 15.290 |  | 0.260 | 0.060 | 0.009 | 0.013 | 0.05 | 0.05 | 0.070 | 0.050 | 0.015 | 0.013 | 0.016 | 0.06 | 0.6 | 0.012 | 0.02 | 53.14 | 100.108505 | 3.928117608 | 0.000512696 | 2.057926204 | 0.071882392 | 1.986043812 |  | 0.011270794 | 0.008965167 | 0.000800939 | 0.000880734 | 0.001907287 | 0.001326898 | 0.011057109 | 0.004643733 | 0.001806346 | 0.000903349 | 0.000977215 | 0.010659143 | 0.001303166 | 0.002250552 | 1.987090305 | 0.019 | 0.010 | 0.021 |  | 0.020 | 0.015 | 0.014 | 0.021 | 0.07 | 0.08 | 0.029 | 0.020 | 0.024 | 0.020 | 0.024 | 0.09 | 0.018 | 0.03 | 0.320 | 0.01 | 0.150 |  | 0.02 | 0.020 | 0.01 | 0.02 | 0.06 | 0.07 | 0.030 | 0.02 | 0.02 | 0.02 | 0.02 | 0.07 | 0.01 | 0.03
ETPV069_015 | 30.210 | 0.008 | 15.390 |  | 0.320 | 0.080 | 0.020 | 0.014 | 0.05 | 0.05 | 0.06 | 0.090 | 0.013 | 0.013 | 0.015 | 0.09 | 0.6 | 0.010 | 0.02 | 53.1 | 100.152945 | 3.91063474 | 0.000602125 | 2.073770765 | 0.08936526 | 1.984405505 |  | 0.013887721 | 0.01196732 | 0.001814165 | 0.000929062 | 0.001960727 | 0.001378328 | 0.009488436 | 0.008368344 | 0.001480315 | 0.000899844 | 0.000921975 | 0.017462319 | 0.001105649 | 0.002079825 | 1.980457856 | 0.019 | 0.012 | 0.021 |  | 0.020 | 0.014 | 0.014 | 0.022 | 0.07 | 0.08 | 0.03 | 0.021 | 0.019 | 0.020 | 0.023 | 0.14 | 0.015 | 0.03 | 0.310 | 0.01 | 0.150 |  | 0.030 | 0.020 | 0.01 | 0.02 | 0.06 | 0.07 | 0.03 | 0.02 | 0.020 | 0.02 | 0.02 | 0.1 | 0.01 | 0.03
ETPV069_016 | 29.480 | 0.007 | 15.160 |  | 0.990 | 0.140 | 0.009 | 0.014 | 0.04 | 0.05 | 0.05 | 0.050 | 0.016 | 0.013 | 0.015 | 0.05 | 0.72 | 0.012 | 0.02 | 53.22 | 100.060835 | 3.882978451 | 0.000577518 | 2.078558738 | 0.117021549 | 1.961537188 |  | 0.043717686 | 0.021309631 | 0.0008699 | 0.000914699 | 0.001679481 | 0.001460249 | 0.008045524 | 0.00473051 | 0.00185563 | 0.000947975 | 0.000970897 | 0.008871434 | 0.001365018 | 0.002577489 | 1.988551078 | 0.019 | 0.012 | 0.021 |  | 0.022 | 0.016 | 0.015 | 0.021 | 0.06 | 0.08 | 0.03 | 0.022 | 0.024 | 0.021 | 0.024 | 0.07 | 0.018 | 0.04 | 0.310 | 0.01 | 0.150 |  | 0.040 | 0.020 | 0.01 | 0.02 | 0.05 | 0.07 | 0.03 | 0.02 | 0.02 | 0.02 | 0.02 | 0.06 | 0.01 | 0.03
ETPV069_017 | 29.280 | 0.007 | 15.420 |  | 1.080 | 0.350 | 0.009 | 0.014 | 0.04 | 0.05 | 0.04 | 0.050 | 0.014 | 0.014 | 0.015 | 0.04 | 0.67 | 0.010 | 0.03 | 52.96 | 100.094725 | 3.843948537 | 0.000560602 | 2.107251954 | 0.156051463 | 1.951200491 |  | 0.047535133 | 0.053098828 | 0.000849099 | 0.000920414 | 0.001797041 | 0.001455446 | 0.006415246 | 0.004714949 | 0.001640583 | 0.000963293 | 0.00096362 | 0.007416895 | 0.001173642 | 0.002751545 | 1.989831561 | 0.019 | 0.011 | 0.021 |  | 0.020 | 0.015 | 0.014 | 0.021 | 0.07 | 0.08 | 0.03 | 0.020 | 0.021 | 0.021 | 0.024 | 0.06 | 0.016 | 0.04 | 0.310 | 0.01 | 0.150 |  | 0.040 | 0.030 | 0.01 | 0.02 | 0.06 | 0.07 | 0.03 | 0.02 | 0.02 | 0.02 | 0.02 | 0.05 | 0.01 | 0.03
ETPV069_018 | 29.280 | <0.011 | 15.210 |  | 0.620 | 0.250 | 0.040 | <0.022 | <0.07 | <0.09 | 0.06 | <0.022 | <0.023 | <0.020 | <0.023 | <0.08 | 0.79 | 0.030 | <0.04 | 53.53 | 99.81 | 3.871368687 | 0.000534355 | 2.09338098 | 0.128631313 | 1.964749667 |  | 0.027483347 | 0.038198285 | 0.003705986 | 0.000970912 | 0.001807105 | 0.001520313 | 0.009691513 | 0.001364268 | 0.001753605 | 0.000937671 | 0.000929371 | 0.009553216 | 0.003474809 | 0.002492012 | 1.987954772 | 0.019 | 0.011 | 0.022 |  | 0.022 | 0.015 | 0.014 | 0.022 | 0.07 | 0.09 | 0.03 | 0.022 | 0.023 | 0.020 | 0.023 | 0.08 | 0.016 | 0.04 | 0.310 | 0.01 | 0.150 |  | 0.030 | 0.020 | 0.01 | 0.02 | 0.06 | 0.07 | 0.03 | 0.02 | 0.02 | 0.02 | 0.02 | 0.06 | 0.020 | 0.03
ETPV069_020 | 30.040 | 0.008 | 15.250 |  | 0.700 | 0.120 | 0.009 | 0.014 | 0.04 | 0.06 | 0.09 | 0.030 | 0.013 | 0.013 | 0.015 | 0.07 | 0.62 | 0.011 | 0.02 | 53.03 | 100.155925 | 3.90444523 | 0.000574841 | 2.063264233 | 0.09555477 | 1.967709462 |  | 0.030502955 | 0.018023995 | 0.000805123 | 0.00090261 | 0.001827887 | 0.001492783 | 0.014290544 | 0.002800794 | 0.001486336 | 0.000935447 | 0.000958065 | 0.013524654 | 0.001221161 | 0.002416252 | 1.984059094 | 0.019 | 0.012 | 0.021 |  | 0.020 | 0.015 | 0.014 | 0.021 | 0.07 | 0.09 | 0.03 | 0.022 | 0.019 | 0.021 | 0.024 | 0.11 | 0.017 | 0.04 | 0.310 | 0.01 | 0.150 |  | 0.030 | 0.020 | 0.01 | 0.02 | 0.06 | 0.07 | 0.04 | 0.02 | 0.020 | 0.02 | 0.02 | 0.09 | 0.01 | 0.03
ETPV069_021 | 30.510 | 0.007 | 15.330 |  | 0.190 | 0.060 | 0.009 | 0.014 | 0.04 | 0.05 | 0.05 | 0.060 | 0.014 | 0.013 | 0.015 | 0.06 | 0.58 | 0.011 | 0.02 | 53.09 | 100.130585 | 3.932181307 | 0.000491385 | 2.0566438 | 0.067818693 | 1.988825107 |  | 0.00820974 | 0.008936202 | 0.000821832 | 0.000903583 | 0.00175881 | 0.001386 | 0.007872419 | 0.005554476 | 0.001580195 | 0.00090948 | 0.00094199 | 0.011157179 | 0.001254923 | 0.002508758 | 1.986334063 | 0.020 | 0.010 | 0.020 |  | 0.020 | 0.015 | 0.014 | 0.021 | 0.07 | 0.08 | 0.03 | 0.020 | 0.021 | 0.020 | 0.024 | 0.09 | 0.017 | 0.04 | 0.320 | 0.01 | 0.150 |  | 0.02 | 0.020 | 0.01 | 0.02 | 0.06 | 0.07 | 0.03 | 0.02 | 0.02 | 0.02 | 0.02 | 0.07 | 0.01 | 0.03
ETPV069_022 | 30.180 | 0.020 | 15.520 |  | 0.420 | 0.140 | 0.009 | 0.014 | 0.04 | 0.05 | 0.10 | 0.090 | 0.013 | 0.013 | 0.016 | 0.03 | 0.55 | 0.011 | 0.03 | 52.86 | 100.110945 | 3.894964322 | 0.001514018 | 2.084978421 | 0.105035678 | 1.979942743 |  | 0.018172639 | 0.020879624 | 0.00080532 | 0.00092197 | 0.001841879 | 0.001317556 | 0.015766348 | 0.008343096 | 0.001468241 | 0.000919784 | 0.000987431 | 0.006410813 | 0.001293381 | 0.002744795 | 1.990844392 | 0.019 | 0.011 | 0.021 |  | 0.021 | 0.015 | 0.014 | 0.022 | 0.07 | 0.08 | 0.03 | 0.022 | 0.019 | 0.020 | 0.025 | 0.05 | 0.018 | 0.04 | 0.310 | 0.01 | 0.150 |  | 0.030 | 0.020 | 0.01 | 0.02 | 0.06 | 0.07 | 0.04 | 0.02 | 0.020 | 0.02 | 0.02 | 0.04 | 0.01 | 0.03
ETPV069_023 | 30.740 | 0.011 | 15.440 |  | 0.200 | 0.050 | 0.020 | 0.013 | 0.05 | 0.05 | 0.06 | 0.040 | 0.014 | 0.013 | 0.015 | 0.06 | 0.49 | 0.011 | 0.02 | 52.79 | 100.083695 | 3.93253313 | 0.0008243 | 2.056086692 | 0.06746687 | 1.988619821 |  | 0.00857794 | 0.007391778 | 0.00179287 | 0.0008799 | 0.00192705 | 0.00127542 | 0.009377059 | 0.003675606 | 0.001628839 | 0.000907247 | 0.000935026 | 0.010558445 | 0.001201938 | 0.002483622 | 1.986957932 | 0.019 | 0.017 | 0.020 |  | 0.020 | 0.015 | 0.014 | 0.021 | 0.07 | 0.08 | 0.03 | 0.021 | 0.022 | 0.020 | 0.024 | 0.09 | 0.017 | 0.04 | 0.320 | 0.01 | 0.150 |  | 0.02 | 0.020 | 0.01 | 0.02 | 0.06 | 0.06 | 0.03 | 0.02 | 0.02 | 0.02 | 0.02 | 0.07 | 0.01 | 0.03
ETPV069_024 | 29.590 | 0.050 | 15.330 |  | 1.840 | 0.280 | 0.009 | 0.014 | 0.04 | 0.05 | 0.07 | 0.040 | 0.014 | 0.013 | 0.015 | 0.04 | 0.5 | 0.010 | 0.02 | 52.13 | 100.065105 | 3.845828931 | 0.003811816 | 2.074019097 | 0.154171069 | 1.919848028 |  | 0.080176536 | 0.042054592 | 0.000840615 | 0.000963039 | 0.001789916 | 0.001371794 | 0.011114499 | 0.003734268 | 0.001593545 | 0.000917163 | 0.000929737 | 0.007917217 | 0.001169316 | 0.002449637 | 1.989633146 | 0.019 | 0.011 | 0.021 |  | 0.021 | 0.015 | 0.014 | 0.022 | 0.07 | 0.08 | 0.03 | 0.021 | 0.021 | 0.020 | 0.023 | 0.06 | 0.016 | 0.04 | 0.310 | 0.01 | 0.150 |  | 0.050 | 0.020 | 0.01 | 0.02 | 0.06 | 0.07 | 0.03 | 0.02 | 0.02 | 0.02 | 0.02 | 0.05 | 0.01 | 0.03
ETPV069_025 | 30.040 | 0.007 | 15.290 |  | 0.240 | 0.140 | 0.009 | 0.014 | 0.05 | 0.05 | 0.08 | 0.030 | 0.014 | 0.013 | 0.016 | 0.05 | 0.67 | 0.011 | 0.02 | 53.35 | 100.092525 | 3.912163514 | 0.000531289 | 2.07276542 | 0.087836486 | 1.984928934 |  | 0.01047883 | 0.021069562 | 0.000836373 | 0.000934685 | 0.002013294 | 0.001391863 | 0.012727817 | 0.00280633 | 0.001612101 | 0.000919007 | 0.001008564 | 0.009146875 | 0.001223575 | 0.002139358 | 1.988713767 | 0.019 | 0.011 | 0.021 |  | 0.020 | 0.014 | 0.014 | 0.022 | 0.07 | 0.08 | 0.03 | 0.020 | 0.021 | 0.020 | 0.025 | 0.07 | 0.017 | 0.03 | 0.310 | 0.01 | 0.150 |  | 0.02 | 0.020 | 0.01 | 0.02 | 0.06 | 0.07 | 0.03 | 0.02 | 0.02 | 0.02 | 0.02 | 0.06 | 0.01 | 0.03
ETPV069_026 | 29.430 | 0.007 | 15.250 |  | 1.560 | 0.250 | 0.009 | 0.015 | 0.04 | 0.05 | 0.06 | 0.060 | 0.013 | 0.014 | 0.016 | 0.04 | 0.62 | 0.011 | 0.03 | 52.64 | 100.11778 | 3.855399162 | 0.000519449 | 2.07957472 | 0.144600838 | 1.934973882 |  | 0.068515393 | 0.037846829 | 0.000811487 | 0.00100986 | 0.001757726 | 0.001391392 | 0.009602342 | 0.005645869 | 0.001559863 | 0.000961238 | 0.000990085 | 0.008219219 | 0.001238274 | 0.002860359 | 1.988920422 | 0.019 | 0.010 | 0.021 |  | 0.020 | 0.014 | 0.014 | 0.023 | 0.06 | 0.08 | 0.03 | 0.020 | 0.020 | 0.021 | 0.024 | 0.07 | 0.017 | 0.04 | 0.310 | 0.01 | 0.150 |  | 0.050 | 0.020 | 0.01 | 0.02 | 0.05 | 0.07 | 0.03 | 0.02 | 0.02 | 0.02 | 0.02 | 0.06 | 0.01 | 0.03
ETPV069_027 | 27.980 | 0.007 | 15.060 |  | 2.800 | 0.420 | 0.030 | 0.015 | 0.05 | 0.05 | 0.06 | 0.030 | 0.012 | 0.014 | 0.015 | 0.03 | 0.79 | 0.010 | 0.02 | 52.69 | 100.08282 | 3.772686173 | 0.000586055 | 2.113749614 | 0.227313827 | 1.886435787 |  | 0.126574281 | 0.065442919 | 0.002834488 | 0.001025965 | 0.001952423 | 0.001450023 | 0.009883279 | 0.002905526 | 0.001438591 | 0.000989361 | 0.000998084 | 0.006335051 | 0.00118237 | 0.002152486 | 1.991512463 | 0.019 | 0.011 | 0.021 |  | 0.022 | 0.015 | 0.014 | 0.023 | 0.07 | 0.08 | 0.03 | 0.023 | 0.018 | 0.021 | 0.024 | 0.05 | 0.015 | 0.03 | 0.290 | 0.01 | 0.150 |  | 0.060 | 0.030 | 0.01 | 0.02 | 0.06 | 0.07 | 0.03 | 0.02 | 0.020 | 0.02 | 0.02 | 0.04 | 0.01 | 0.03
ETPV069_028 | 30.270 | 0.080 | 15.400 |  | 0.360 | 0.110 | 0.009 | 0.014 | 0.04 | 0.06 | 0.06 | 0.080 | 0.014 | 0.013 | 0.016 | 0.05 | 0.57 | 0.011 | 0.02 | 52.93 | 100.10739 | 3.907419731 | 0.006057376 | 2.069302414 | 0.092580269 | 1.976722145 |  | 0.015579898 | 0.016408948 | 0.000817252 | 0.000926458 | 0.001780417 | 0.001468841 | 0.009461843 | 0.00741768 | 0.001605521 | 0.000933578 | 0.000975599 | 0.009190394 | 0.001227506 | 0.002426309 | 1.988383296 | 0.020 | 0.011 | 0.020 |  | 0.020 | 0.014 | 0.014 | 0.022 | 0.07 | 0.09 | 0.03 | 0.019 | 0.021 | 0.021 | 0.024 | 0.07 | 0.017 | 0.04 | 0.310 | 0.01 | 0.150 |  | 0.030 | 0.020 | 0.01 | 0.02 | 0.05 | 0.07 | 0.03 | 0.020 | 0.02 | 0.02 | 0.02 | 0.06 | 0.01 | 0.03
ETPV069_029 | 29.010 | 0.007 | 15.220 |  | 1.580 | 0.260 | 0.020 | 0.014 | 0.04 | 0.06 | 0.05 | 0.050 | 0.012 | 0.013 | 0.015 | 0.04 | 0.72 | 0.011 | 0.02 | 52.98 | 100.126145 | 3.840143501 | 0.000580401 | 2.097200615 | 0.159856499 | 1.937344116 |  | 0.070119898 | 0.039772553 | 0.001855154 | 0.000936858 | 0.00177336 | 0.001490413 | 0.008085681 | 0.004754121 | 0.001443535 | 0.000952707 | 0.000963391 | 0.008445125 | 0.001296456 | 0.002419935 | 1.98913494 | 0.019 | 0.012 | 0.021 |  | 0.021 | 0.015 | 0.014 | 0.021 | 0.06 | 0.08 | 0.03 | 0.020 | 0.019 | 0.021 | 0.023 | 0.07 | 0.017 | 0.04 | 0.300 | 0.01 | 0.150 |  | 0.050 | 0.020 | 0.01 | 0.02 | 0.05 | 0.07 | 0.03 | 0.02 | 0.020 | 0.02 | 0.02 | 0.06 | 0.01 | 0.03
ETPV069_030 | 30.300 | 0.009 | 15.360 |  | 0.220 | 0.090 | 0.020 | 0.014 | 0.04 | 0.06 | 0.07 | 0.070 | 0.012 | 0.013 | 0.015 | 0.04 | 0.6 | 0.011 | 0.012 | 53.15 | 100.10607 | 3.919685626 | 0.000651048 | 2.06835663 | 0.080314374 | 1.988042256 |  | 0.00954148 | 0.013454313 | 0.001812963 | 0.000898357 | 0.001716857 | 0.001459956 | 0.011062505 | 0.006504398 | 0.001448832 | 0.000917415 | 0.000957575 | 0.008352494 | 0.001200676 | 0.001239074 | 1.990408432 | 0.020 | 0.013 | 0.021 |  | 0.021 | 0.014 | 0.014 | 0.021 | 0.06 | 0.08 | 0.03 | 0.020 | 0.019 | 0.020 | 0.024 | 0.07 | 0.016 | 0.019 | 0.320 | 0.01 | 0.150 |  | 0.02 | 0.020 | 0.01 | 0.02 | 0.05 | 0.07 | 0.04 | 0.02 | 0.020 | 0.02 | 0.02 | 0.06 | 0.01 | 0.020
ETPV069_031 | 30.700 | 0.006 | 15.260 |  | 0.100 | 0.050 | 0.009 | 0.015 | 0.04 | 0.06 | 0.07 | 0.030 | 0.018 | 0.013 | 0.015 | 0.05 | 0.56 | 0.010 | 0.03 | 53.1 | 100.13338 | 3.946562594 | 0.000460722 | 2.04202358 | 0.053437406 | 1.988586174 |  | 0.004309879 | 0.007427814 | 0.000802167 | 0.000956804 | 0.001810562 | 0.001517459 | 0.010993235 | 0.002770144 | 0.002099019 | 0.00091167 | 0.000939584 | 0.00927596 | 0.001171198 | 0.002700949 | 1.988023091 | 0.020 | 0.009 | 0.021 |  | 0.020 | 0.015 | 0.014 | 0.022 | 0.07 | 0.09 | 0.03 | 0.022 | 0.028 | 0.020 | 0.024 | 0.08 | 0.016 | 0.04 | 0.320 | 0.010 | 0.150 |  | 0.02 | 0.020 | 0.01 | 0.02 | 0.05 | 0.07 | 0.03 | 0.02 | 0.02 | 0.02 | 0.02 | 0.06 | 0.01 | 0.03
ETPV069_032 | 29.730 | 0.007 | 15.270 |  | 0.600 | 0.130 | 0.009 | 0.014 | 0.04 | 0.05 | 0.090 | 0.070 | 0.012 | 0.013 | 0.016 | 0.04 | 0.7 | 0.011 | 0.03 | 53.31 | 100.14687 | 3.893248725 | 0.000559198 | 2.081526178 | 0.106751275 | 1.974774902 |  | 0.026342256 | 0.019673018 | 0.000811185 | 0.000935513 | 0.001729787 | 0.001427429 | 0.014398147 | 0.006584393 | 0.001482089 | 0.000937893 | 0.000973425 | 0.008442636 | 0.001282553 | 0.002717678 | 1.988839687 | 0.019 | 0.011 | 0.020 |  | 0.021 | 0.015 | 0.014 | 0.022 | 0.06 | 0.08 | 0.029 | 0.023 | 0.019 | 0.020 | 0.024 | 0.07 | 0.017 | 0.04 | 0.310 | 0.01 | 0.150 |  | 0.030 | 0.020 | 0.01 | 0.02 | 0.05 | 0.07 | 0.030 | 0.02 | 0.020 | 0.02 | 0.02 | 0.06 | 0.01 | 0.03
ETPV069_033 | 29.190 | 0.007 | 14.980 |  | 1.030 | 0.160 | 0.009 | 0.014 | 0.04 | 0.05 | 0.07 | 0.030 | 0.014 | 0.013 | 0.015 | 0.08 | 0.83 | 0.011 | 0.02 | 53.6 | 100.16144 | 3.882015443 | 0.000557758 | 2.073769947 | 0.117984557 | 1.95578539 |  | 0.045924544 | 0.024589718 | 0.000860152 | 0.000936814 | 0.001728996 | 0.001437266 | 0.011372817 | 0.002865794 | 0.001630581 | 0.000952487 | 0.000967891 | 0.014924655 | 0.001226783 | 0.002047717 | 1.983027628 | 0.019 | 0.011 | 0.019 |  | 0.020 | 0.015 | 0.014 | 0.021 | 0.06 | 0.08 | 0.03 | 0.021 | 0.021 | 0.020 | 0.023 | 0.12 | 0.016 | 0.03 | 0.300 | 0.01 | 0.150 |  | 0.040 | 0.020 | 0.01 | 0.02 | 0.05 | 0.07 | 0.04 | 0.02 | 0.02 | 0.02 | 0.02 | 0.1 | 0.01 | 0.03
ETPV069_034 | 28.170 | 0.007 | 15.270 |  | 3.270 | 0.470 | 0.009 | 0.013 | 0.04 | 0.05 | 0.08 | 0.050 | 0.012 | 0.013 | 0.015 | 0.02 | 0.62 | 0.011 | 0.02 | 51.93 | 100.079895 | 3.75220722 | 0.000528158 | 2.117213254 | 0.24779278 | 1.869420475 |  | 0.146026672 | 0.072344951 | 0.000873627 | 0.00091172 | 0.001864899 | 0.001377536 | 0.013017776 | 0.004783772 | 0.001507499 | 0.000968001 | 0.000981828 | 0.00430009 | 0.001296957 | 0.002304703 | 1.993395207 | 0.019 | 0.010 | 0.021 |  | 0.021 | 0.016 | 0.014 | 0.021 | 0.07 | 0.08 | 0.03 | 0.022 | 0.019 | 0.021 | 0.024 | 0.03 | 0.017 | 0.03 | 0.300 | 0.01 | 0.150 |  | 0.070 | 0.030 | 0.01 | 0.02 | 0.06 | 0.07 | 0.04 | 0.02 | 0.020 | 0.02 | 0.02 | 0.03 | 0.01 | 0.03
ETPV069_035 | 29.920 | 0.007 | 15.220 |  | 0.250 | 0.080 | 0.009 | 0.014 | 0.04 | 0.05 | 0.05 | 0.050 | 0.013 | 0.013 | 0.015 | 0.04 | 0.73 | 0.011 | 0.02 | 53.58 | 100.11738 | 3.916584199 | 0.000534023 | 2.07389197 | 0.083415801 | 1.990476169 |  | 0.01097161 | 0.012101697 | 0.000840676 | 0.000948193 | 0.001573649 | 0.001392064 | 0.007995815 | 0.004701283 | 0.001597247 | 0.000932927 | 0.000964898 | 0.007835599 | 0.001244778 | 0.002507636 | 1.989656765 | 0.018 | 0.011 | 0.021 |  | 0.022 | 0.015 | 0.014 | 0.022 | 0.06 | 0.08 | 0.03 | 0.020 | 0.021 | 0.020 | 0.024 | 0.06 | 0.017 | 0.04 | 0.310 | 0.01 | 0.150 |  | 0.02 | 0.020 | 0.01 | 0.02 | 0.05 | 0.07 | 0.03 | 0.02 | 0.02 | 0.02 | 0.02 | 0.05 | 0.01 | 0.03
ETPV069_036 | 27.670 | 0.007 | 15.560 |  | 1.080 | 0.170 | 0.030 | 0.014 | 0.04 | 0.05 | 0.06 | 0.060 | 0.014 | 0.013 | 0.017 | 0.06 | 1.05 | 0.010 | 0.02 | 54.12 | 100.04817 | 3.775327328 | 0.000520206 | 2.209940823 | 0.224672672 | 1.98526815 |  | 0.04940304 | 0.026804319 | 0.00286825 | 0.001001917 | 0.0018506 | 0.001463668 | 0.010001003 | 0.005880269 | 0.001697008 | 0.000972405 | 0.001128793 | 0.011156123 | 0.001243069 | 0.002445121 | 1.986398756 | 0.019 | 0.010 | 0.022 |  | 0.021 | 0.015 | 0.014 | 0.022 | 0.07 | 0.08 | 0.03 | 0.022 | 0.021 | 0.020 | 0.027 | 0.09 | 0.016 | 0.03 | 0.290 | 0.01 | 0.150 |  | 0.040 | 0.020 | 0.01 | 0.02 | 0.06 | 0.07 | 0.03 | 0.02 | 0.02 | 0.02 | 0.02 | 0.07 | 0.01 | 0.03
ETPV069_037 | 30.130 | 0.007 | 15.710 |  | 0.580 | 0.220 | 0.030 | 0.014 | 0.05 | 0.05 | 0.05 | 0.060 | 0.014 | 0.013 | 0.016 |  | 0.5 | 0.011 | 0.02 | 52.57 | 100.04942 | 3.874628286 | 0.000529523 | 2.10296816 | 0.125371714 | 1.977596446 |  | 0.025005951 | 0.032693694 | 0.002703351 | 0.000922952 | 0.002055003 | 0.001360716 | 0.007855029 | 0.005542206 | 0.001629766 | 0.00092553 | 0.000999904 |  | 0.001230183 | 0.002271437 | 1.997728563 | 0.019 | 0.011 | 0.021 |  | 0.021 | 0.014 | 0.014 | 0.022 | 0.08 | 0.08 | 0.03 | 0.020 | 0.022 | 0.021 | 0.025 |  | 0.017 | 0.03 | 0.310 | 0.01 | 0.150 |  | 0.030 | 0.020 | 0.01 | 0.02 | 0.06 | 0.07 | 0.03 | 0.02 | 0.02 | 0.02 | 0.02 |  | 0.01 | 0.03
ETPV069_038 | 30.420 | 0.007 | 15.720 |  | 0.100 | 0.050 | 0.050 | 0.013 | 0.04 | 0.05 | 0.07 | 0.040 | 0.011 | 0.014 | 0.015 | 0.07 | 0.52 | 0.010 | 0.02 | 52.87 | 100.09577 | 3.901997407 | 0.000552633 | 2.098968435 | 0.098002593 | 2.000965843 |  | 0.004300433 | 0.007411535 | 0.004494156 | 0.000873727 | 0.001771852 | 0.001367495 | 0.010969142 | 0.003685431 | 0.00133075 | 0.000936692 | 0.000929546 | 0.013272439 | 0.001154023 | 0.00198164 | 1.984745921 | 0.019 | 0.011 | 0.021 |  | 0.020 | 0.015 | 0.014 | 0.021 | 0.07 | 0.08 | 0.03 | 0.022 | 0.018 | 0.021 | 0.023 | 0.07 | 0.016 | 0.03 | 0.320 | 0.01 | 0.150 |  | 0.02 | 0.020 | 0.01 | 0.02 | 0.06 | 0.07 | 0.03 | 0.02 | 0.01 | 0.02 | 0.02 | 0.06 | 0.01 | 0.02
ETPV069_039 | 30.620 | 0.006 | 15.450 |  | 0.400 | 0.120 | 0.009 | 0.014 | 0.04 | 0.05 | 0.08 | 0.040 | 0.013 | 0.013 | 0.015 | 0.05 | 0.48 | 0.011 | 0.02 | 52.67 | 100.113175 | 3.919503389 | 0.00048316 | 2.058637791 | 0.080496611 | 1.97814118 |  | 0.017166048 | 0.017750783 | 0.000810409 | 0.000927207 | 0.001845517 | 0.001400391 | 0.012510155 | 0.003677785 | 0.001486442 | 0.000912279 | 0.000919655 | 0.009322521 | 0.00120265 | 0.002438952 | 1.988238527 | 0.020 | 0.010 | 0.021 |  | 0.019 | 0.015 | 0.014 | 0.022 | 0.07 | 0.08 | 0.03 | 0.022 | 0.020 | 0.020 | 0.023 | 0.08 | 0.017 | 0.04 | 0.320 | 0.01 | 0.150 |  | 0.030 | 0.020 | 0.01 | 0.02 | 0.06 | 0.07 | 0.04 | 0.02 | 0.02 | 0.02 | 0.02 | 0.06 | 0.01 | 0.03
ETPV069_040 | 30.320 | 0.007 | 15.320 |  | 0.230 | 0.070 | 0.009 | 0.013 | 0.04 | 0.05 | 0.100 | 0.160 | 0.012 | 0.013 | 0.016 | 0.06 | 0.6 | 0.011 | 0.02 | 53.1 | 100.157335 | 3.921485205 | 0.000552293 | 2.062555998 | 0.078514795 | 1.984041203 |  | 0.009973181 | 0.010462364 | 0.00080706 | 0.000889582 | 0.001735375 | 0.001404646 | 0.015800406 | 0.014864211 | 0.001456165 | 0.000908149 | 0.000985541 | 0.011134422 | 0.001274081 | 0.002244538 | 1.98662104 | 0.019 | 0.011 | 0.021 |  | 0.020 | 0.015 | 0.014 | 0.021 | 0.06 | 0.08 | 0.029 | 0.022 | 0.019 | 0.020 | 0.025 | 0.09 | 0.017 | 0.03 | 0.320 | 0.01 | 0.150 |  | 0.02 | 0.020 | 0.01 | 0.02 | 0.05 | 0.07 | 0.040 | 0.030 | 0.020 | 0.02 | 0.02 | 0.07 | 0.01 | 0.03
ETPV069_041 | 30.100 | 0.008 | 15.190 |  | 0.970 | 0.150 | 0.020 | 0.014 | 0.04 | 0.06 | 0.05 | 0.080 | 0.014 | 0.013 | 0.015 |  | 0.57 | 0.011 | 0.02 | 52.77 | 100.090125 | 3.905437448 | 0.000583735 | 2.051571058 | 0.094562552 | 1.957008506 |  | 0.042194845 | 0.022490797 | 0.001818375 | 0.000948462 | 0.001586819 | 0.001471214 | 0.007925379 | 0.00745579 | 0.00161377 | 0.000915598 | 0.000952363 |  | 0.00128553 | 0.002171512 | 1.997828488 | 0.020 | 0.012 | 0.021 |  | 0.021 | 0.015 | 0.014 | 0.022 | 0.06 | 0.09 | 0.03 | 0.021 | 0.021 | 0.020 | 0.024 |  | 0.017 | 0.03 | 0.310 | 0.01 | 0.150 |  | 0.040 | 0.020 | 0.01 | 0.02 | 0.05 | 0.07 | 0.03 | 0.02 | 0.02 | 0.02 | 0.02 |  | 0.01 | 0.03
ETPV069_042 | 29.460 | 0.007 | 15.470 |  | 1.000 | 0.470 | 0.020 | 0.014 | 0.04 | 0.05 | 0.050 | 0.050 | 0.014 | 0.013 | 0.015 | 0.04 | 0.61 | 0.012 | 0.02 | 52.75 | 100.11153 | 3.842239006 | 0.000542011 | 2.100233333 | 0.157760994 | 1.94247234 |  | 0.043725633 | 0.070836956 | 0.001827814 | 0.000940385 | 0.001774398 | 0.001409502 | 0.007966517 | 0.004684056 | 0.001652898 | 0.000943245 | 0.000949193 | 0.007167801 | 0.001366467 | 0.002411136 | 1.990421063 | 0.019 | 0.011 | 0.021 |  | 0.021 | 0.015 | 0.014 | 0.022 | 0.07 | 0.08 | 0.029 | 0.020 | 0.022 | 0.021 | 0.023 | 0.06 | 0.018 | 0.04 | 0.310 | 0.01 | 0.150 |  | 0.040 | 0.030 | 0.01 | 0.02 | 0.06 | 0.07 | 0.030 | 0.02 | 0.02 | 0.02 | 0.02 | 0.05 | 0.01 | 0.03
ETPV069_043 | 27.080 | 0.007 | 15.600 |  | 3.110 | 0.590 | 0.050 | 0.015 | 0.04 | 0.05 | 0.05 | 0.070 | 0.016 | 0.013 | 0.016 | 0.03 | 0.82 | 0.011 | 0.019 | 52.53 | 100.12087 | 3.677199955 | 0.000590206 | 2.205051736 | 0.322800045 | 1.882251691 |  | 0.14158376 | 0.092582946 | 0.004757611 | 0.001046769 | 0.001833284 | 0.001498201 | 0.008294409 | 0.006827585 | 0.001985072 | 0.000953464 | 0.001030494 | 0.005479692 | 0.001337656 | 0.002020887 | 1.992499421 | 0.018 | 0.011 | 0.022 |  | 0.021 | 0.016 | 0.014 | 0.023 | 0.06 | 0.08 | 0.04 | 0.021 | 0.025 | 0.020 | 0.024 | 0.04 | 0.017 | 0.029 | 0.290 | 0.01 | 0.150 |  | 0.060 | 0.030 | 0.01 | 0.02 | 0.06 | 0.07 | 0.03 | 0.02 | 0.02 | 0.02 | 0.02 | 0.04 | 0.01 | 0.02
ETPV069_044 | 29.990 | <0.010 | 15.020 |  | 0.410 | 0.070 | <0.014 | <0.022 | <0.06 | <0.08 | 0.05 | 0.060 | <0.019 | <0.020 | <0.022 | <0.03 | 0.73 | 0.030 | <0.03 | 53.55 | 99.91 | 3.928929785 | 0.000499491 | 2.048298908 | 0.071070215 | 1.977228693 |  | 0.018008027 | 0.010597569 | 0.000847325 | 0.000948961 | 0.001569466 | 0.001374037 | 0.008002297 | 0.005646113 | 0.001459538 | 0.000924484 | 0.00091271 | 0.004204192 | 0.003442987 | 0.00228029 | 1.993515517 | 0.019 | 0.010 | 0.020 |  | 0.020 | 0.016 | 0.014 | 0.022 | 0.06 | 0.08 | 0.03 | 0.021 | 0.019 | 0.020 | 0.022 | 0.03 | 0.017 | 0.03 | 0.310 | 0.01 | 0.150 |  | 0.030 | 0.020 | 0.01 | 0.02 | 0.05 | 0.07 | 0.03 | 0.02 | 0.020 | 0.02 | 0.02 | 0.03 | 0.020 | 0.03
ETPV069_045 | 27.220 | 0.007 | 15.340 |  | 3.450 | 0.780 | 0.009 | 0.014 | 0.04 | 0.05 | 0.09 | 0.100 | 0.014 | 0.013 | 0.016 | 0.08 | 0.74 | 0.010 | 0.02 | 52.09 | 100.08612 | 3.682574509 | 0.000572554 | 2.160301567 | 0.317425491 | 1.842876076 |  | 0.156482935 | 0.121946243 | 0.000875015 | 0.000970982 | 0.001840614 | 0.001447714 | 0.014874856 | 0.009717709 | 0.001682681 | 0.000968945 | 0.001005654 | 0.015169545 | 0.001240278 | 0.002361776 | 1.982468678 | 0.019 | 0.011 | 0.021 |  | 0.022 | 0.016 | 0.014 | 0.022 | 0.07 | 0.08 | 0.03 | 0.022 | 0.021 | 0.020 | 0.024 | 0.12 | 0.016 | 0.03 | 0.290 | 0.01 | 0.150 |  | 0.070 | 0.040 | 0.01 | 0.02 | 0.06 | 0.07 | 0.04 | 0.02 | 0.02 | 0.02 | 0.02 | 0.1 | 0.01 | 0.03
ETPV069_046 | 30.080 | 0.001105 | 16.710 |  | 0.110 | 0.060 | 0.020 | 0.014 | 0.04 | 0.05 | 0.09 | 0.040 | 0.013 | 0.013 | 0.017 | 0.05 | 0.38 | 0.010 | 0.02 | 52.32 | 100.03893 | 3.820367227 | 8.23e-05 | 2.209170972 | 0.179632773 | 2.029538199 |  | 0.004683866 | 0.008806208 | 0.001779949 | 0.000919979 | 0.001603563 | 0.001299994 | 0.013964219 | 0.003649117 | 0.001444909 | 0.000887332 | 0.001042842 | 0.009054604 | 0.001142652 | 0.002321835 | 1.988623561 | 0.019 | 0.0017 | 0.020 |  | 0.020 | 0.015 | 0.013 | 0.022 | 0.06 | 0.08 | 0.03 | 0.020 | 0.019 | 0.020 | 0.026 | 0.07 | 0.016 | 0.04 | 0.310 |  | 0.160 |  | 0.02 | 0.020 | 0.01 | 0.02 | 0.05 | 0.07 | 0.04 | 0.02 | 0.020 | 0.02 | 0.02 | 0.06 | 0.01 | 0.03
ETPV069_047 | 28.420 | 0.007 | 15.950 |  | 0.080 | 0.040 | 0.030 | 0.015 | 0.05 | 0.05 | 0.08 | 0.040 | 0.015 | 0.014 | 0.016 | 0.06 | 0.96 | 0.011 | 0.02 | 54.25 | 100.103955 | 3.808307817 | 0.000587538 | 2.22481681 | 0.191692183 | 2.033124626 |  | 0.003594036 | 0.006194102 | 0.002816953 | 0.001006261 | 0.00196268 | 0.001426803 | 0.013096185 | 0.003850068 | 0.00185623 | 0.000987945 | 0.001016916 | 0.0111626 | 0.001274248 | 0.002339286 | 1.986498114 | 0.019 | 0.012 | 0.021 |  | 0.020 | 0.015 | 0.014 | 0.023 | 0.07 | 0.08 | 0.03 | 0.021 | 0.024 | 0.021 | 0.024 | 0.09 | 0.017 | 0.03 | 0.300 | 0.01 | 0.150 |  | 0.02 | 0.01 | 0.01 | 0.02 | 0.06 | 0.07 | 0.04 | 0.02 | 0.02 | 0.02 | 0.02 | 0.07 | 0.01 | 0.02
ETPV069_048 | 30.490 | 0.007 | 16.040 |  | 0.120 | 0.050 | 0.020 | 0.013 | 0.04 | 0.06 | 0.05 | 0.050 | 0.014 | 0.013 | 0.017 | 0.05 | 0.44 | 0.011 | 0.03 | 52.6 | 100.10752 | 3.883129822 | 0.000543842 | 2.126446443 | 0.116870178 | 2.009576265 |  | 0.005123777 | 0.007358764 | 0.001784863 | 0.00087597 | 0.001799038 | 0.001445792 | 0.007779315 | 0.004573988 | 0.001644086 | 0.000916609 | 0.001014032 | 0.008822629 | 0.001225578 | 0.002538114 | 1.988639257 | 0.020 | 0.011 | 0.021 |  | 0.019 | 0.015 | 0.014 | 0.021 | 0.07 | 0.09 | 0.03 | 0.021 | 0.022 | 0.021 | 0.026 | 0.07 | 0.017 | 0.04 | 0.320 | 0.01 | 0.150 |  | 0.020 | 0.020 | 0.01 | 0.02 | 0.06 | 0.07 | 0.03 | 0.02 | 0.02 | 0.02 | 0.02 | 0.06 | 0.01 | 0.03
ETPV069_049 | 30.180 | 0.006 | 15.650 |  | 0.130 | 0.050 | 0.020 | 0.014 | 0.04 | 0.05 | 0.05 | 0.050 |  | 0.013 | 0.016 | 0.05 | 0.59 | 0.010 | 0.019 | 53.12 | 100.06269 | 3.900536626 | 0.000487832 | 2.105450648 | 0.099463374 | 2.005987273 |  | 0.005632912 | 0.007467677 | 0.001811279 | 0.000893229 | 0.001731419 | 0.001319441 | 0.007894452 | 0.004641684 |  | 0.000925638 | 0.000984824 | 0.010033554 | 0.001155405 | 0.001956717 | 1.988009729 | 0.020 | 0.010 | 0.021 |  | 0.020 | 0.015 | 0.014 | 0.021 | 0.06 | 0.08 | 0.04 | 0.023 |  | 0.020 | 0.025 | 0.08 | 0.016 | 0.029 | 0.310 | 0.01 | 0.150 |  | 0.02 | 0.020 | 0.01 | 0.02 | 0.06 | 0.07 | 0.03 | 0.02 |  | 0.02 | 0.02 | 0.07 | 0.01 | 0.030
ETPV069_050 | 30.340 | 0.007 | 15.290 |  | 0.060 | 0.060 | 0.009 | 0.014 | 0.04 | 0.05 | 0.05 | 0.040 | 0.012 | 0.013 | 0.015 | 0.05 | 0.65 | 0.012 | 0.02 | 53.4 | 100.14103 | 3.932478291 | 0.000553476 | 2.062926914 | 0.067521709 | 1.995405204 |  | 0.002607273 | 0.008986952 | 0.000820596 | 0.000895794 | 0.001809305 | 0.001407655 | 0.007917127 | 0.003724013 | 0.001466925 | 0.000928296 | 0.000951371 | 0.00921554 | 0.001357995 | 0.002402862 | 1.988381598 | 0.019 | 0.011 | 0.020 |  | 0.021 | 0.015 | 0.014 | 0.021 | 0.07 | 0.08 | 0.03 | 0.022 | 0.019 | 0.020 | 0.024 | 0.07 | 0.018 | 0.04 | 0.320 | 0.01 | 0.150 |  | 0.02 | 0.020 | 0.01 | 0.02 | 0.06 | 0.07 | 0.03 | 0.02 | 0.020 | 0.02 | 0.02 | 0.06 | 0.020 | 0.03
ETPV071_001 | 30.480 | <0.010 | 14.980 |  | 0.170 | <0.014 | <0.014 | <0.021 | <0.07 | <0.08 | <0.03 | 0.040 | <0.021 | <0.021 | <0.024 |  | 0.65 | 0.100 | <0.03 | 53.41 | 99.83 | 3.951930221 | 0.000489395 | 2.021769858 | 0.048069779 | 1.973700079 |  | 0.007389715 | 0.001373211 | 0.000844489 | 0.000900399 | 0.001912554 | 0.001356415 | 0.003140179 | 0.003725244 | 0.001612622 | 0.000937707 | 0.000963783 |  | 0.011358228 | 0.00225009 | 1.99774991 | 0.020 | 0.010 | 0.021 |  | 0.020 | 0.014 | 0.014 | 0.021 | 0.07 | 0.08 | 0.03 | 0.023 | 0.021 | 0.021 | 0.024 |  | 0.016 | 0.03 | 0.320 | 0.01 | 0.150 |  | 0.02 | 0.01 | 0.01 | 0.02 | 0.06 | 0.07 | 0.03 | 0.02 | 0.02 | 0.02 | 0.02 |  | 0.020 | 0.03
ETPV071_002 | 30.800 | <0.011 | 15.200 |  | 0.250 | <0.014 | <0.014 | <0.022 | <0.05 | <0.08 | <0.03 | 0.030 | <0.020 | <0.020 | <0.023 | <0.08 | 0.51 | 0.090 | <0.04 | 52.88 | 99.76 | 3.945502073 | 0.000542132 | 2.026845973 | 0.054497927 | 1.972348046 |  | 0.010736829 | 0.001366355 | 0.000816852 | 0.000915133 | 0.001457238 | 0.001379304 | 0.003265253 | 0.002760408 | 0.00151021 | 0.000908466 | 0.000928314 | 0.009723373 | 0.010099743 | 0.00272444 | 1.987552187 | 0.019 | 0.011 | 0.020 |  | 0.021 | 0.014 | 0.014 | 0.022 | 0.05 | 0.08 | 0.03 | 0.021 | 0.020 | 0.020 | 0.023 | 0.08 | 0.016 | 0.04 | 0.320 | 0.01 | 0.150 |  | 0.02 | 0.01 | 0.01 | 0.02 | 0.05 | 0.07 | 0.03 | 0.02 | 0.02 | 0.02 | 0.02 | 0.07 | 0.020 | 0.03
ETPV071_003 | 30.140 | <0.012 | 15.130 |  | 0.170 | <0.015 | 0.040 | <0.021 | <0.07 | <0.08 | 0.06 | <0.021 | <0.022 | <0.020 | <0.024 | <0.08 | 0.7 | 0.070 | <0.04 | 53.5 | 99.81 | 3.928642318 | 0.000576484 | 2.052880973 | 0.071357682 | 1.981523291 |  | 0.007429039 | 0.001419682 | 0.003653504 | 0.000913852 | 0.00184126 | 0.001367098 | 0.009554266 | 0.001247576 | 0.001667304 | 0.000910664 | 0.000960804 | 0.009543167 | 0.007993069 | 0.002510421 | 1.987946413 | 0.019 | 0.012 | 0.020 |  | 0.020 | 0.015 | 0.014 | 0.021 | 0.07 | 0.08 | 0.03 | 0.021 | 0.022 | 0.020 | 0.024 | 0.08 | 0.016 | 0.04 | 0.310 | 0.01 | 0.150 |  | 0.02 | 0.01 | 0.01 | 0.02 | 0.06 | 0.07 | 0.03 | 0.02 | 0.02 | 0.02 | 0.02 | 0.07 | 0.020 | 0.03
ETPV071_004 | 28.650 | <0.011 | 15.710 |  | 0.150 | 0.030 | 0.030 | <0.023 | <0.07 | <0.08 | 0.05 | 1.450 | <0.023 | <0.021 | <0.025 | 0.12 | 0.73 | 0.120 | <0.03 | 52.86 | 99.9 | 3.796154952 | 0.000535495 | 2.166811287 | 0.203845048 | 1.962966239 |  | 0.006663387 | 0.004593577 | 0.002785421 | 0.000990595 | 0.00198212 | 0.001419639 | 0.008093496 | 0.138002767 | 0.001765158 | 0.00095828 | 0.001022017 | 0.023503118 | 0.0139289 | 0.002354041 | 1.974142841 | 0.018 | 0.011 | 0.020 |  | 0.020 | 0.014 | 0.015 | 0.023 | 0.07 | 0.08 | 0.03 | 0.023 | 0.023 | 0.021 | 0.025 | 0.08 | 0.014 | 0.03 | 0.300 | 0.01 | 0.150 |  | 0.02 | 0.01 | 0.01 | 0.02 | 0.06 | 0.07 | 0.03 | 0.060 | 0.02 | 0.02 | 0.02 | 0.07 | 0.020 | 0.03
ETPV071_005 | 31.280 | 0.007 | 15.180 |  | 0.070 | 0.010 | 0.020 | 0.014 | 0.04 | 0.05 | 0.05 | 0.014 | 0.013 | 0.013 | 0.015 | 0.11 | 0.45 | 0.010 | 0.02 | 52.74 | 100.11216 | 3.974966194 | 0.000532954 | 2.008001652 | 0.025033806 | 1.982967846 |  | 0.002982285 | 0.001527251 | 0.001780931 | 0.000928931 | 0.001575324 | 0.001366591 | 0.007762177 | 0.001240015 | 0.001468178 | 0.000901205 | 0.000909037 | 0.020662569 | 0.001114338 | 0.002480171 | 1.976857261 | 0.020 | 0.011 | 0.021 |  | 0.020 | 0.016 | 0.014 | 0.022 | 0.06 | 0.08 | 0.03 | 0.021 | 0.020 | 0.020 | 0.023 | 0.08 | 0.015 | 0.04 | 0.320 | 0.01 | 0.150 |  | 0.02 | 0.01 | 0.01 | 0.02 | 0.05 | 0.07 | 0.03 | 0.02 | 0.02 | 0.02 | 0.02 | 0.07 | 0.01 | 0.03
ETPV071_006 | 29.820 | <0.011 | 14.810 |  | 0.110 | <0.015 | <0.014 | <0.022 | <0.07 | <0.08 | <0.03 | 0.040 | <0.020 | <0.020 | <0.023 | <0.08 | 0.86 | 0.070 | <0.03 | 54.08 | 99.79 | 3.943235196 | 0.000564668 | 2.038570335 | 0.056764804 | 1.981805531 |  | 0.004876657 | 0.001450179 | 0.000855258 | 0.000975421 | 0.001793545 | 0.001481822 | 0.003391625 | 0.003799317 | 0.001527767 | 0.00093314 | 0.000954158 | 0.01078676 | 0.008108852 | 0.002369736 | 1.986843504 | 0.019 | 0.011 | 0.021 |  | 0.020 | 0.015 | 0.014 | 0.022 | 0.07 | 0.08 | 0.03 | 0.020 | 0.020 | 0.020 | 0.023 | 0.08 | 0.016 | 0.03 | 0.310 | 0.01 | 0.150 |  | 0.02 | 0.01 | 0.01 | 0.02 | 0.05 | 0.07 | 0.03 | 0.02 | 0.02 | 0.02 | 0.02 | 0.07 | 0.020 | 0.03
ETPV071_007 | 30.240 | <0.013 | 15.020 |  | 0.170 | <0.015 | <0.014 | <0.021 | <0.06 | <0.08 | <0.03 | 0.030 | <0.019 | <0.021 | <0.024 | 0.10 | 0.69 | 0.110 | <0.04 | 53.49 | 99.85 | 3.935699309 | 0.000640118 | 2.034865251 | 0.064300691 | 1.970564561 |  | 0.007417773 | 0.001485961 | 0.00083584 | 0.000916791 | 0.001713734 | 0.001370215 | 0.003327792 | 0.002804541 | 0.001480653 | 0.000936698 | 0.000951251 | 0.019238228 | 0.012541488 | 0.002412783 | 1.978348989 | 0.019 | 0.013 | 0.020 |  | 0.020 | 0.015 | 0.014 | 0.021 | 0.06 | 0.08 | 0.03 | 0.022 | 0.019 | 0.021 | 0.024 | 0.08 | 0.017 | 0.04 | 0.310 | 0.01 | 0.150 |  | 0.02 | 0.01 | 0.01 | 0.02 | 0.05 | 0.07 | 0.03 | 0.02 | 0.020 | 0.02 | 0.02 | 0.07 | 0.020 | 0.03
ETPV071_008 | 30.100 | <0.009 | 15.250 |  | 0.090 | <0.015 | <0.014 | <0.022 | <0.07 | <0.09 | <0.03 | 0.030 | 0.030 | <0.021 | <0.024 | 0.11 | 0.69 | 0.060 | <0.03 | 53.46 | 99.82 | 3.919612396 | 0.000426978 | 2.067150371 | 0.080387604 | 1.986762767 |  | 0.003929195 | 0.001476989 | 0.000824433 | 0.000960559 | 0.001880165 | 0.001514636 | 0.003526072 | 0.002806069 | 0.003542749 | 0.00094178 | 0.000955819 | 0.021173578 | 0.006844538 | 0.002266569 | 1.976559853 | 0.019 | 0.009 | 0.021 |  | 0.021 | 0.015 | 0.014 | 0.022 | 0.07 | 0.09 | 0.03 | 0.020 | 0.021 | 0.021 | 0.024 | 0.08 | 0.017 | 0.03 | 0.310 | 0.010 | 0.150 |  | 0.02 | 0.01 | 0.01 | 0.02 | 0.06 | 0.07 | 0.03 | 0.02 | 0.02 | 0.02 | 0.02 | 0.07 | 0.020 | 0.03
ETPV071_009 | 30.500 | <0.011 | 15.260 |  | 0.060 | <0.015 | 0.020 | <0.022 | <0.07 | <0.08 | 0.04 | 0.040 | <0.020 | <0.020 | <0.023 | <0.08 | 0.61 | 0.050 | <0.03 | 53.28 | 99.86 | 3.938391704 | 0.000516938 | 2.051158407 | 0.061608296 | 1.989550111 |  | 0.002597495 | 0.001464603 | 0.00180967 | 0.000935341 | 0.001767546 | 0.001357748 | 0.00630995 | 0.003710048 | 0.001545151 | 0.000906682 | 0.000915675 | 0.009987418 | 0.005655947 | 0.002207663 | 1.987804919 | 0.019 | 0.011 | 0.021 |  | 0.021 | 0.015 | 0.014 | 0.022 | 0.07 | 0.08 | 0.04 | 0.020 | 0.020 | 0.020 | 0.023 | 0.08 | 0.015 | 0.03 | 0.320 | 0.01 | 0.150 |  | 0.02 | 0.01 | 0.01 | 0.02 | 0.06 | 0.07 | 0.03 | 0.02 | 0.02 | 0.02 | 0.02 | 0.07 | 0.020 | 0.03
ETPV071_010 | 28.430 | <0.011 | 16.270 |  | 0.100 | 0.020 | 0.040 | <0.021 | <0.08 | <0.08 | 0.050 | 0.020 | <0.019 | <0.021 | <0.024 | <0.08 | 0.88 | 0.070 | <0.04 | 53.94 | 99.82 | 3.780369489 | 0.000577953 | 2.252011178 | 0.219630511 | 2.032380667 |  | 0.004458018 | 0.003073249 | 0.003727071 | 0.000932254 | 0.002077805 | 0.001422908 | 0.008122211 | 0.00191024 | 0.001497086 | 0.000966348 | 0.000992558 | 0.010476339 | 0.008154019 | 0.002533581 | 1.98699008 | 0.019 | 0.011 | 0.020 |  | 0.020 | 0.015 | 0.014 | 0.021 | 0.08 | 0.08 | 0.029 | 0.020 | 0.019 | 0.021 | 0.024 | 0.08 | 0.015 | 0.04 | 0.300 | 0.01 | 0.150 |  | 0.02 | 0.01 | 0.01 | 0.02 | 0.06 | 0.07 | 0.030 | 0.02 | 0.020 | 0.02 | 0.02 | 0.07 | 0.020 | 0.03
ETPV071_011 | 29.330 | 0.007 | 14.850 |  | 0.050 | 0.009 | 0.009 | 0.013 | 0.05 | 0.05 | 0.02 | 0.020 | 0.013 | 0.013 | 0.015 | 0.05 | 0.99 | 0.013 | 0.02 | 54.54 | 100.067755 | 3.930710012 | 0.000587607 | 2.071624292 | 0.069289988 | 2.002334304 |  | 0.002246536 | 0.001399257 | 0.000891201 | 0.000908413 | 0.001954534 | 0.001444785 | 0.003458617 | 0.00192526 | 0.001564156 | 0.000964536 | 0.000975353 | 0.01046858 | 0.001526225 | 0.002325758 | 1.987205662 | 0.019 | 0.012 | 0.020 |  | 0.021 | 0.014 | 0.015 | 0.020 | 0.07 | 0.08 | 0.03 | 0.019 | 0.020 | 0.021 | 0.023 | 0.08 | 0.020 | 0.03 | 0.310 | 0.01 | 0.150 |  | 0.02 | 0.01 | 0.01 | 0.02 | 0.06 | 0.07 | 0.03 | 0.020 | 0.02 | 0.02 | 0.02 | 0.07 | 0.02 | 0.03
ETPV071_012 | 30.230 | <0.010 | 15.180 |  | 0.150 | <0.015 | 0.020 | <0.021 | <0.06 | <0.09 | <0.03 | <0.021 | 0.020 | <0.020 | <0.024 | <0.08 | 0.67 | 0.070 | <0.03 | 53.44 | 99.78 | 3.929940591 | 0.000510523 | 2.054211749 | 0.070059409 | 1.984152339 |  | 0.006537679 | 0.001503808 | 0.001821915 | 0.000902793 | 0.001668456 | 0.001505184 | 0.003406607 | 0.001250342 | 0.002357873 | 0.000917381 | 0.00097039 | 0.010030017 | 0.007971906 | 0.002142266 | 1.987827717 | 0.019 | 0.010 | 0.021 |  | 0.021 | 0.015 | 0.014 | 0.021 | 0.06 | 0.09 | 0.03 | 0.021 | 0.020 | 0.020 | 0.024 | 0.08 | 0.018 | 0.03 | 0.310 | 0.01 | 0.150 |  | 0.02 | 0.01 | 0.01 | 0.02 | 0.05 | 0.07 | 0.03 | 0.02 | 0.02 | 0.02 | 0.02 | 0.07 | 0.020 | 0.03
ETPV071_013 | 30.280 | <0.012 | 15.070 |  | 0.130 | <0.015 | <0.014 | <0.022 | <0.06 | <0.08 | 0.04 | 0.090 | <0.021 | <0.020 | <0.024 | <0.08 | 0.7 | 0.040 | <0.04 | 53.52 | 99.87 | 3.943077701 | 0.000570963 | 2.042764566 | 0.056922299 | 1.985842266 |  | 0.005675541 | 0.001437873 | 0.000806644 | 0.00093893 | 0.001758088 | 0.001402129 | 0.006363357 | 0.008418262 | 0.001634989 | 0.000909784 | 0.000959876 | 0.009959346 | 0.004563055 | 0.002454348 | 1.987586306 | 0.019 | 0.012 | 0.021 |  | 0.021 | 0.015 | 0.014 | 0.022 | 0.06 | 0.08 | 0.03 | 0.021 | 0.021 | 0.020 | 0.024 | 0.08 | 0.018 | 0.04 | 0.310 | 0.01 | 0.150 |  | 0.02 | 0.01 | 0.01 | 0.02 | 0.05 | 0.07 | 0.03 | 0.02 | 0.02 | 0.02 | 0.02 | 0.07 | 0.020 | 0.03
ETPV071_014 | 30.050 | 0.008 | 15.040 |  | 0.030 | 0.009 | 0.009 | 0.013 | 0.05 | 0.06 | 0.03 | 0.030 | 0.014 | 0.013 | 0.016 | 0.10 | 0.77 | 0.020 | 0.02 | 53.77 | 100.045465 | 3.941150779 | 0.000585052 | 2.053298119 | 0.058849221 | 1.994448898 |  | 0.00131912 | 0.001408764 | 0.000848263 | 0.000889002 | 0.001904573 | 0.001481907 | 0.004806696 | 0.002826183 | 0.001631236 | 0.000948531 | 0.000987145 | 0.019386683 | 0.002297867 | 0.002357109 | 1.978256208 | 0.019 | 0.012 | 0.021 |  | 0.022 | 0.014 | 0.014 | 0.020 | 0.07 | 0.09 | 0.03 | 0.019 | 0.021 | 0.021 | 0.024 | 0.08 | 0.017 | 0.03 | 0.310 | 0.01 | 0.150 |  | 0.02 | 0.01 | 0.01 | 0.02 | 0.06 | 0.07 | 0.03 | 0.020 | 0.02 | 0.02 | 0.02 | 0.07 | 0.020 | 0.03
ETPV071_015 | 29.600 | 0.007 | 15.400 |  | 0.050 | 0.010 | 0.020 | 0.014 | 0.04 | 0.05 | 0.060 | 0.170 | 0.012 | 0.013 | 0.015 | 0.13 | 0.78 | 0.020 | 0.02 | 53.68 | 100.09954 | 3.892990687 | 0.000556602 | 2.108327016 | 0.107009313 | 2.001317703 |  | 0.002204683 | 0.001501616 | 0.001843198 | 0.000922079 | 0.001674245 | 0.001430107 | 0.009640282 | 0.016059834 | 0.001457489 | 0.000955801 | 0.000969454 | 0.025273183 | 0.002304294 | 0.002580431 | 1.972146386 | 0.019 | 0.011 | 0.020 |  | 0.020 | 0.015 | 0.014 | 0.021 | 0.06 | 0.08 | 0.028 | 0.021 | 0.019 | 0.021 | 0.024 | 0.08 | 0.018 | 0.04 | 0.310 | 0.01 | 0.150 |  | 0.02 | 0.01 | 0.01 | 0.02 | 0.05 | 0.07 | 0.030 | 0.030 | 0.020 | 0.02 | 0.02 | 0.07 | 0.020 | 0.03
ETPV071_016 | 29.550 | <0.008 | 15.220 |  | 0.070 | <0.015 | <0.014 | <0.021 | <0.07 | <0.09 | 0.030 | <0.022 | <0.019 | <0.021 | <0.024 | <0.08 | 0.84 | 0.030 | <0.028 | 53.97 | 99.71 | 3.909181679 | 0.000413592 | 2.095890654 | 0.090818321 | 2.005072333 |  | 0.003104637 | 0.001450791 | 0.000825492 | 0.000936272 | 0.001808083 | 0.001521136 | 0.004848378 | 0.001371182 | 0.001481624 | 0.00097069 | 0.000966904 | 0.010308311 | 0.003476689 | 0.001907489 | 1.9877842 | 0.020 | 0.008 | 0.022 |  | 0.020 | 0.015 | 0.014 | 0.021 | 0.07 | 0.09 | 0.029 | 0.022 | 0.019 | 0.021 | 0.024 | 0.08 | 0.017 | 0.028 | 0.310 | 0.010 | 0.150 |  | 0.02 | 0.01 | 0.01 | 0.02 | 0.06 | 0.07 | 0.030 | 0.02 | 0.020 | 0.02 | 0.02 | 0.07 | 0.020 | 0.030
ETPV071_017 | 29.450 | 0.007 | 14.900 |  | 0.040 | 0.009 | 0.009 | 0.014 | 0.04 | 0.06 | 0.04 | 0.030 | 0.013 | 0.013 | 0.016 | 0.09 | 0.94 | 0.020 | 0.02 | 54.36 | 100.0728 | 3.928834733 | 0.000559502 | 2.069142156 | 0.071165267 | 1.997976889 |  | 0.001789052 | 0.001362828 | 0.000868917 | 0.000944175 | 0.001739959 | 0.001535748 | 0.006519065 | 0.002874751 | 0.001627814 | 0.000946097 | 0.00099996 | 0.017747856 | 0.002337355 | 0.002583104 | 1.979669039 | 0.019 | 0.011 | 0.021 |  | 0.021 | 0.014 | 0.014 | 0.021 | 0.06 | 0.09 | 0.03 | 0.018 | 0.021 | 0.020 | 0.024 | 0.08 | 0.017 | 0.04 | 0.310 | 0.01 | 0.150 |  | 0.02 | 0.01 | 0.01 | 0.02 | 0.05 | 0.07 | 0.03 | 0.020 | 0.02 | 0.02 | 0.02 | 0.07 | 0.020 | 0.03
ETPV071_018 | 29.690 | <0.010 | 15.040 |  | 0.030 | <0.015 | <0.014 | <0.023 | <0.07 | <0.07 | <0.03 | <0.021 | <0.019 | <0.021 | <0.024 | <0.08 | 0.86 | 0.030 | <0.03 | 54.06 | 99.71 | 3.928846622 | 0.000514618 | 2.071706901 | 0.071153378 | 2.000553523 |  | 0.001330947 | 0.001441274 | 0.000825732 | 0.000998102 | 0.001982303 | 0.001306975 | 0.003330998 | 0.001272729 | 0.001505456 | 0.000957035 | 0.001000111 | 0.010413029 | 0.003477702 | 0.002051148 | 1.987535823 | 0.019 | 0.010 | 0.020 |  | 0.021 | 0.015 | 0.014 | 0.023 | 0.07 | 0.07 | 0.03 | 0.021 | 0.019 | 0.021 | 0.024 | 0.08 | 0.016 | 0.03 | 0.310 | 0.01 | 0.150 |  | 0.02 | 0.01 | 0.01 | 0.02 | 0.06 | 0.06 | 0.03 | 0.02 | 0.020 | 0.02 | 0.02 | 0.07 | 0.020 | 0.03
ETPV071_019 | 30.130 | <0.013 | 15.120 |  | 0.160 | <0.015 | 0.020 | <0.021 | <0.07 | <0.08 | 0.03 | <0.020 | <0.020 | <0.021 | <0.025 | 0.14 | 0.7 | 0.070 | <0.03 | 53.49 | 99.86 | 3.927669859 | 0.000636174 | 2.051697053 | 0.072330141 | 1.979366912 |  | 0.006992626 | 0.001478552 | 0.001826906 | 0.000905266 | 0.001901166 | 0.001443459 | 0.004777536 | 0.001241595 | 0.001552184 | 0.0009382 | 0.000997374 | 0.026976699 | 0.007993743 | 0.002067579 | 1.970955721 | 0.019 | 0.013 | 0.021 |  | 0.021 | 0.015 | 0.014 | 0.021 | 0.07 | 0.08 | 0.03 | 0.020 | 0.020 | 0.021 | 0.025 | 0.08 | 0.018 | 0.03 | 0.310 | 0.01 | 0.150 |  | 0.02 | 0.01 | 0.01 | 0.02 | 0.06 | 0.07 | 0.03 | 0.02 | 0.02 | 0.02 | 0.02 | 0.07 | 0.020 | 0.03
ETPV071_020 | 30.370 | <0.011 | 15.220 |  | 0.120 | <0.015 | 0.020 | <0.022 | <0.07 | <0.08 | <0.03 | <0.022 | <0.019 | <0.021 | <0.023 | 0.13 | 0.63 | 0.080 | <0.03 | 53.25 | 99.82 | 3.929771277 | 0.000542682 | 2.050041882 | 0.070228723 | 1.979813159 |  | 0.005205809 | 0.001428774 | 0.001813438 | 0.000928689 | 0.001833233 | 0.001394976 | 0.003349657 | 0.001304939 | 0.001479722 | 0.000944912 | 0.000933679 | 0.024865132 | 0.00906836 | 0.00217228 | 1.972962588 | 0.019 | 0.011 | 0.021 |  | 0.020 | 0.015 | 0.014 | 0.022 | 0.07 | 0.08 | 0.03 | 0.022 | 0.019 | 0.021 | 0.023 | 0.08 | 0.018 | 0.03 | 0.320 | 0.01 | 0.150 |  | 0.02 | 0.01 | 0.01 | 0.02 | 0.06 | 0.07 | 0.03 | 0.02 | 0.020 | 0.02 | 0.02 | 0.07 | 0.020 | 0.03
ETPV071_021 | 28.820 | <0.011 | 16.000 |  | 0.150 | 0.020 | <0.014 | <0.022 | <0.06 | <0.08 | 0.05 | 0.030 | <0.013 | <0.021 | <0.024 | <0.08 | 0.83 | 0.100 | <0.03 | 53.82 | 99.82 | 3.812399038 | 0.000564875 | 2.203179879 | 0.187600962 | 2.015578917 |  | 0.006652427 | 0.003057347 | 0.000819421 | 0.000962593 | 0.001642619 | 0.001431371 | 0.008080184 | 0.002850533 | 0.000982496 | 0.000961348 | 0.000975079 | 0.010358581 | 0.011588325 | 0.0022548 | 1.987386619 | 0.019 | 0.011 | 0.020 |  | 0.021 | 0.014 | 0.014 | 0.022 | 0.06 | 0.08 | 0.03 | 0.022 | 0.013 | 0.021 | 0.024 | 0.08 | 0.017 | 0.03 | 0.300 | 0.01 | 0.150 |  | 0.02 | 0.01 | 0.01 | 0.02 | 0.05 | 0.07 | 0.03 | 0.02 | 0.01 | 0.02 | 0.02 | 0.07 | 0.020 | 0.03
ETPV071_022 | 29.180 | <0.011 | 14.820 |  | 0.200 | <0.015 | <0.015 | <0.021 | <0.07 | <0.08 | <0.03 | 0.030 | <0.020 | <0.021 | <0.024 | 0.09 | 0.99 | 0.100 | <0.04 | 54.47 | 99.88 | 3.911034958 | 0.000582561 | 2.067665175 | 0.088965042 | 1.978700133 |  | 0.008987127 | 0.001500087 | 0.000915717 | 0.000948594 | 0.00190169 | 0.001412873 | 0.003512211 | 0.002888206 | 0.001588029 | 0.000964642 | 0.000983797 | 0.017830924 | 0.011741476 | 0.002733237 | 1.979435839 | 0.019 | 0.011 | 0.020 |  | 0.020 | 0.015 | 0.015 | 0.021 | 0.07 | 0.08 | 0.03 | 0.020 | 0.020 | 0.021 | 0.024 | 0.08 | 0.018 | 0.04 | 0.300 | 0.01 | 0.150 |  | 0.02 | 0.01 | 0.01 | 0.02 | 0.06 | 0.07 | 0.03 | 0.02 | 0.02 | 0.02 | 0.02 | 0.07 | 0.020 | 0.03
ETPV071_023 | 30.130 | <0.011 | 15.150 |  | 0.270 | <0.015 | <0.015 | <0.021 | <0.07 | <0.08 | 0.04 | <0.023 | <0.020 | <0.021 | <0.024 | <0.08 | 0.68 | 0.140 | <0.029 | 53.43 | 99.84 | 3.917600243 | 0.000545311 | 2.050497378 | 0.082399757 | 1.968097621 |  | 0.011769804 | 0.001494294 | 0.000858722 | 0.000915906 | 0.001774387 | 0.001398276 | 0.006353716 | 0.001365895 | 0.001532875 | 0.000935795 | 0.000962465 | 0.009969243 | 0.015946497 | 0.001968539 | 1.988062219 | 0.019 | 0.011 | 0.020 |  | 0.021 | 0.015 | 0.015 | 0.021 | 0.07 | 0.08 | 0.03 | 0.023 | 0.020 | 0.021 | 0.024 | 0.08 | 0.017 | 0.029 | 0.310 | 0.01 | 0.150 |  | 0.02 | 0.01 | 0.01 | 0.02 | 0.06 | 0.07 | 0.03 | 0.02 | 0.02 | 0.02 | 0.02 | 0.07 | 0.020 | 0.02
ETPV071_024 | 29.270 | <0.011 | 14.840 |  | 0.230 | <0.015 | <0.014 | <0.021 | <0.07 | <0.08 | 0.04 | <0.020 | <0.019 | <0.020 | <0.024 | <0.08 | 0.95 | 0.150 | <0.04 | 54.38 | 99.86 | 3.907243633 | 0.00054967 | 2.062088356 | 0.092756367 | 1.969331989 |  | 0.010293429 | 0.001494025 | 0.000851215 | 0.000940325 | 0.001838381 | 0.001474593 | 0.006523109 | 0.001252731 | 0.001471449 | 0.00095137 | 0.000988125 | 0.010504369 | 0.017541039 | 0.002770311 | 1.986725321 | 0.019 | 0.011 | 0.021 |  | 0.021 | 0.015 | 0.014 | 0.021 | 0.07 | 0.08 | 0.04 | 0.020 | 0.019 | 0.020 | 0.024 | 0.08 | 0.017 | 0.04 | 0.310 | 0.01 | 0.150 |  | 0.02 | 0.01 | 0.01 | 0.02 | 0.06 | 0.07 | 0.03 | 0.02 | 0.020 | 0.02 | 0.02 | 0.07 | 0.020 | 0.03
ETPV071_025 | 29.130 | <0.010 | 15.660 |  | 0.330 | <0.016 | <0.014 | <0.021 | <0.06 | <0.08 | 0.040 | <0.020 | <0.020 | <0.020 | <0.024 | <0.08 | 0.77 | 0.240 | <0.04 | 53.64 | 99.81 | 3.828849409 | 0.000511162 | 2.142620017 | 0.171150591 | 1.971469425 |  | 0.014542069 | 0.001530324 | 0.000832159 | 0.000934622 | 0.001763599 | 0.00136459 | 0.006422951 | 0.001245769 | 0.001518587 | 0.00090446 | 0.000997481 | 0.009951586 | 0.027634736 | 0.002490871 | 1.987557543 | 0.019 | 0.010 | 0.021 |  | 0.021 | 0.016 | 0.014 | 0.021 | 0.06 | 0.08 | 0.029 | 0.020 | 0.020 | 0.020 | 0.024 | 0.08 | 0.016 | 0.04 | 0.300 | 0.01 | 0.150 |  | 0.030 | 0.01 | 0.01 | 0.02 | 0.06 | 0.07 | 0.030 | 0.02 | 0.02 | 0.02 | 0.02 | 0.07 | 0.030 | 0.03
ETPV071_026 | 30.140 |  | 15.190 |  | 0.040 | 0.010 | 0.020 | 0.014 | 0.04 | 0.06 | 0.02 | 0.013 | 0.013 | 0.013 | 0.016 | 0.05 | 0.72 | 0.010 | 0.03 | 53.64 | 100.04042 | 3.936682416 |  | 2.065239893 | 0.063317584 | 2.001922308 |  | 0.001751587 | 0.001510886 | 0.00183049 | 0.000902703 | 0.001874962 | 0.001487961 | 0.003515985 | 0.001207442 | 0.001516733 | 0.000940041 | 0.000991207 | 0.010503907 | 0.001145348 | 0.002596271 | 1.986899821 | 0.019 |  | 0.021 |  | 0.022 | 0.015 | 0.013 | 0.021 | 0.07 | 0.09 | 0.03 | 0.020 | 0.020 | 0.021 | 0.024 | 0.08 | 0.015 | 0.04 | 0.310 |  | 0.150 |  | 0.02 | 0.01 | 0.01 | 0.02 | 0.06 | 0.07 | 0.03 | 0.02 | 0.02 | 0.02 | 0.02 | 0.07 | 0.01 | 0.03
ETPV071_027 | 29.800 | <0.011 | 15.610 |  | 0.040 | <0.016 | 0.020 | <0.021 | <0.06 | <0.08 | 0.040 | 0.030 | <0.018 | <0.020 | <0.023 | 0.09 | 0.71 | 0.030 | <0.04 | 53.51 | 99.88 | 3.888819334 | 0.000527397 | 2.120459614 | 0.111180666 | 2.009278949 |  | 0.001750032 | 0.001519347 | 0.001828866 | 0.000923582 | 0.001674821 | 0.001429395 | 0.006376881 | 0.002812051 | 0.001361541 | 0.000934625 | 0.00094974 | 0.017360768 | 0.003429565 | 0.002593967 | 1.980045264 | 0.019 | 0.011 | 0.020 |  | 0.020 | 0.016 | 0.013 | 0.021 | 0.06 | 0.08 | 0.028 | 0.019 | 0.018 | 0.020 | 0.023 | 0.08 | 0.018 | 0.04 | 0.310 | 0.01 | 0.150 |  | 0.02 | 0.01 | 0.01 | 0.02 | 0.05 | 0.07 | 0.030 | 0.020 | 0.01 | 0.02 | 0.02 | 0.07 | 0.020 | 0.03
ETPV071_028 | 29.530 | <0.011 | 15.060 |  | 0.270 | <0.015 | 0.020 | <0.021 | <0.06 | <0.08 | 0.05 | 0.040 | <0.019 | <0.021 | <0.023 | 0.10 | 0.84 | 0.050 | <0.03 | 53.9 | 99.86 | 3.909820445 | 0.000565382 | 2.075601316 | 0.090179555 | 1.985421762 |  | 0.011985098 | 0.001501738 | 0.001855554 | 0.00093266 | 0.001776501 | 0.001423854 | 0.008087424 | 0.003804117 | 0.001498478 | 0.000962209 | 0.000955363 | 0.019571238 | 0.005799354 | 0.002168184 | 1.978260578 | 0.019 | 0.011 | 0.021 |  | 0.022 | 0.015 | 0.014 | 0.021 | 0.06 | 0.08 | 0.03 | 0.021 | 0.019 | 0.021 | 0.023 | 0.08 | 0.017 | 0.03 | 0.310 | 0.01 | 0.150 |  | 0.030 | 0.01 | 0.01 | 0.02 | 0.05 | 0.07 | 0.03 | 0.02 | 0.020 | 0.02 | 0.02 | 0.07 | 0.020 | 0.02
ETPV071_029 | 29.660 | 0.007 | 14.960 |  | 0.040 | 0.010 | 0.010 | 0.013 | 0.04 | 0.06 | 0.04 | 0.030 | 0.020 | 0.013 | 0.015 | 0.05 | 0.88 | 0.020 | 0.02 | 54.17 | 100.061605 | 3.932918645 | 0.000571285 | 2.064909436 | 0.067081355 | 1.997828081 |  | 0.001778231 | 0.001503989 | 0.000899899 | 0.000898811 | 0.001823366 | 0.001494731 | 0.006479637 | 0.002857364 | 0.002405007 | 0.000949685 | 0.000977416 | 0.01028148 | 0.002323219 | 0.002348972 | 1.987369547 | 0.019 | 0.011 | 0.020 |  | 0.021 | 0.015 | 0.015 | 0.020 | 0.07 | 0.08 | 0.03 | 0.020 | 0.019 | 0.020 | 0.024 | 0.08 | 0.016 | 0.03 | 0.310 | 0.01 | 0.150 |  | 0.02 | 0.01 | 0.01 | 0.02 | 0.06 | 0.07 | 0.03 | 0.02 | 0.020 | 0.02 | 0.02 | 0.07 | 0.01 | 0.03
ETPV071_030 | 29.060 | 0.007 | 14.950 |  | 0.050 | 0.010 | 0.009 | 0.014 | 0.04 | 0.05 | 0.06 | 0.014 | 0.014 | 0.013 | 0.016 | 0.05 | 1.02 | 0.020 | 0.03 | 54.6 | 100.023315 | 3.91091067 | 0.000543899 | 2.094349118 | 0.08908933 | 2.005259788 |  | 0.002255988 | 0.001506234 | 0.000809133 | 0.000956952 | 0.001889854 | 0.001309534 | 0.009864621 | 0.001363502 | 0.001658 | 0.000968594 | 0.001012943 | 0.010150565 | 0.002357917 | 0.002675132 | 1.987174302 | 0.020 | 0.011 | 0.021 |  | 0.021 | 0.015 | 0.013 | 0.021 | 0.07 | 0.07 | 0.03 | 0.022 | 0.021 | 0.021 | 0.024 | 0.08 | 0.017 | 0.04 | 0.300 | 0.01 | 0.150 |  | 0.02 | 0.01 | 0.01 | 0.02 | 0.06 | 0.06 | 0.03 | 0.02 | 0.02 | 0.02 | 0.02 | 0.07 | 0.020 | 0.03
ETPV071_031 | 29.990 | <0.011 | 15.130 |  | 0.070 | <0.015 | 0.020 | <0.020 | <0.06 | <0.08 | <0.03 | 0.030 | <0.019 | <0.021 | <0.024 | 0.13 | 0.76 | 0.030 | <0.028 | 53.7 | 99.86 | 3.929266672 | 0.000549488 | 2.063476684 | 0.070733328 | 1.992743357 |  | 0.003074805 | 0.001476216 | 0.00183618 | 0.000888095 | 0.001706087 | 0.00142292 | 0.003630953 | 0.002823298 | 0.001482833 | 0.000956762 | 0.000982063 | 0.025176962 | 0.003443282 | 0.001882413 | 1.972940625 | 0.020 | 0.011 | 0.021 |  | 0.020 | 0.015 | 0.014 | 0.020 | 0.06 | 0.08 | 0.03 | 0.020 | 0.019 | 0.021 | 0.024 | 0.08 | 0.017 | 0.028 | 0.310 | 0.01 | 0.150 |  | 0.02 | 0.01 | 0.01 | 0.02 | 0.05 | 0.07 | 0.03 | 0.02 | 0.020 | 0.02 | 0.02 | 0.07 | 0.020 | 0.030
ETPV071_032 | 30.060 | <0.011 | 14.990 |  | 0.130 | <0.015 | <0.015 | <0.027 | <0.06 | <0.08 | <0.03 | <0.021 | 0.020 | <0.021 | <0.023 | 0.11 | 0.75 | 0.090 | <0.03 | 53.69 | 99.84 | 3.933757367 | 0.000553824 | 2.041953392 | 0.066242633 | 1.97571076 |  | 0.005703565 | 0.001464632 | 0.000882153 | 0.001182719 | 0.001761316 | 0.001414271 | 0.003262935 | 0.001295294 | 0.00237351 | 0.000951031 | 0.000948335 | 0.021278265 | 0.010317569 | 0.002014955 | 1.97670678 | 0.019 | 0.011 | 0.021 |  | 0.020 | 0.015 | 0.015 | 0.027 | 0.06 | 0.08 | 0.03 | 0.021 | 0.020 | 0.021 | 0.023 | 0.08 | 0.016 | 0.03 | 0.310 | 0.01 | 0.150 |  | 0.02 | 0.01 | 0.01 | 0.02 | 0.06 | 0.07 | 0.03 | 0.02 | 0.02 | 0.02 | 0.02 | 0.07 | 0.020 | 0.03
ETPV071_033 | 29.910 | <0.011 | 15.190 |  | 0.050 | <0.015 | <0.015 | <0.022 | <0.07 | <0.09 | 0.04 | <0.020 | <0.021 | <0.020 | <0.023 | <0.08 | 0.77 | 0.050 | <0.04 | 53.78 | 99.79 | 3.92241889 | 0.000564997 | 2.073580651 | 0.07758111 | 1.995999541 |  | 0.002198326 | 0.001438183 | 0.000884022 | 0.000941208 | 0.001956306 | 0.001490483 | 0.006408323 | 0.001236809 | 0.001638813 | 0.000930025 | 0.000942186 | 0.009613917 | 0.005744124 | 0.002714809 | 1.987671274 | 0.019 | 0.011 | 0.021 |  | 0.021 | 0.015 | 0.015 | 0.022 | 0.07 | 0.09 | 0.03 | 0.020 | 0.021 | 0.020 | 0.023 | 0.08 | 0.016 | 0.04 | 0.310 | 0.01 | 0.150 |  | 0.02 | 0.01 | 0.01 | 0.02 | 0.06 | 0.07 | 0.03 | 0.02 | 0.02 | 0.02 | 0.02 | 0.07 | 0.020 | 0.03
ETPV071_034 | 29.720 | <0.011 | 14.930 |  | 0.300 | <0.015 | <0.015 | <0.021 | <0.07 | <0.08 | 0.040 | 0.030 | <0.021 | <0.021 | <0.024 | 0.13 | 0.78 | 0.250 | <0.03 | 53.66 | 99.84 | 3.900782254 | 0.000555464 | 2.039803394 | 0.099217746 | 1.940585647 |  | 0.013201055 | 0.001429535 | 0.000890744 | 0.000924556 | 0.001988033 | 0.001465567 | 0.006413716 | 0.002828295 | 0.001655665 | 0.00094924 | 0.000991965 | 0.025221516 | 0.028744793 | 0.002196655 | 1.972581829 | 0.019 | 0.011 | 0.021 |  | 0.021 | 0.015 | 0.015 | 0.021 | 0.07 | 0.08 | 0.029 | 0.020 | 0.021 | 0.021 | 0.024 | 0.08 | 0.017 | 0.03 | 0.310 | 0.01 | 0.150 |  | 0.030 | 0.01 | 0.01 | 0.02 | 0.06 | 0.07 | 0.030 | 0.02 | 0.02 | 0.02 | 0.02 | 0.07 | 0.030 | 0.03
ETPV071_035 | 29.820 | <0.011 | 15.050 |  | 0.110 | <0.014 | <0.014 | <0.022 | <0.07 | <0.08 | 0.04 | <0.022 | <0.021 | <0.020 | <0.023 | <0.08 | 0.81 | 0.080 | <0.04 | 53.92 | 99.83 | 3.924309711 | 0.000556941 | 2.061663276 | 0.075690289 | 1.985972987 |  | 0.004853251 | 0.001374024 | 0.000839165 | 0.000961994 | 0.001850741 | 0.001411733 | 0.006430763 | 0.001351737 | 0.001598007 | 0.000928661 | 0.000953671 | 0.009622293 | 0.009222781 | 0.002683654 | 1.987694053 | 0.019 | 0.011 | 0.020 |  | 0.020 | 0.014 | 0.014 | 0.022 | 0.07 | 0.08 | 0.03 | 0.022 | 0.021 | 0.020 | 0.023 | 0.08 | 0.018 | 0.04 | 0.310 | 0.01 | 0.150 |  | 0.02 | 0.01 | 0.01 | 0.02 | 0.06 | 0.07 | 0.03 | 0.02 | 0.02 | 0.02 | 0.02 | 0.07 | 0.020 | 0.03
ETPV071_036 | 30.110 | <0.011 | 15.120 |  | 0.030 | <0.015 | <0.014 | <0.021 | <0.08 | <0.09 | <0.04 | <0.021 | <0.019 | <0.021 | <0.023 | 0.10 | 0.73 | 0.070 | <0.04 | 53.61 | 99.77 | 3.931853008 | 0.000552637 | 2.055246457 | 0.068146992 | 1.987099465 |  | 0.001313386 | 0.001451684 | 0.000826732 | 0.000919849 | 0.002220051 | 0.001517125 | 0.003629232 | 0.001255936 | 0.001485593 | 0.000953577 | 0.00094224 | 0.019302406 | 0.008007572 | 0.002420832 | 1.978276762 | 0.019 | 0.011 | 0.020 |  | 0.022 | 0.015 | 0.014 | 0.021 | 0.08 | 0.09 | 0.04 | 0.021 | 0.019 | 0.021 | 0.023 | 0.08 | 0.016 | 0.04 | 0.310 | 0.01 | 0.150 |  | 0.02 | 0.01 | 0.01 | 0.02 | 0.06 | 0.07 | 0.03 | 0.02 | 0.020 | 0.02 | 0.02 | 0.07 | 0.020 | 0.03
ETPV071_037 | 29.340 | <0.012 | 14.920 |  | 0.070 | 0.020 | 0.020 | <0.022 | <0.07 | <0.08 | <0.03 | 0.190 | <0.019 | <0.020 | <0.023 | <0.08 | 0.93 | 0.090 | <0.04 | 54.27 | 99.85 | 3.912014152 | 0.000589697 | 2.070783663 | 0.087985848 | 1.982797815 |  | 0.003129124 | 0.003081631 | 0.001868618 | 0.00098796 | 0.0019918 | 0.001384251 | 0.003292766 | 0.018196774 | 0.00148545 | 0.000922173 | 0.000970383 | 0.010082154 | 0.010512333 | 0.002437498 | 1.987480348 | 0.019 | 0.012 | 0.020 |  | 0.022 | 0.014 | 0.014 | 0.022 | 0.07 | 0.08 | 0.03 | 0.020 | 0.019 | 0.020 | 0.023 | 0.08 | 0.015 | 0.04 | 0.310 | 0.01 | 0.150 |  | 0.02 | 0.01 | 0.01 | 0.02 | 0.06 | 0.07 | 0.03 | 0.030 | 0.020 | 0.02 | 0.02 | 0.07 | 0.020 | 0.03
ETPV071_038 | 29.930 | <0.012 | 15.040 |  | 0.080 | <0.015 | <0.014 | <0.022 | <0.07 | <0.08 | <0.03 | 0.030 | <0.020 | <0.021 | <0.023 | 0.08 | 0.79 | 0.060 | <0.04 | 53.86 | 99.87 | 3.931561248 | 0.000595985 | 2.056514445 | 0.068438752 | 1.988075693 |  | 0.003523163 | 0.001470173 | 0.000837626 | 0.000938407 | 0.001943134 | 0.001442321 | 0.003243986 | 0.00283061 | 0.001564104 | 0.000945405 | 0.000927409 | 0.01553364 | 0.006904399 | 0.002448739 | 1.98201762 | 0.019 | 0.012 | 0.021 |  | 0.021 | 0.015 | 0.014 | 0.022 | 0.07 | 0.08 | 0.03 | 0.021 | 0.020 | 0.021 | 0.023 | 0.08 | 0.015 | 0.04 | 0.310 | 0.01 | 0.150 |  | 0.02 | 0.01 | 0.01 | 0.02 | 0.06 | 0.07 | 0.03 | 0.02 | 0.02 | 0.02 | 0.02 | 0.07 | 0.020 | 0.03
ETPV071_039 | 28.880 | <0.012 | 14.970 |  | 0.310 | <0.015 | <0.014 | <0.022 | <0.06 | <0.08 | 0.060 | 0.040 | <0.019 | <0.020 | <0.024 | 0.09 | 0.97 | 0.230 | <0.015 | 54.32 | 99.87 | 3.868500032 | 0.000617961 | 2.087338173 | 0.131499968 | 1.955838205 |  | 0.013921678 | 0.001469001 | 0.000841954 | 0.000988081 | 0.0016717 | 0.001445856 | 0.009818463 | 0.003848628 | 0.001531803 | 0.000940548 | 0.000995705 | 0.017820212 | 0.02698917 | 0.001020899 | 1.981158889 | 0.019 | 0.012 | 0.019 |  | 0.021 | 0.015 | 0.014 | 0.022 | 0.06 | 0.08 | 0.029 | 0.022 | 0.019 | 0.020 | 0.024 | 0.08 | 0.016 | 0.015 | 0.300 | 0.01 | 0.150 |  | 0.030 | 0.01 | 0.01 | 0.02 | 0.05 | 0.07 | 0.030 | 0.02 | 0.020 | 0.02 | 0.02 | 0.07 | 0.030 | 0.01
ETPV071_040 | 29.110 | <0.016 | 15.010 |  | 0.310 | <0.015 | 0.020 | <0.020 | <0.07 | <0.08 | <0.03 | 0.440 | <0.019 | <0.021 | <0.024 | 0.10 | 0.86 | 0.200 | <0.03 | 53.77 | 99.82 | 3.87155894 | 0.000796111 | 2.07802114 | 0.12844106 | 1.949580079 |  | 0.013822603 | 0.001478527 | 0.001863906 | 0.000888247 | 0.001950754 | 0.001421423 | 0.003537926 | 0.042033624 | 0.001513063 | 0.00096654 | 0.000996892 | 0.019659325 | 0.023301825 | 0.002342316 | 1.977998359 | 0.019 | 0.016 | 0.020 |  | 0.020 | 0.015 | 0.014 | 0.020 | 0.07 | 0.08 | 0.03 | 0.021 | 0.019 | 0.021 | 0.024 | 0.08 | 0.015 | 0.03 | 0.300 | 0.01 | 0.150 |  | 0.030 | 0.01 | 0.01 | 0.02 | 0.06 | 0.07 | 0.03 | 0.030 | 0.020 | 0.02 | 0.02 | 0.07 | 0.020 | 0.03
ETPV071_041 | 30.900 | <0.05 | 15.280 |  | 0.060 | <0.015 | <0.014 | <0.022 | <0.06 | <0.08 | <0.03 | <0.021 | <0.019 | <0.020 | <0.024 | <0.08 | 0.52 | 0.040 | <0.04 | 52.99 | 99.79 | 3.952837382 | 0.002263074 | 2.034695488 | 0.047162618 | 1.98753287 |  | 0.002573275 | 0.001402901 | 0.000839028 | 0.000918118 | 0.001676437 | 0.001404604 | 0.003402949 | 0.001248276 | 0.001432716 | 0.000916192 | 0.000938966 | 0.00966076 | 0.004482566 | 0.002312242 | 1.988026998 | 0.020 | 0.05 | 0.021 |  | 0.021 | 0.015 | 0.014 | 0.022 | 0.06 | 0.08 | 0.03 | 0.021 | 0.019 | 0.020 | 0.024 | 0.08 | 0.017 | 0.04 | 0.320 | 0.04 | 0.150 |  | 0.02 | 0.01 | 0.01 | 0.02 | 0.05 | 0.07 | 0.03 | 0.02 | 0.020 | 0.02 | 0.02 | 0.07 | 0.020 | 0.03
ETPV071_042 | 29.350 | <0.018 | 14.850 |  | 0.350 | <0.015 | 0.030 | <0.021 | <0.06 | <0.08 | <0.03 | 0.060 | <0.025 | <0.021 | <0.024 | <0.08 | 0.9 | 0.190 | <0.04 | 54.08 | 99.81 | 3.900222539 | 0.000917044 | 2.054155586 | 0.099777461 | 1.954378125 |  | 0.015593148 | 0.001507239 | 0.002793527 | 0.000944907 | 0.001730404 | 0.001407872 | 0.003461109 | 0.005727077 | 0.001942625 | 0.000975064 | 0.000979528 | 0.01029093 | 0.02211827 | 0.002641461 | 1.987067609 | 0.019 | 0.018 | 0.021 |  | 0.021 | 0.015 | 0.013 | 0.021 | 0.06 | 0.08 | 0.03 | 0.021 | 0.025 | 0.021 | 0.024 | 0.08 | 0.016 | 0.04 | 0.310 | 0.020 | 0.150 |  | 0.030 | 0.01 | 0.01 | 0.02 | 0.05 | 0.07 | 0.03 | 0.02 | 0.02 | 0.02 | 0.02 | 0.07 | 0.020 | 0.03
ETPV071_043 | 28.890 | <0.013 | 14.720 |  | 0.190 | <0.016 | <0.014 | <0.021 | <0.07 | <0.08 | <0.03 | 0.080 | <0.019 | <0.021 | <0.024 | 0.09 | 1.05 | 0.160 | <0.03 | 54.61 | 99.79 | 3.899086356 | 0.00064836 | 2.067991366 | 0.100913644 | 1.967077722 |  | 0.008597128 | 0.00158148 | 0.000836022 | 0.000950704 | 0.00195709 | 0.001440636 | 0.003633082 | 0.007755428 | 0.00154338 | 0.000990301 | 0.001024218 | 0.01795489 | 0.01891697 | 0.002182331 | 1.979862779 | 0.019 | 0.013 | 0.021 |  | 0.021 | 0.016 | 0.014 | 0.021 | 0.07 | 0.08 | 0.03 | 0.023 | 0.019 | 0.021 | 0.024 | 0.08 | 0.014 | 0.03 | 0.300 | 0.01 | 0.150 |  | 0.02 | 0.01 | 0.01 | 0.02 | 0.06 | 0.07 | 0.03 | 0.02 | 0.020 | 0.02 | 0.02 | 0.07 | 0.020 | 0.03
ETPV071_044 | 28.850 | <0.011 | 15.080 |  | 0.120 | <0.014 | <0.014 | <0.022 | <0.07 | <0.08 | 0.060 | <0.020 | 0.020 | <0.021 | <0.025 | 0.11 | 1.02 | 0.080 | <0.04 | 54.52 | 99.86 | 3.880925429 | 0.000564173 | 2.111623182 | 0.119074571 | 1.992548611 |  | 0.005411968 | 0.001455043 | 0.000851663 | 0.000983346 | 0.00194507 | 0.001471678 | 0.009860242 | 0.001281249 | 0.002439844 | 0.000972887 | 0.001037596 | 0.021872937 | 0.009427483 | 0.002750145 | 1.975376918 | 0.019 | 0.011 | 0.020 |  | 0.020 | 0.014 | 0.014 | 0.022 | 0.07 | 0.08 | 0.029 | 0.020 | 0.019 | 0.021 | 0.025 | 0.08 | 0.014 | 0.04 | 0.300 | 0.01 | 0.150 |  | 0.02 | 0.01 | 0.01 | 0.02 | 0.06 | 0.07 | 0.030 | 0.02 | 0.020 | 0.02 | 0.02 | 0.07 | 0.020 | 0.03
ETPV071_045 | 29.670 | <0.011 | 15.030 |  | 0.050 | <0.015 | <0.014 | <0.022 | <0.06 | <0.08 | <0.03 | 0.030 | <0.020 | <0.021 | <0.024 | <0.08 | 0.87 | 0.050 | <0.04 | 54.15 | 99.85 | 3.925373713 | 0.000559908 | 2.069893703 | 0.074626287 | 1.995267415 |  | 0.002217777 | 0.001500597 | 0.000843636 | 0.000958328 | 0.00176137 | 0.00141222 | 0.00346687 | 0.002850921 | 0.001567528 | 0.000952189 | 0.000999901 | 0.010601512 | 0.005794951 | 0.002595757 | 1.986802731 | 0.019 | 0.011 | 0.021 |  | 0.020 | 0.015 | 0.014 | 0.022 | 0.06 | 0.08 | 0.03 | 0.020 | 0.020 | 0.021 | 0.024 | 0.08 | 0.015 | 0.04 | 0.310 | 0.01 | 0.150 |  | 0.02 | 0.01 | 0.01 | 0.02 | 0.05 | 0.07 | 0.03 | 0.02 | 0.02 | 0.02 | 0.02 | 0.07 | 0.020 | 0.03
ETPV071_046 | 30.390 | 0.008 | 15.290 |  | 0.030 | 0.010 | 0.009 | 0.013 | 0.05 | 0.05 | 0.02 | 0.110 | 0.013 | 0.013 | 0.015 | 0.05 | 0.64 | 0.020 | 0.02 | 53.35 | 100.102935 | 3.936182305 | 0.000602469 | 2.061472706 | 0.063817695 | 1.997655011 |  | 0.001302717 | 0.001449621 | 0.000843615 | 0.000830608 | 0.001926766 | 0.001375672 | 0.003208923 | 0.010233818 | 0.001549874 | 0.000914 | 0.000938615 | 0.010167282 | 0.002269294 | 0.002087683 | 1.987745036 | 0.018 | 0.012 | 0.020 |  | 0.020 | 0.015 | 0.014 | 0.019 | 0.07 | 0.08 | 0.03 | 0.020 | 0.020 | 0.020 | 0.023 | 0.08 | 0.017 | 0.03 | 0.320 | 0.01 | 0.150 |  | 0.02 | 0.01 | 0.01 | 0.020 | 0.06 | 0.07 | 0.03 | 0.02 | 0.02 | 0.02 | 0.02 | 0.07 | 0.020 | 0.03
ETPV071_049 | 29.140 | <0.011 | 15.370 |  | 0.070 | 0.020 | <0.015 | <0.022 | <0.07 | <0.08 | <0.03 | 0.710 | <0.019 | <0.021 | <0.025 | <0.08 | 0.82 | 0.030 | <0.03 | 53.62 | 99.78 | 3.870100913 | 0.00054181 | 2.124869235 | 0.129899087 | 1.994970148 |  | 0.003116845 | 0.003069539 | 0.000877131 | 0.000953193 | 0.001995052 | 0.001454733 | 0.003532952 | 0.067731638 | 0.001495278 | 0.000965181 | 0.001016144 | 0.009787379 | 0.00349036 | 0.002373219 | 1.987839402 | 0.019 | 0.011 | 0.020 |  | 0.020 | 0.015 | 0.015 | 0.022 | 0.07 | 0.08 | 0.03 | 0.020 | 0.019 | 0.021 | 0.025 | 0.08 | 0.017 | 0.03 | 0.300 | 0.01 | 0.150 |  | 0.02 | 0.01 | 0.01 | 0.02 | 0.06 | 0.07 | 0.03 | 0.040 | 0.020 | 0.02 | 0.02 | 0.07 | 0.020 | 0.03
ETPV072_001 | 31.560 | <0.018 | 14.73 | 0.040 | 0.550 | 0.020 | <0.016 | <0.022 |  |  | <0.028 | <0.024 |  |  |  | 0.09 | 0.3 | 0.390 | <0.022 | 52.23 | 99.91 | 3.962270515 | 0.000847248 | 1.925021011 | 0.037729485 | 1.887291526 | 0.002768711 | 0.023150175 | 0.002901667 | 0.00093781 | 0.000909406 |  |  | 0.002791421 | 0.001418523 |  |  |  | 0.016702234 | 0.042893157 | 0.001402951 | 1.981894815 | 0.022 | 0.018 | 0.03 | 0.018 | 0.020 | 0.015 | 0.016 | 0.022 |  |  | 0.028 | 0.024 |  |  |  | 0.08 | 0.011 | 0.022 | 0.230 | 0.020 | 0.21 | 0.020 | 0.030 | 0.01 | 0.01 | 0.02 |  |  | 0.030 | 0.02 |  | 0.02 |  | 0.07 | 0.030 | 0.02
ETPV072_002 | 26.930 | <0.017 | 17.91 | 0.040 | 0.630 | <0.016 | <0.017 | <0.022 |  |  | <0.03 | <0.025 |  |  |  | <0.08 | 0.72 | 0.450 | <0.021 | 53.19 | 99.87 | 3.548446473 | 0.00085907 | 2.456535757 | 0.451553527 | 2.00498223 | 0.002905844 | 0.027830879 | 0.001603396 | 0.001008265 | 0.000971962 |  |  | 0.003348205 | 0.001507238 |  |  |  | 0.01002687 | 0.051943438 | 0.001438512 | 1.988534618 | 0.023 | 0.017 | 0.03 | 0.017 | 0.021 | 0.016 | 0.017 | 0.022 |  |  | 0.03 | 0.025 |  |  |  | 0.08 | 0.011 | 0.021 | 0.210 | 0.01 | 0.24 | 0.020 | 0.030 | 0.01 | 0.01 | 0.02 |  |  | 0.03 | 0.02 |  | 0.01 |  | 0.07 | 0.030 | 0.02
ETPV072_003 | 26.540 | <0.019 | 17.26 | 0.030 | 0.840 | 0.020 | 0.020 | <0.022 |  |  | <0.03 | 0.040 |  |  |  | <0.08 | 0.75 | 1.010 | <0.023 | 53.39 | 99.9 | 3.505557765 | 0.00094677 | 2.373135849 | 0.494442235 | 1.878693614 | 0.00218468 | 0.037198032 | 0.003052788 | 0.001851128 | 0.000969935 |  |  | 0.003597581 | 0.003795043 |  |  |  | 0.010140078 | 0.116867528 | 0.001571245 | 1.988288678 | 0.022 | 0.019 | 0.03 | 0.018 | 0.021 | 0.015 | 0.016 | 0.022 |  |  | 0.03 | 0.026 |  |  |  | 0.08 | 0.011 | 0.023 | 0.210 | 0.020 | 0.24 | 0.020 | 0.040 | 0.01 | 0.01 | 0.02 |  |  | 0.03 | 0.02 |  | 0.05 |  | 0.07 | 0.040 | 0.02
ETPV072_005 | 30.470 | <0.017 | 15.290 | 0.030 | 0.620 | 0.020 | 0.020 | <0.021 |  |  | <0.03 | <0.027 |  | 0.01 |  | 0.08 | 0.38 | 0.610 | <0.022 | 52.45 | 99.98 | 3.856088972 | 0.000820264 | 2.014223582 | 0.143911028 | 1.870312554 | 0.002093179 | 0.026305754 | 0.002924927 | 0.001773597 | 0.000870441 |  |  | 0.003346409 | 0.001618971 |  | 0.000683545 |  | 0.014965441 | 0.06762709 | 0.001427231 | 1.983607328 | 0.022 | 0.017 | 0.028 | 0.018 | 0.021 | 0.015 | 0.018 | 0.021 |  |  | 0.03 | 0.027 |  |  |  | 0.08 | 0.011 | 0.022 | 0.230 | 0.01 | 0.220 | 0.020 | 0.030 | 0.01 | 0.020 | 0.02 |  |  | 0.03 | 0.02 |  | 0.01 |  | 0.07 | 0.030 | 0.02
ETPV072_007 | 30.250 | <0.018 | 15.15 | 0.040 | 0.810 | 0.020 | 0.040 | <0.022 |  |  | <0.03 | <0.027 |  | 0.01 |  | <0.08 | 0.36 | 0.820 | <0.021 | 52.37 | 99.87 | 3.828474542 | 0.000858916 | 1.995899257 | 0.171525458 | 1.8243738 | 0.002791071 | 0.034369235 | 0.0029251 | 0.003547404 | 0.000904135 |  |  | 0.00315566 | 0.001613158 |  | 0.000683585 |  | 0.009460591 | 0.090913947 | 0.001388212 | 1.989151197 | 0.022 | 0.018 | 0.03 | 0.018 | 0.020 | 0.016 | 0.017 | 0.022 |  |  | 0.03 | 0.027 |  |  |  | 0.08 | 0.011 | 0.021 | 0.220 | 0.020 | 0.22 | 0.020 | 0.030 | 0.01 | 0.020 | 0.02 |  |  | 0.03 | 0.02 |  | 0.01 |  | 0.07 | 0.040 | 0.02
ETPV072_009 | 30.130 | <0.018 | 15.370 | 0.050 | 0.680 | <0.015 | 0.050 | <0.022 |  |  | <0.03 | <0.027 |  | 0.01 |  | <0.08 | 0.36 | 0.830 | <0.024 | 52.39 | 99.87 | 3.810003314 | 0.000877461 | 2.023138844 | 0.189996686 | 1.833142158 | 0.003485834 | 0.028828338 | 0.001434257 | 0.004430437 | 0.000936969 |  |  | 0.003122819 | 0.001617673 |  | 0.000682997 |  | 0.009549641 | 0.091943406 | 0.0015433 | 1.988907059 | 0.023 | 0.018 | 0.029 | 0.018 | 0.020 | 0.015 | 0.017 | 0.022 |  |  | 0.03 | 0.027 |  |  |  | 0.08 | 0.012 | 0.024 | 0.220 | 0.01 | 0.220 | 0.020 | 0.030 | 0.01 | 0.020 | 0.02 |  |  | 0.03 | 0.02 |  | 0.01 |  | 0.07 | 0.040 | 0.02
ETPV072_010 | 27.650 | <0.018 | 14.84 | 0.040 | 0.780 | 0.020 | 0.170 | <0.022 |  |  | <0.03 | 0.030 |  | 0.01 |  | <0.08 | 0.99 | 0.970 | <0.021 | 54.38 | 99.88 | 3.722490996 | 0.00089827 | 2.079687208 | 0.277509004 | 1.802178204 | 0.002968992 | 0.035206073 | 0.003111565 | 0.016037541 | 0.00097519 |  |  | 0.003549252 | 0.002901084 |  | 0.000727161 |  | 0.010167153 | 0.114400133 | 0.001469772 | 1.988363075 | 0.021 | 0.018 | 0.03 | 0.019 | 0.021 | 0.015 | 0.016 | 0.022 |  |  | 0.03 | 0.024 |  |  |  | 0.08 | 0.013 | 0.021 | 0.210 | 0.01 | 0.22 | 0.020 | 0.030 | 0.01 | 0.020 | 0.02 |  |  | 0.03 | 0.02 |  | 0.01 |  | 0.07 | 0.040 | 0.02
ETPV072_011 | 30.560 | <0.017 | 15.24 | 0.040 | 0.600 | <0.014 | <0.017 | <0.021 |  |  | <0.03 | 0.070 |  |  |  | <0.08 | 0.38 | 0.530 | <0.023 | 52.44 | 99.86 | 3.873489757 | 0.000807041 | 2.01075718 | 0.126510243 | 1.884246938 | 0.002795243 | 0.025496747 | 0.001361472 | 0.000964116 | 0.000901274 |  |  | 0.003281156 | 0.006373054 |  |  |  | 0.009389484 | 0.058849287 | 0.001481667 | 1.989128849 | 0.022 | 0.017 | 0.03 | 0.018 | 0.020 | 0.014 | 0.017 | 0.021 |  |  | 0.03 | 0.027 |  |  |  | 0.08 | 0.012 | 0.023 | 0.230 | 0.01 | 0.22 | 0.020 | 0.030 | 0.01 | 0.01 | 0.02 |  |  | 0.03 | 0.030 |  | 0.01 |  | 0.07 | 0.030 | 0.02
ETPV072_012 | 31.320 | <0.018 | 16.04 | 0.030 | 0.390 | <0.016 | 0.050 | <0.021 |  |  | <0.03 | <0.026 |  | 0.01 |  | <0.08 | 0.1 | 0.420 | <0.021 | 51.56 | 99.92 | 3.863908165 | 0.000823139 | 2.0598472 | 0.136091835 | 1.923755366 | 0.002040501 | 0.016130734 | 0.001454884 | 0.004322404 | 0.000856733 |  |  | 0.003418934 | 0.001497588 |  | 0.000666342 |  | 0.009067859 | 0.04539109 | 0.001340489 | 1.989591652 | 0.022 | 0.018 | 0.03 | 0.018 | 0.020 | 0.016 | 0.017 | 0.021 |  |  | 0.03 | 0.026 |  |  |  | 0.08 | 0.011 | 0.021 | 0.230 | 0.01 | 0.22 | 0.020 | 0.030 | 0.01 | 0.020 | 0.02 |  |  | 0.03 | 0.02 |  | 0.01 |  | 0.06 | 0.030 | 0.02
ETPV072_014 | 29.120 | <0.017 | 15.94 | 0.030 | 0.920 | <0.015 | 0.030 | <0.021 |  |  | 0.04 | 0.200 |  |  |  | <0.07 | 0.32 | 1.220 | <0.024 | 52.09 | 99.91 | 3.680636992 | 0.000833697 | 2.097227444 | 0.319363008 | 1.777864436 | 0.002090563 | 0.038985572 | 0.001452603 | 0.002657071 | 0.000886152 |  |  | 0.006176443 | 0.018157753 |  |  |  | 0.008658834 | 0.135085185 | 0.00152959 | 1.989811575 | 0.022 | 0.017 | 0.03 | 0.019 | 0.020 | 0.015 | 0.018 | 0.021 |  |  | 0.03 | 0.026 |  |  |  | 0.07 | 0.012 | 0.024 | 0.220 | 0.01 | 0.23 | 0.020 | 0.040 | 0.01 | 0.020 | 0.02 |  |  | 0.03 | 0.040 |  | 0.03 |  | 0.06 | 0.050 | 0.02
ETPV072_015 | 31.320 | <0.018 | 15.690 | 0.030 | 0.210 | <0.015 | <0.017 | <0.020 |  |  | <0.03 | <0.025 |  | 0.01 |  | <0.08 | 0.3 | 0.090 | <0.023 | 52.28 | 99.93 | 3.931461189 | 0.000847102 | 2.05012708 | 0.068538811 | 1.981588269 | 0.002076175 | 0.008837634 | 0.001395461 | 0.000971952 | 0.000846686 |  |  | 0.00312984 | 0.001476885 |  | 0.000677992 |  | 0.009588213 | 0.009896714 | 0.001454422 | 1.988957365 | 0.022 | 0.018 | 0.029 | 0.018 | 0.020 | 0.015 | 0.017 | 0.020 |  |  | 0.03 | 0.025 |  |  |  | 0.08 | 0.011 | 0.023 | 0.230 | 0.01 | 0.220 | 0.020 | 0.02 | 0.01 | 0.01 | 0.02 |  |  | 0.03 | 0.02 |  | 0.01 |  | 0.07 | 0.01 | 0.02
ETPV072_016 | 30.550 | <0.018 | 15.480 | 0.040 | 0.210 | <0.015 | <0.017 | <0.020 |  |  | <0.03 | <0.027 |  |  |  | <0.08 | 0.5 | 0.160 | <0.021 | 52.93 | 99.87 | 3.90964202 | 0.000858754 | 2.062159887 | 0.09035798 | 1.971801907 | 0.002822255 | 0.009010099 | 0.001403468 | 0.000961775 | 0.000837696 |  |  | 0.003312864 | 0.001619231 |  |  |  | 0.010008949 | 0.017937505 | 0.001403722 | 1.988587329 | 0.023 | 0.018 | 0.028 | 0.018 | 0.021 | 0.015 | 0.017 | 0.020 |  |  | 0.03 | 0.027 |  |  |  | 0.08 | 0.012 | 0.021 | 0.230 | 0.01 | 0.220 | 0.020 | 0.02 | 0.01 | 0.01 | 0.02 |  |  | 0.03 | 0.02 |  | 0.01 |  | 0.07 | 0.020 | 0.02
ETPV072_018 | 29.940 | <0.017 | 15.200 | 0.050 | 0.370 | <0.015 | 0.020 | <0.020 |  |  | 0.04 | 0.150 |  |  |  | <0.08 | 0.53 | 0.620 | <0.023 | 52.97 | 99.89 | 3.844485639 | 0.000842064 | 2.031681538 | 0.155514361 | 1.876167177 | 0.003539704 | 0.015928418 | 0.001427486 | 0.001799562 | 0.000853318 |  |  | 0.006274705 | 0.013834969 |  |  |  | 0.009943969 | 0.069742002 | 0.001494413 | 1.988561618 | 0.023 | 0.017 | 0.029 | 0.018 | 0.020 | 0.015 | 0.017 | 0.020 |  |  | 0.03 | 0.027 |  |  |  | 0.08 | 0.011 | 0.023 | 0.220 | 0.01 | 0.220 | 0.020 | 0.030 | 0.01 | 0.020 | 0.02 |  |  | 0.03 | 0.030 |  | 0.01 |  | 0.07 | 0.030 | 0.02
ETPV072_019 | 29.930 | 0.020 | 15.30 | 0.040 | 0.770 | <0.015 | 0.020 | <0.021 |  |  | <0.03 | <0.024 |  |  |  | 0.10 | 0.44 | 0.710 | <0.023 | 52.59 | 99.92 | 3.818861494 | 0.001496836 | 2.032095998 | 0.181138506 | 1.850957492 | 0.002813829 | 0.032938391 | 0.001408861 | 0.001788165 | 0.000869111 |  |  | 0.003302973 | 0.001453553 |  |  |  | 0.018860453 | 0.079360028 | 0.001484948 | 1.979654599 | 0.022 | 0.018 | 0.03 | 0.019 | 0.020 | 0.015 | 0.017 | 0.021 |  |  | 0.03 | 0.024 |  |  |  | 0.08 | 0.012 | 0.023 | 0.220 | 0.020 | 0.22 | 0.020 | 0.030 | 0.01 | 0.020 | 0.02 |  |  | 0.03 | 0.02 |  |  |  | 0.07 | 0.030 | 0.02
ETPV072_020 | 30.930 | <0.018 | 15.63 | 0.040 | 0.080 | <0.015 | <0.017 | <0.020 |  |  | <0.03 | 0.030 |  |  |  | <0.08 | 0.42 | 0.090 | <0.020 | 52.71 | 99.93 | 3.924114173 | 0.000851343 | 2.064173946 | 0.075885827 | 1.988288119 | 0.0027979 | 0.003402798 | 0.001391356 | 0.000959254 | 0.000826251 |  |  | 0.003324573 | 0.002733905 |  |  |  | 0.009715347 | 0.010002775 | 0.001274007 | 1.989010645 | 0.023 | 0.018 | 0.03 | 0.019 | 0.020 | 0.015 | 0.017 | 0.020 |  |  | 0.03 | 0.025 |  |  |  | 0.08 | 0.011 | 0.020 | 0.230 | 0.01 | 0.22 | 0.020 | 0.02 | 0.01 | 0.01 | 0.02 |  |  | 0.03 | 0.02 |  | 0.01 |  | 0.07 | 0.01 | 0.02
ETPV072_021 | 30.300 | <0.018 | 15.840 | 0.050 | 0.190 | <0.015 | <0.021 | <0.022 |  |  | 0.030 | <0.026 |  |  |  | <0.08 | 0.49 | 0.150 | <0.021 | 52.87 | 99.92 | 3.87551638 | 0.000858282 | 2.108956999 | 0.12448362 | 1.984473379 | 0.003525879 | 0.008147512 | 0.001431519 | 0.001205927 | 0.000913734 |  |  | 0.004687649 | 0.001576539 |  |  |  | 0.009978868 | 0.016807166 | 0.001370017 | 1.988651115 | 0.023 | 0.018 | 0.029 | 0.018 | 0.020 | 0.015 | 0.021 | 0.022 |  |  | 0.028 | 0.026 |  |  |  | 0.08 | 0.011 | 0.021 | 0.230 | 0.01 | 0.220 | 0.020 | 0.02 | 0.01 | 0.02 | 0.02 |  |  | 0.030 | 0.02 |  | 0.02 |  | 0.07 | 0.020 | 0.02
ETPV072_022 | 26.430 | <0.017 | 14.980 | 0.040 | 0.840 | 0.020 | 0.050 | <0.021 |  |  | <0.03 | <0.024 |  | 0.01 |  | <0.09 | 1.47 | 0.250 | <0.021 | 55.8 | 99.89 | 3.749398021 | 0.000941118 | 2.212084921 | 0.250601979 | 1.961482942 | 0.00312849 | 0.039951044 | 0.003278723 | 0.004970324 | 0.000971015 |  |  | 0.003931425 | 0.001616099 |  | 0.000766226 |  | 0.012676099 | 0.031068527 | 0.001519509 | 1.985804392 | 0.020 | 0.017 | 0.028 | 0.019 | 0.020 | 0.015 | 0.018 | 0.021 |  |  | 0.03 | 0.024 |  |  |  | 0.09 | 0.010 | 0.021 | 0.210 | 0.01 | 0.220 | 0.020 | 0.040 | 0.01 | 0.020 | 0.02 |  |  | 0.03 | 0.02 |  | 0.01 |  | 0.08 | 0.020 | 0.02
ETPV072_023 | 30.810 | <0.017 | 15.45 | 0.050 | 0.170 | <0.015 | <0.017 | <0.020 |  |  | 0.030 | <0.027 |  |  |  | <0.08 | 0.48 | 0.090 | <0.022 | 52.88 | 99.96 | 3.92971172 | 0.000821838 | 2.051271172 | 0.07028828 | 1.980982892 | 0.003516005 | 0.007269464 | 0.001417929 | 0.00099922 | 0.000864557 |  |  | 0.004674521 | 0.001607854 |  |  |  | 0.010036706 | 0.010056058 | 0.001444998 | 1.988518296 | 0.022 | 0.017 | 0.03 | 0.018 | 0.021 | 0.015 | 0.017 | 0.020 |  |  | 0.029 | 0.027 |  |  |  | 0.08 | 0.011 | 0.022 | 0.230 | 0.01 | 0.22 | 0.020 | 0.02 | 0.01 | 0.01 | 0.02 |  |  | 0.030 | 0.02 |  | 0.01 |  | 0.07 | 0.01 | 0.02
ETPV072_024 | 29.920 | <0.018 | 15.34 | 0.040 | 0.580 | 0.020 | 0.020 | <0.020 |  |  | 0.05 | 0.110 |  | 0.01 |  | 0.09 | 0.45 | 0.720 | <0.024 | 52.65 | 100 | 3.816361379 | 0.000855915 | 2.036755331 | 0.183638621 | 1.85311671 | 0.002812926 | 0.02480278 | 0.002948006 | 0.001787591 | 0.000860356 |  |  | 0.007791207 | 0.010078156 |  | 0.000688938 |  | 0.016968965 | 0.080451968 | 0.001582999 | 1.981448036 | 0.023 | 0.018 | 0.03 | 0.018 | 0.022 | 0.015 | 0.017 | 0.020 |  |  | 0.03 | 0.024 |  |  |  | 0.08 | 0.011 | 0.024 | 0.220 | 0.01 | 0.22 | 0.020 | 0.030 | 0.01 | 0.020 | 0.02 |  |  | 0.03 | 0.030 |  | 0.01 |  | 0.07 | 0.030 | 0.02
ETPV072_026 | 31.470 | <0.018 | 16.23 | 0.040 | 0.190 | <0.015 | <0.017 | <0.021 |  |  | <0.03 | <0.026 |  |  |  | <0.08 | 0.12 | 0.180 | <0.020 | 51.62 | 99.85 | 3.889329845 | 0.000824606 | 2.087959893 | 0.110670155 | 1.977289738 | 0.002725514 | 0.007872562 | 0.001373927 | 0.000940066 | 0.000841833 |  |  | 0.003277817 | 0.001477175 |  |  |  | 0.008977142 | 0.019487979 | 0.001285598 | 1.98973726 | 0.022 | 0.018 | 0.03 | 0.019 | 0.020 | 0.015 | 0.017 | 0.021 |  |  | 0.03 | 0.026 |  |  |  | 0.08 | 0.012 | 0.020 | 0.230 | 0.01 | 0.23 | 0.020 | 0.02 | 0.01 | 0.01 | 0.02 |  |  | 0.03 | 0.02 |  | 0.02 |  | 0.07 | 0.020 | 0.02
ETPV072_028 | 30.460 | <0.018 | 15.61 | 0.060 | 0.260 | 0.020 | <0.017 | <0.020 |  |  | <0.029 | <0.024 |  |  |  | <0.08 | 0.47 | 0.230 | 0.020 | 52.77 | 99.9 | 3.885809871 | 0.000870633 | 2.072908586 | 0.114190129 | 1.958718457 | 0.004220009 | 0.01112012 | 0.002948438 | 0.000970358 | 0.000864721 |  |  | 0.002917456 | 0.001435432 |  |  |  | 0.009928301 | 0.025703707 | 0.002021361 | 1.988050337 | 0.022 | 0.018 | 0.03 | 0.018 | 0.020 | 0.014 | 0.017 | 0.020 |  |  | 0.029 | 0.024 |  |  |  | 0.08 | 0.012 | 0.020 | 0.230 | 0.01 | 0.22 | 0.020 | 0.02 | 0.01 | 0.01 | 0.02 |  |  | 0.030 | 0.02 |  | 0.01 |  | 0.07 | 0.020 | 0.02
ETPV072_029 | 30.490 | 0.020 | 15.63 | 0.060 | 0.180 | <0.015 | 0.020 | <0.022 |  |  | <0.03 | <0.027 |  | 0.01 |  | 0.11 | 0.47 | 0.180 | <0.022 | 52.77 | 99.94 | 3.890825903 | 0.001497033 | 2.076198875 | 0.109174097 | 1.967024777 | 0.004221299 | 0.007700898 | 0.001437803 | 0.0017884 | 0.000920107 |  |  | 0.003019679 | 0.00161461 |  | 0.00068925 |  | 0.02074923 | 0.020122093 | 0.001426001 | 1.977824769 | 0.022 | 0.017 | 0.03 | 0.017 | 0.020 | 0.015 | 0.016 | 0.022 |  |  | 0.03 | 0.027 |  |  |  | 0.08 | 0.011 | 0.022 | 0.230 | 0.020 | 0.22 | 0.020 | 0.02 | 0.01 | 0.01 | 0.02 |  |  | 0.03 | 0.02 |  | 0.01 |  | 0.07 | 0.020 | 0.02
ETPV072_030 | 28.570 | 0.040 | 16.64 | 0.040 | 0.230 | <0.015 | <0.017 | <0.021 |  |  | 0.05 | 0.220 |  | 0.01 |  | <0.08 | 0.57 | 0.630 | <0.023 | 52.98 | 99.98 | 3.689395569 | 0.003029855 | 2.236783254 | 0.310604431 | 1.926178823 | 0.002847839 | 0.00995766 | 0.00146469 | 0.001011666 | 0.000896779 |  |  | 0.007887908 | 0.020406482 |  | 0.000697489 |  | 0.009578568 | 0.071269187 | 0.001509546 | 1.988911886 | 0.022 | 0.018 | 0.03 | 0.019 | 0.020 | 0.015 | 0.017 | 0.021 |  |  | 0.03 | 0.028 |  |  |  | 0.08 | 0.013 | 0.023 | 0.220 | 0.020 | 0.23 | 0.020 | 0.02 | 0.01 | 0.01 | 0.02 |  |  | 0.03 | 0.040 |  | 0.01 |  | 0.06 | 0.030 | 0.02
ETPV072_033 | 31.160 | <0.018 | 15.350 | 0.050 | 0.080 | <0.015 | <0.018 | <0.020 |  |  | <0.03 | <0.025 |  |  |  | <0.08 | 0.43 | 0.060 | <0.024 | 52.75 | 99.88 | 3.955389798 | 0.000861474 | 2.028270243 | 0.044610202 | 1.983660041 | 0.003499229 | 0.003404602 | 0.001411163 | 0.001011797 | 0.000851996 |  |  | 0.003376734 | 0.001452017 |  |  |  | 0.009500962 | 0.006672051 | 0.001562303 | 1.988936734 | 0.022 | 0.018 | 0.028 | 0.018 | 0.021 | 0.015 | 0.018 | 0.020 |  |  | 0.03 | 0.025 |  |  |  | 0.08 | 0.012 | 0.024 | 0.230 | 0.01 | 0.220 | 0.020 | 0.02 | 0.01 | 0.01 | 0.02 |  |  | 0.03 | 0.02 |  |  |  | 0.07 | 0.01 | 0.02
ETPV072_035 | 30.280 | <0.018 | 15.54 | 0.060 | 0.540 | <0.015 | <0.017 | <0.019 |  |  | <0.03 | 0.040 |  |  |  | <0.08 | 0.43 | 0.430 | <0.022 | 52.59 | 99.91 | 3.854248847 | 0.000849283 | 2.059019663 | 0.145751153 | 1.913268509 | 0.004210616 | 0.023044225 | 0.001434164 | 0.000997186 | 0.000812044 |  |  | 0.003386015 | 0.003657163 |  |  |  | 0.009710524 | 0.047947792 | 0.001435501 | 1.988853974 | 0.023 | 0.018 | 0.03 | 0.017 | 0.021 | 0.015 | 0.017 | 0.019 |  |  | 0.03 | 0.026 |  |  |  | 0.08 | 0.011 | 0.022 | 0.230 | 0.01 | 0.22 | 0.020 | 0.030 | 0.01 | 0.01 | 0.020 |  |  | 0.03 | 0.030 |  | 0.02 |  | 0.07 | 0.030 | 0.02
ETPV072_036 | 30.570 | <0.018 | 14.97 | 0.050 | 0.410 | <0.015 | 0.020 | <0.021 |  |  | <0.03 | <0.026 |  | 0.01 |  | <0.08 | 0.52 | 0.370 | <0.020 | 53 | 99.92 | 3.915684482 | 0.000869286 | 1.995995927 | 0.084315518 | 1.911680409 | 0.003530959 | 0.017606806 | 0.001404717 | 0.001795116 | 0.000906538 |  |  | 0.003214101 | 0.00156087 |  | 0.000691838 |  | 0.009808642 | 0.04151741 | 0.001345606 | 1.988845752 | 0.023 | 0.018 | 0.03 | 0.018 | 0.020 | 0.015 | 0.016 | 0.021 |  |  | 0.03 | 0.026 |  |  |  | 0.08 | 0.012 | 0.020 | 0.230 | 0.01 | 0.22 | 0.020 | 0.030 | 0.01 | 0.020 | 0.02 |  |  | 0.03 | 0.02 |  | 0.01 |  | 0.07 | 0.030 | 0.02
ETPV072_038 | 30.510 | <0.017 | 15.50 | 0.040 | 0.290 | <0.015 | <0.016 | <0.022 |  |  | <0.03 | <0.026 |  |  |  | <0.08 | 0.47 | 0.260 | <0.022 | 52.82 | 99.89 | 3.893048735 | 0.000831906 | 2.058756248 | 0.106951265 | 1.951804983 | 0.002813961 | 0.012405952 | 0.001408928 | 0.000924078 | 0.000915789 |  |  | 0.003049821 | 0.001531068 |  |  |  | 0.010053095 | 0.029062787 | 0.001412738 | 1.988534167 | 0.023 | 0.017 | 0.03 | 0.018 | 0.021 | 0.015 | 0.016 | 0.022 |  |  | 0.03 | 0.026 |  |  |  | 0.08 | 0.011 | 0.022 | 0.230 | 0.01 | 0.22 | 0.020 | 0.02 | 0.01 | 0.01 | 0.02 |  |  | 0.03 | 0.02 |  | 0.05 |  | 0.07 | 0.020 | 0.02
ETPV072_039 | 31.150 | <0.018 | 15.25 | 0.040 | 0.170 | <0.015 | <0.017 | <0.021 |  |  | <0.03 | <0.027 |  |  |  | <0.08 | 0.44 | 0.110 | <0.023 | 52.76 | 99.92 | 3.954752007 | 0.00084709 | 2.01537862 | 0.045247993 | 1.970130626 | 0.00279983 | 0.007235934 | 0.001468607 | 0.000994611 | 0.000864787 |  |  | 0.003185727 | 0.001582655 |  |  |  | 0.009441488 | 0.012234048 | 0.001490636 | 1.989067875 | 0.022 | 0.018 | 0.03 | 0.019 | 0.020 | 0.015 | 0.017 | 0.021 |  |  | 0.03 | 0.027 |  |  |  | 0.08 | 0.011 | 0.023 | 0.230 | 0.01 | 0.22 | 0.020 | 0.02 | 0.01 | 0.01 | 0.02 |  |  | 0.03 | 0.02 |  | 0.01 |  | 0.07 | 0.020 | 0.02
ETPV072_040 | 31.310 | <0.017 | 15.530 | 0.040 | 0.070 | <0.014 | <0.017 | <0.020 |  |  | 0.03 | <0.026 |  |  |  | <0.08 | 0.37 | 0.030 | <0.021 | 52.55 | 99.93 | 3.952162471 | 0.000827771 | 2.040557219 | 0.047837529 | 1.99271969 | 0.002783698 | 0.002962335 | 0.001365331 | 0.000965883 | 0.000822057 |  |  | 0.004626151 | 0.001538176 |  |  |  | 0.009847955 | 0.003317334 | 0.001339043 | 1.988813002 | 0.022 | 0.017 | 0.029 | 0.018 | 0.020 | 0.014 | 0.017 | 0.020 |  |  | 0.03 | 0.026 |  |  |  | 0.08 | 0.011 | 0.021 | 0.230 | 0.01 | 0.220 | 0.020 | 0.02 | 0.01 | 0.01 | 0.02 |  |  | 0.03 | 0.02 |  | 0.17 |  | 0.07 | 0.01 | 0.02
ETPV072_041 | 29.450 | 0.030 | 15.90 | 0.060 | 0.440 | 0.020 | 0.100 | <0.021 |  |  | 0.080 | 0.090 |  | 0.01 |  | <0.07 | 0.52 | 0.460 | 0.020 | 52.79 | 99.97 | 3.788658685 | 0.002263802 | 2.129231617 | 0.211341315 | 1.917890302 | 0.004255611 | 0.018977427 | 0.002973313 | 0.009014684 | 0.000901938 |  |  | 0.012572945 | 0.00831655 |  | 0.000694852 |  | 0.008565875 | 0.05184111 | 0.002038414 | 1.989395711 | 0.023 | 0.017 | 0.03 | 0.017 | 0.020 | 0.015 | 0.017 | 0.021 |  |  | 0.028 | 0.026 |  |  |  | 0.07 | 0.011 | 0.019 | 0.220 | 0.020 | 0.22 | 0.020 | 0.030 | 0.01 | 0.020 | 0.02 |  |  | 0.030 | 0.030 |  | 0.01 |  | 0.06 | 0.030 | 0.020
ETPV072_043 | 31.320 | 0.020 | 15.39 | 0.030 | 0.200 | <0.015 | <0.016 | <0.020 |  |  | <0.03 | <0.026 |  | 0.01 |  | <0.08 | 0.33 | 0.190 | <0.023 | 52.4 | 99.89 | 3.940523047 | 0.001475975 | 2.015562816 | 0.059476953 | 1.956085863 | 0.00208096 | 0.008436194 | 0.001389227 | 0.000928348 | 0.000831916 |  |  | 0.003027157 | 0.001550779 |  | 0.000679555 |  | 0.009561959 | 0.020941221 | 0.001477211 | 1.988960829 | 0.022 | 0.017 | 0.03 | 0.018 | 0.019 | 0.015 | 0.016 | 0.020 |  |  | 0.03 | 0.026 |  |  |  | 0.08 | 0.012 | 0.023 | 0.230 | 0.01 | 0.22 | 0.020 | 0.020 | 0.01 | 0.01 | 0.02 |  |  | 0.03 | 0.02 |  | 0.01 |  | 0.07 | 0.020 | 0.02
ETPV072_044 | 32.130 | <0.017 | 15.79 | 0.040 | 0.100 | <0.015 | <0.016 | <0.020 |  |  | <0.029 | <0.025 |  |  |  | <0.08 | 0.09 | 0.130 | <0.021 | 51.62 | 99.9 | 3.950671078 | 0.000811029 | 2.021007274 | 0.049328922 | 1.971678353 | 0.002711631 | 0.004122348 | 0.001366928 | 0.000918476 | 0.00083346 |  |  | 0.002831512 | 0.001423724 |  |  |  | 0.009309464 | 0.014002958 | 0.001304377 | 1.98938616 | 0.023 | 0.017 | 0.03 | 0.018 | 0.020 | 0.015 | 0.016 | 0.020 |  |  | 0.029 | 0.025 |  |  |  | 0.08 | 0.010 | 0.021 | 0.230 | 0.01 | 0.22 | 0.020 | 0.02 | 0.01 | 0.01 | 0.02 |  |  | 0.030 | 0.02 |  | 0.02 |  | 0.07 | 0.020 | 0.02
ETPV072_045 | 31.040 | <0.017 | 15.270 | 0.040 | 0.230 | <0.015 | <0.018 | <0.020 |  |  | <0.03 | <0.024 |  |  |  | <0.08 | 0.44 | 0.120 | <0.022 | 52.75 | 99.89 | 3.946767408 | 0.000814441 | 2.021084432 | 0.053232592 | 1.96785184 | 0.002804079 | 0.009804651 | 0.001423082 | 0.001019286 | 0.000861875 |  |  | 0.003301625 | 0.001430707 |  |  |  | 0.010017791 | 0.013366489 | 0.001427421 | 1.988554788 | 0.022 | 0.017 | 0.029 | 0.017 | 0.021 | 0.015 | 0.018 | 0.020 |  |  | 0.03 | 0.024 |  |  |  | 0.08 | 0.012 | 0.022 | 0.230 | 0.01 | 0.220 | 0.020 | 0.02 | 0.01 | 0.01 | 0.02 |  |  | 0.03 | 0.02 |  | 0.01 |  | 0.07 | 0.020 | 0.02
ETPV072_046 | 30.430 | <0.017 | 18.00 | 0.030 | 0.260 | <0.016 | 0.040 | <0.021 |  |  | <0.03 | <0.025 |  |  |  | 0.08 |  | 0.120 | <0.021 | 50.99 | 99.95 | 3.736006231 | 0.000814489 | 2.300402038 | 0.263993769 | 2.036408269 | 0.002030661 | 0.010701963 | 0.001438646 | 0.003441248 | 0.00086076 |  |  | 0.003051478 | 0.001415847 |  |  |  | 0.01451846 | 0.012906342 | 0.001346669 | 1.984134871 | 0.022 | 0.017 | 0.03 | 0.018 | 0.020 | 0.016 | 0.015 | 0.021 |  |  | 0.03 | 0.025 |  |  |  | 0.07 | 0.011 | 0.021 | 0.230 | 0.01 | 0.24 | 0.020 | 0.02 | 0.01 | 0.020 | 0.02 |  |  | 0.03 | 0.02 |  |  |  | 0.06 | 0.020 | 0.02
ETPV072_047 | 31.350 | <0.018 | 15.67 | 0.040 | 0.370 | 0.030 | 0.020 | <0.021 |  |  | <0.03 | 0.050 |  |  |  | 0.11 | 0.24 | 0.130 | <0.024 | 51.96 | 99.97 | 3.921525993 | 0.000839384 | 2.040385124 | 0.078474007 | 1.961911117 | 0.002758595 | 0.015516857 | 0.004336598 | 0.001753064 | 0.000856207 |  |  | 0.00327787 | 0.0044925 |  |  |  | 0.020339261 | 0.014245483 | 0.001565307 | 1.978095432 | 0.022 | 0.018 | 0.03 | 0.019 | 0.020 | 0.016 | 0.017 | 0.021 |  |  | 0.03 | 0.023 |  |  |  | 0.08 | 0.011 | 0.024 | 0.230 | 0.01 | 0.22 | 0.020 | 0.030 | 0.01 | 0.020 | 0.02 |  |  | 0.03 | 0.02 |  |  |  | 0.07 | 0.020 | 0.02
ETPV072_048 | 30.050 | <0.017 | 16.82 | 0.030 | 0.370 | <0.016 | 0.050 | <0.020 |  |  | <0.03 | <0.026 |  |  |  | 0.09 | 0.3 | 0.210 | <0.022 | 52.03 | 99.95 | 3.78633242 | 0.000816683 | 2.206103351 | 0.21366758 | 1.992435771 | 0.00208404 | 0.015630053 | 0.001504857 | 0.004414633 | 0.000849894 |  |  | 0.003471874 | 0.001529542 |  |  |  | 0.016762613 | 0.023179808 | 0.001401534 | 1.981835853 | 0.023 | 0.017 | 0.03 | 0.019 | 0.021 | 0.016 | 0.017 | 0.020 |  |  | 0.03 | 0.026 |  |  |  | 0.08 | 0.011 | 0.022 | 0.220 | 0.01 | 0.23 | 0.020 | 0.030 | 0.01 | 0.020 | 0.02 |  |  | 0.03 | 0.02 |  | 0.02 |  | 0.07 | 0.020 | 0.02
ETPV072_049 | 31.320 | <0.018 | 15.520 | 0.040 | 0.160 | <0.015 | <0.017 | <0.022 |  |  | <0.03 | <0.024 |  |  |  | <0.08 | 0.34 | 0.070 | <0.020 | 52.41 | 99.86 | 3.946600234 | 0.000840756 | 2.035723078 | 0.053399766 | 1.982323312 | 0.002778893 | 0.006759364 | 0.001419765 | 0.000992913 | 0.000908564 |  |  | 0.003402049 | 0.00142374 |  |  |  | 0.009746205 | 0.007727085 | 0.001317265 | 1.98893653 | 0.021 | 0.018 | 0.029 | 0.017 | 0.020 | 0.015 | 0.017 | 0.022 |  |  | 0.03 | 0.024 |  |  |  | 0.08 | 0.011 | 0.020 | 0.230 | 0.01 | 0.220 | 0.020 | 0.02 | 0.01 | 0.01 | 0.02 |  |  | 0.03 | 0.02 |  |  |  | 0.07 | 0.01 | 0.02
ETPV072_050 | 30.340 | <0.018 | 17.79 | 0.040 | 0.100 | <0.015 | 0.040 | <0.021 |  |  | <0.03 | <0.025 |  |  |  | <0.08 | 0.11 | 0.030 | <0.021 | 51.43 | 99.88 | 3.759819038 | 0.000836286 | 2.294842654 | 0.240180962 | 2.054661692 | 0.002732888 | 0.004154663 | 0.001414877 | 0.003473455 | 0.000860581 |  |  | 0.003385088 | 0.001417527 |  |  |  | 0.009572948 | 0.003256784 | 0.00130822 | 1.989118832 | 0.022 | 0.018 | 0.03 | 0.018 | 0.020 | 0.015 | 0.016 | 0.021 |  |  | 0.03 | 0.025 |  |  |  | 0.08 | 0.012 | 0.021 | 0.230 | 0.01 | 0.24 | 0.020 | 0.02 | 0.01 | 0.020 | 0.02 |  |  | 0.03 | 0.02 |  | 0.01 |  | 0.07 | 0.01 | 0.02
ETPV075_001 | 31.090 | 0.012 | 14.760 | 0.150 | 0.014 | 0.010 | 0.011 |  |  |  | 0.02 | 0.018 |  | 0.01 |  | 0.09 | 0.58 | 0.010 | 0.015 | 53.26 | 100.048615 | 3.99535635 | 0.000867238 | 1.974452795 | 0.00464365 | 1.969809145 | 0.010627632 | 0.000593702 | 0.001438285 | 0.000954083 |  |  |  | 0.003224646 | 0.00164399 |  | 0.000694108 |  | 0.017096304 | 0.001075677 | 0.001541936 | 1.98136176 | 0.024 | 0.018 | 0.020 | 0.017 | 0.021 | 0.015 | 0.016 |  |  |  | 0.03 | 0.027 |  |  |  | 0.08 | 0.015 | 0.023 | 0.400 | 0.01 | 0.170 | 0.020 | 0.02 | 0.01 | 0.01 | 0.02 |  |  | 0.03 | 0.02 |  | 0.01 |  | 0.07 | 0.01 | 0.02
ETPV075_002 | 31.740 | 0.011 | 15.170 | 0.080 | 0.013 | 0.010 | 0.011 |  |  |  | 0.02 | 0.017 |  |  |  | 0.14 | 0.34 | 0.009 | 0.013 | 52.43 | 100.00491 | 3.991691422 | 0.000839109 | 1.985917571 | 0.008308578 | 1.977608992 | 0.005546902 | 0.000548123 | 0.001445324 | 0.000962328 |  |  |  | 0.003175685 | 0.001509027 |  |  |  | 0.026025735 | 0.000981071 | 0.001334114 | 1.972640151 | 0.024 | 0.018 | 0.021 | 0.018 | 0.020 | 0.015 | 0.017 |  |  |  | 0.03 | 0.026 |  |  |  | 0.08 | 0.014 | 0.021 | 0.410 | 0.01 | 0.170 | 0.020 | 0.02 | 0.01 | 0.01 | 0.02 |  |  | 0.03 | 0.02 |  | 0.01 |  | 0.07 | 0.01 | 0.02
ETPV075_003 | 31.430 | 0.050 | 15.020 | 0.060 | 0.030 | 0.010 | 0.011 |  |  |  | 0.04 | 0.016 |  |  |  | 0.06 | 0.45 | 0.010 | 0.014 | 52.83 | 100.02752 | 3.992663885 | 0.003725678 | 1.986158496 | 0.007336115 | 1.97882238 | 0.004202233 | 0.001277686 | 0.001469477 | 0.0009952 |  |  |  | 0.006207621 | 0.001476834 |  |  |  | 0.010508962 | 0.001092257 | 0.001445727 | 1.988045311 | 0.023 | 0.018 | 0.021 | 0.018 | 0.020 | 0.015 | 0.017 |  |  |  | 0.03 | 0.025 |  |  |  | 0.09 | 0.015 | 0.022 | 0.410 | 0.020 | 0.170 | 0.020 | 0.02 | 0.01 | 0.01 | 0.02 |  |  | 0.03 | 0.02 |  |  |  | 0.07 | 0.01 | 0.02
ETPV075_004 | 31.550 | 0.011 | 15.020 | 0.050 | 0.040 | 0.010 | 0.030 | 0.01 |  |  | 0.02 | 0.016 |  | 0.01 |  | 0.21 | 0.4 | 0.009 | 0.013 | 52.55 | 99.94852 | 3.993633406 | 0.000830095 | 1.979084624 | 0.006366594 | 1.97271803 | 0.003489388 | 0.001697514 | 0.001454735 | 0.002660973 | 0.000647068 |  |  | 0.00303554 | 0.001465664 |  | 0.000683693 |  | 0.039292808 | 0.000944213 | 0.001316727 | 1.959390465 | 0.024 | 0.017 | 0.020 | 0.018 | 0.019 | 0.015 | 0.017 |  |  |  | 0.03 | 0.025 |  |  |  | 0.08 | 0.013 | 0.020 | 0.410 | 0.01 | 0.170 | 0.020 | 0.020 | 0.01 | 0.020 | 0.02 |  |  | 0.03 | 0.02 |  | 0.01 |  | 0.07 | 0.01 | 0.02
ETPV075_005 | 30.960 | 0.012 | 14.940 | 0.060 | 0.050 | 0.010 | 0.020 |  |  |  | 0.05 | 0.017 |  |  |  | 0.11 | 0.57 | 0.009 | 0.016 | 53.15 | 99.97279 | 3.981222865 | 0.00088741 | 1.999823808 | 0.018777135 | 1.981046673 | 0.004253802 | 0.002155609 | 0.001477851 | 0.00180217 |  |  |  | 0.00785475 | 0.001524976 |  |  |  | 0.020908995 | 0.000981183 | 0.001615775 | 1.97747523 | 0.023 | 0.018 | 0.021 | 0.019 | 0.020 | 0.015 | 0.017 |  |  |  | 0.03 | 0.025 |  |  |  | 0.08 | 0.013 | 0.024 | 0.400 | 0.01 | 0.170 | 0.020 | 0.02 | 0.01 | 0.020 | 0.02 |  |  | 0.03 | 0.02 |  |  |  | 0.07 | 0.01 | 0.02
ETPV075_006 | 31.330 | 0.011 | 15.620 | 0.080 | 0.030 | 0.010 | 0.030 |  |  |  | 0.02 | 0.017 |  |  |  | 0.17 | 0.33 | 0.020 | 0.015 | 52.32 | 100.005205 | 3.942060404 | 0.000810737 | 2.045829838 | 0.057939596 | 1.987890242 | 0.005549621 | 0.001265519 | 0.001436581 | 0.002645053 |  |  |  | 0.003456998 | 0.001545014 |  |  |  | 0.03161817 | 0.002204495 | 0.001470836 | 1.966910993 | 0.023 | 0.017 | 0.020 | 0.017 | 0.020 | 0.015 | 0.017 |  |  |  | 0.03 | 0.026 |  |  |  | 0.08 | 0.014 | 0.023 | 0.400 | 0.01 | 0.180 | 0.020 | 0.02 | 0.01 | 0.020 | 0.02 |  |  | 0.03 | 0.02 |  | 0.01 |  | 0.07 | 0.01 | 0.02
ETPV075_007 | 32.340 | <0.016 | 15.330 | 0.040 | 0.100 | 0.020 | 0.040 |  |  |  | <0.03 | <0.026 |  |  |  | <0.08 | 0.14 | 0.060 | <0.021 | 51.76 | 99.83 | 3.996814309 | 0.000768054 | 1.97215802 | 0.003185691 | 1.968972329 | 0.002725489 | 0.004143415 | 0.002856369 | 0.003464051 |  |  |  | 0.003150208 | 0.001506012 |  |  |  | 0.009523281 | 0.006495932 | 0.001342864 | 1.989133855 | 0.024 | 0.016 | 0.021 | 0.019 | 0.021 | 0.014 | 0.018 |  |  |  | 0.03 | 0.026 |  |  |  | 0.08 | 0.014 | 0.021 | 0.420 | 0.01 | 0.180 | 0.020 | 0.02 | 0.01 | 0.020 | 0.02 |  |  | 0.03 | 0.02 |  | 0.04 |  | 0.07 | 0.020 | 0.02
ETPV075_008 | 31.570 | <0.017 | 15.190 | 0.070 | 0.060 | <0.015 | <0.018 |  |  |  | 0.04 | 0.030 |  |  |  | <0.08 | 0.36 | 0.050 | <0.021 | 52.49 | 99.86 | 3.981148496 | 0.000812551 | 1.993963335 | 0.018851504 | 1.975111831 | 0.004866787 | 0.002536702 | 0.001401907 | 0.001005161 |  |  |  | 0.006162269 | 0.002717412 |  |  |  | 0.010129275 | 0.005523573 | 0.001357237 | 1.988513488 | 0.024 | 0.017 | 0.020 | 0.018 | 0.020 | 0.015 | 0.018 |  |  |  | 0.03 | 0.025 |  |  |  | 0.08 | 0.014 | 0.021 | 0.410 | 0.01 | 0.170 | 0.020 | 0.02 | 0.01 | 0.020 | 0.02 |  |  | 0.03 | 0.02 |  | 0.03 |  | 0.07 | 0.020 | 0.02
ETPV075_009 | 31.340 | 0.012 | 15.140 | 0.080 | 0.030 | 0.009 | 0.020 |  |  |  | 0.06 | 0.017 |  | 0.01 |  | 0.12 | 0.43 | 0.009 | 0.014 | 52.71 | 100.00097 | 3.978374886 | 0.000880863 | 2.00059043 | 0.021625114 | 1.978965315 | 0.005598957 | 0.001276769 | 0.001354 | 0.001779045 |  |  |  | 0.009304752 | 0.001511335 |  | 0.000685645 |  | 0.022517123 | 0.001055332 | 0.001392393 | 1.976090484 | 0.023 | 0.018 | 0.020 | 0.018 | 0.019 | 0.014 | 0.015 |  |  |  | 0.03 | 0.026 |  |  |  | 0.08 | 0.015 | 0.021 | 0.400 | 0.01 | 0.170 | 0.020 | 0.020 | 0.01 | 0.01 | 0.02 |  |  | 0.03 | 0.02 |  | 0.01 |  | 0.07 | 0.01 | 0.02
ETPV075_010 | 32.090 | 0.012 | 15.250 | 0.200 | 0.030 | 0.009 | 0.011 |  |  |  | 0.04 | 0.017 |  | 0.01 |  | 0.05 | 0.21 | 0.009 | 0.014 | 52.03 | 99.98792 | 3.992045061 | 0.000853746 | 1.974791097 | 0.007954939 | 1.966836157 | 0.013717222 | 0.001251214 | 0.001364276 | 0.000968915 |  |  |  | 0.006079006 | 0.001562399 |  | 0.000671921 |  | 0.010099985 | 0.00097754 | 0.001402961 | 1.988497055 | 0.025 | 0.018 | 0.020 | 0.019 | 0.020 | 0.015 | 0.017 |  |  |  | 0.03 | 0.027 |  |  |  | 0.08 | 0.014 | 0.022 | 0.410 | 0.020 | 0.180 | 0.030 | 0.02 | 0.01 | 0.01 | 0.02 |  |  | 0.03 | 0.02 |  | 0.01 |  | 0.07 | 0.01 | 0.02
ETPV075_011 | 31.350 | 0.012 | 14.870 | 0.170 | 0.013 | 0.010 | 0.011 |  |  |  | 0.05 | 0.017 |  | 0.01 |  | 0.05 | 0.48 | 0.008 | 0.014 | 52.94 | 100.007995 | 3.99579041 | 0.000860139 | 1.972884782 | 0.00420959 | 1.968675192 | 0.011946056 | 0.000572177 | 0.001416937 | 0.000946273 |  |  |  | 0.007785419 | 0.001511516 |  | 0.000688426 |  | 0.010262365 | 0.000928977 | 0.001371788 | 1.988365847 | 0.024 | 0.018 | 0.020 | 0.019 | 0.021 | 0.015 | 0.016 |  |  |  | 0.03 | 0.025 |  |  |  | 0.08 | 0.013 | 0.021 | 0.400 | 0.01 | 0.170 | 0.020 | 0.02 | 0.01 | 0.01 | 0.02 |  |  | 0.03 | 0.02 |  | 0.01 |  | 0.07 | 0.01 | 0.02
ETPV075_012 | 32.020 | 0.012 | 15.160 | 0.170 | 0.013 | 0.010 | 0.030 |  |  |  | 0.02 | 0.018 |  | 0.02 |  | 0.21 | 0.24 | 0.009 | 0.014 | 52.06 | 100.006265 | 3.992632123 | 0.000860492 | 1.967717597 | 0.007367877 | 1.96034972 | 0.011686847 | 0.000546175 | 0.001386192 | 0.002621257 |  |  |  | 0.003148657 | 0.001595153 |  | 0.001346977 |  | 0.038706348 | 0.000979821 | 0.001419077 | 1.959874575 | 0.023 | 0.018 | 0.020 | 0.018 | 0.020 | 0.015 | 0.017 |  |  |  | 0.03 | 0.027 |  |  |  | 0.08 | 0.014 | 0.022 | 0.410 | 0.020 | 0.170 | 0.020 | 0.02 | 0.01 | 0.020 | 0.02 |  |  | 0.03 | 0.02 |  | 0.01 |  | 0.08 | 0.01 | 0.02
ETPV075_013 | 32.110 | 0.012 | 15.340 | 0.150 | 0.020 | 0.010 | 0.030 |  |  |  | 0.02 | 0.017 |  | 0.01 |  | 0.09 | 0.2 | 0.010 | 0.020 | 51.95 | 99.992605 | 3.98818565 | 0.000857125 | 1.983289076 | 0.01181435 | 1.971474726 | 0.010271569 | 0.000832817 | 0.001446074 | 0.002610999 |  |  |  | 0.003639332 | 0.001525122 |  | 0.000670853 |  | 0.016523517 | 0.001053782 | 0.00196801 | 1.981508472 | 0.024 | 0.018 | 0.021 | 0.018 | 0.020 | 0.016 | 0.017 |  |  |  | 0.04 | 0.026 |  |  |  | 0.08 | 0.015 | 0.019 | 0.410 | 0.01 | 0.180 | 0.020 | 0.02 | 0.01 | 0.020 | 0.02 |  |  | 0.03 | 0.02 |  | 0.01 |  | 0.07 | 0.01 | 0.020
ETPV075_014 | 31.310 | 0.011 | 14.960 | 0.060 | 0.040 | 0.010 | 0.011 |  |  |  | 0.02 | 0.016 |  | 0.01 |  | 0.12 | 0.48 | 0.009 | 0.014 | 52.93 | 100.002495 | 3.99276459 | 0.000850862 | 1.985856352 | 0.00723541 | 1.978620942 | 0.004218445 | 0.001710154 | 0.001417673 | 0.00099904 |  |  |  | 0.003351806 | 0.001476577 |  | 0.000688784 |  | 0.02262022 | 0.001002073 | 0.001385635 | 1.975994146 | 0.024 | 0.018 | 0.020 | 0.019 | 0.020 | 0.015 | 0.017 |  |  |  | 0.03 | 0.025 |  |  |  | 0.08 | 0.014 | 0.021 | 0.400 | 0.01 | 0.170 | 0.020 | 0.02 | 0.01 | 0.01 | 0.02 |  |  | 0.03 | 0.02 |  | 0.01 |  | 0.07 | 0.01 | 0.02
ETPV075_015 | 31.390 | 0.011 | 14.860 | 0.170 | 0.030 | 0.020 | 0.012 |  |  |  | 0.02 | 0.03 |  |  |  | 0.15 | 0.47 | 0.009 | 0.015 | 52.85 | 100.03477 | 3.994575938 | 0.000849078 | 1.96844722 | 0.005424062 | 1.963023158 | 0.011927207 | 0.001279927 | 0.002941168 | 0.001031723 |  |  |  | 0.00330436 | 0.00244194 |  |  |  | 0.028216007 | 0.001014465 | 0.001487582 | 1.970296411 | 0.024 | 0.018 | 0.021 | 0.018 | 0.020 | 0.015 | 0.018 |  |  |  | 0.03 | 0.04 |  |  |  | 0.08 | 0.014 | 0.023 | 0.410 | 0.01 | 0.170 | 0.020 | 0.02 | 0.01 | 0.020 | 0.02 |  |  | 0.03 | 0.03 |  |  |  | 0.07 | 0.01 | 0.02
ETPV075_016 | 31.920 | 0.011 | 15.240 | 0.100 | 0.013 | 0.010 | 0.012 |  |  |  | 0.02 | 0.016 |  |  |  | 0.15 | 0.27 | 0.009 | 0.014 | 52.15 | 99.935625 | 3.991237461 | 0.000824748 | 1.983605257 | 0.008762539 | 1.974842719 | 0.006893744 | 0.000528621 | 0.001474579 | 0.001036525 |  |  |  | 0.00313756 | 0.001424454 |  |  |  | 0.027724318 | 0.001032387 | 0.001377952 | 1.97089773 | 0.024 | 0.017 | 0.021 | 0.017 | 0.019 | 0.016 | 0.018 |  |  |  | 0.03 | 0.024 |  |  |  | 0.08 | 0.015 | 0.021 | 0.410 | 0.01 | 0.180 | 0.020 | 0.020 | 0.01 | 0.020 | 0.02 |  |  | 0.03 | 0.02 |  | 0.03 |  | 0.07 | 0.01 | 0.02
ETPV075_017 | 30.700 | 0.011 | 14.670 | 0.070 | 0.020 | 0.020 | 0.030 |  |  |  | 0.06 | 0.018 |  |  |  | 0.26 | 0.67 | 0.009 | 0.014 | 53.45 | 100.00187 | 3.985385195 | 0.000856265 | 1.982383347 | 0.014614805 | 1.967768542 | 0.005010031 | 0.000870455 | 0.003000353 | 0.002729 |  |  |  | 0.009515465 | 0.001654659 |  |  |  | 0.049891919 | 0.001049663 | 0.00140387 | 1.948704211 | 0.024 | 0.017 | 0.020 | 0.018 | 0.019 | 0.015 | 0.016 |  |  |  | 0.03 | 0.027 |  |  |  | 0.08 | 0.014 | 0.021 | 0.400 | 0.01 | 0.170 | 0.020 | 0.020 | 0.01 | 0.020 | 0.02 |  |  | 0.03 | 0.02 |  | 0.04 |  | 0.08 | 0.01 | 0.02
ETPV075_018 | 32.700 | 0.011 | 15.550 | 0.080 | 0.013 | 0.010 | 0.030 |  |  |  | 0.04 | 0.016 |  |  |  | 0.16 | 0.02 | 0.009 | 0.014 | 51.35 | 100.003385 | 3.995789241 | 0.000810652 | 1.977929524 | 0.004210759 | 1.973718765 | 0.005389584 | 0.000532577 | 0.001367618 | 0.002568777 |  |  |  | 0.005971201 | 0.001443408 |  |  |  | 0.028900126 | 0.000953246 | 0.001359203 | 1.969740671 | 0.025 | 0.017 | 0.021 | 0.019 | 0.020 | 0.015 | 0.017 |  |  |  | 0.03 | 0.025 |  |  |  | 0.08 | 0.014 | 0.022 | 0.420 | 0.01 | 0.180 | 0.020 | 0.02 | 0.01 | 0.020 | 0.02 |  |  | 0.03 | 0.02 |  | 0.01 |  | 0.07 | 0.01 | 0.02
ETPV075_019 | 31.630 | 0.011 | 15.220 | 0.090 | 0.020 | 0.010 | 0.020 |  |  |  | 0.02 | 0.016 |  |  |  | 0.16 | 0.34 | 0.009 | 0.015 | 52.39 | 99.95372 | 3.982477815 | 0.000840084 | 1.994777334 | 0.017522185 | 1.977255149 | 0.006247513 | 0.000844245 | 0.001428088 | 0.001764552 |  |  |  | 0.003479314 | 0.001446116 |  |  |  | 0.029778244 | 0.001010888 | 0.001471823 | 1.968749932 | 0.024 | 0.018 | 0.020 | 0.019 | 0.020 | 0.015 | 0.017 |  |  |  | 0.03 | 0.025 |  |  |  | 0.08 | 0.014 | 0.023 | 0.410 | 0.01 | 0.170 | 0.020 | 0.02 | 0.01 | 0.020 | 0.02 |  |  | 0.03 | 0.02 |  | 0.01 |  | 0.07 | 0.01 | 0.02
ETPV075_020 | 31.590 | 0.011 | 15.010 | 0.050 | 0.020 | 0.009 | 0.030 |  |  |  | 0.02 | 0.017 |  |  |  | 0.22 | 0.4 | 0.009 | 0.013 | 52.6 | 99.99904 | 3.996436812 | 0.000848919 | 1.976649269 | 0.003563188 | 1.973086081 | 0.003487416 | 0.000848277 | 0.001368389 | 0.002659469 |  |  |  | 0.003114191 | 0.001517995 |  |  |  | 0.04114063 | 0.000972494 | 0.001263865 | 1.957595505 | 0.024 | 0.018 | 0.020 | 0.017 | 0.020 | 0.014 | 0.016 |  |  |  | 0.03 | 0.026 |  |  |  | 0.08 | 0.014 | 0.019 | 0.410 | 0.01 | 0.170 | 0.020 | 0.02 | 0.01 | 0.020 | 0.02 |  |  | 0.03 | 0.02 |  |  |  | 0.07 | 0.01 | 0.020
ETPV075_021 | 32.530 | 0.011 | 15.430 | 0.190 | 0.030 | 0.010 | 0.040 |  |  |  | 0.040 | 0.017 |  |  |  | 0.23 | 0.05 | 0.008 | 0.015 | 51.41 | 100.010905 | 3.988733717 | 0.000794749 | 1.969438875 | 0.011266283 | 1.958172592 | 0.012844436 | 0.001233266 | 0.001381548 | 0.003436856 |  |  |  | 0.005991807 | 0.001494188 |  |  |  | 0.041687298 | 0.00090068 | 0.001433351 | 1.956879351 | 0.024 | 0.017 | 0.020 | 0.018 | 0.019 | 0.015 | 0.017 |  |  |  | 0.028 | 0.026 |  |  |  | 0.08 | 0.013 | 0.023 | 0.420 | 0.01 | 0.180 | 0.020 | 0.020 | 0.01 | 0.020 | 0.02 |  |  | 0.030 | 0.02 |  |  |  | 0.07 | 0.01 | 0.02
ETPV075_022 | 31.210 | 0.011 | 15.000 | 0.070 | 0.030 | 0.009 | 0.030 |  |  |  | 0.040 | 0.017 |  | 0.01 |  | 0.19 | 0.49 | 0.009 | 0.016 | 52.88 | 100.0124 | 3.982395169 | 0.000856236 | 1.992358294 | 0.017604831 | 1.974753463 | 0.004924465 | 0.001283383 | 0.001399353 | 0.002682391 |  |  |  | 0.006235301 | 0.001531079 |  | 0.000689196 |  | 0.035836791 | 0.001002673 | 0.001596734 | 1.962566475 | 0.023 | 0.018 | 0.021 | 0.018 | 0.020 | 0.015 | 0.017 |  |  |  | 0.029 | 0.026 |  |  |  | 0.09 | 0.014 | 0.024 | 0.400 | 0.01 | 0.170 | 0.020 | 0.02 | 0.01 | 0.020 | 0.02 |  |  | 0.030 | 0.02 |  | 0.01 |  | 0.08 | 0.01 | 0.02
ETPV075_023 | 32.510 | 0.011 | 15.450 | 0.050 | 0.013 | 0.010 | 0.020 |  |  |  | 0.02 | 0.015 |  |  |  | 0.12 | 0.1 | 0.009 | 0.014 | 51.65 | 99.996135 | 4.000324317 | 0.000816315 | 1.978938581 |  | 1.978938581 | 0.003392022 | 0.000552387 | 0.001478843 | 0.001724482 |  |  |  | 0.003449158 | 0.001355826 |  |  |  | 0.021826516 | 0.000931879 | 0.001375035 | 1.97679845 | 0.025 | 0.017 | 0.021 | 0.019 | 0.021 | 0.016 | 0.016 |  |  |  | 0.04 | 0.024 |  |  |  | 0.08 | 0.013 | 0.022 | 0.420 | 0.01 | 0.180 | 0.020 | 0.02 | 0.01 | 0.01 | 0.02 |  |  | 0.03 | 0.02 |  | 0.01 |  | 0.07 | 0.01 | 0.02
ETPV075_024 | 31.870 | <0.018 | 14.910 | 0.220 | 0.030 | <0.015 | <0.016 |  |  |  | 0.04 | <0.026 |  | 0.01 |  | <0.08 | 0.33 | 0.030 | <0.021 | 52.46 | 99.9 | 4.005003087 | 0.000838473 | 1.950401554 |  | 1.950401554 | 0.01524242 | 0.00126394 | 0.001444229 | 0.000932979 |  |  |  | 0.006140838 | 0.001496149 |  | 0.000678755 |  | 0.009816341 | 0.003302618 | 0.00136546 | 1.988818199 | 0.025 | 0.018 | 0.020 | 0.018 | 0.020 | 0.015 | 0.016 |  |  |  | 0.03 | 0.026 |  |  |  | 0.08 | 0.014 | 0.021 | 0.410 | 0.01 | 0.170 | 0.030 | 0.02 | 0.01 | 0.01 | 0.02 |  |  | 0.03 | 0.02 |  |  |  | 0.07 | 0.01 | 0.02
ETPV075_025 | 31.040 | 0.011 | 14.900 | 0.100 | 0.020 | 0.010 | 0.011 | 0.01 |  |  | 0.040 | 0.016 |  |  |  | 0.05 | 0.55 | 0.020 | 0.014 | 53.16 | 99.95427 | 3.986113554 | 0.000856833 | 1.991772911 | 0.013886446 | 1.977886466 | 0.007080084 | 0.000861078 | 0.001485499 | 0.000982655 | 0.000656461 |  |  | 0.006275304 | 0.001462957 |  |  |  | 0.009920243 | 0.002249957 | 0.001408585 | 1.988671172 | 0.023 | 0.018 | 0.020 | 0.020 | 0.020 | 0.015 | 0.017 |  |  |  | 0.029 | 0.024 |  |  |  | 0.08 | 0.014 | 0.021 | 0.400 | 0.01 | 0.170 | 0.02 | 0.02 | 0.01 | 0.01 | 0.02 |  |  | 0.030 | 0.02 |  | 0.01 |  | 0.07 | 0.01 | 0.02
ETPV075_026 | 31.800 | 0.011 | 14.880 | 0.100 | 0.030 | 0.010 | 0.011 |  |  |  | 0.02 | 0.016 |  |  |  | 0.05 | 0.39 | 0.009 | 0.012 | 52.65 | 99.997615 | 4.01567654 | 0.0008233 | 1.955960742 |  | 1.955960742 | 0.006962129 | 0.001270098 | 0.001403838 | 0.001000794 |  |  |  | 0.003650003 | 0.001468063 |  |  |  | 0.010167494 | 0.001035437 | 0.001190031 | 1.988642475 | 0.025 | 0.017 | 0.020 | 0.019 | 0.021 | 0.015 | 0.017 |  |  |  | 0.04 | 0.025 |  |  |  | 0.08 | 0.014 | 0.018 | 0.410 | 0.01 | 0.170 | 0.020 | 0.02 | 0.01 | 0.01 | 0.02 |  |  | 0.03 | 0.02 |  |  |  | 0.07 | 0.01 | 0.020
ETPV075_027 | 31.880 | 0.012 | 14.990 | 0.080 | 0.013 | 0.020 | 0.011 |  |  |  | 0.04 | 0.017 |  | 0.01 |  | 0.05 | 0.34 | 0.009 | 0.014 | 52.5 | 99.988115 | 4.010868323 | 0.000849031 | 1.963122152 |  | 1.963122152 | 0.005549074 | 0.000553821 | 0.002907773 | 0.000968435 |  |  |  | 0.006147902 | 0.00155661 |  | 0.000679536 |  | 0.009863897 | 0.000938471 | 0.00136703 | 1.988769072 | 0.024 | 0.018 | 0.022 | 0.018 | 0.020 | 0.015 | 0.017 |  |  |  | 0.03 | 0.027 |  |  |  | 0.08 | 0.013 | 0.021 | 0.410 | 0.01 | 0.170 | 0.020 | 0.02 | 0.01 | 0.01 | 0.02 |  |  | 0.03 | 0.02 |  | 0.01 |  | 0.07 | 0.01 | 0.02
ETPV075_028 | 31.750 | 0.011 | 15.080 | 0.140 | 0.013 | 0.020 | 0.020 | 0.01 |  |  | 0.02 | 0.017 |  | 0.01 |  | 0.05 | 0.35 | 0.009 | 0.014 | 52.49 | 100.01066 | 3.996121686 | 0.000844574 | 1.975704166 | 0.003878314 | 1.971825852 | 0.009714791 | 0.000559529 | 0.002908944 | 0.001763905 | 0.000643392 |  |  | 0.003408078 | 0.00150435 |  | 0.00067981 |  | 0.010146009 | 0.000938849 | 0.00140647 | 1.988447522 | 0.024 | 0.018 | 0.020 | 0.017 | 0.020 | 0.015 | 0.017 |  |  |  | 0.03 | 0.026 |  |  |  | 0.08 | 0.013 | 0.022 | 0.410 | 0.01 | 0.170 | 0.020 | 0.02 | 0.01 | 0.020 | 0.02 |  |  | 0.03 | 0.02 |  | 0.01 |  | 0.07 | 0.01 | 0.02
ETPV075_029 | 31.530 | 0.030 | 15.020 | 0.140 | 0.020 | <0.016 | <0.017 |  |  |  | <0.03 | <0.026 |  | 0.02 |  | <0.08 | 0.4 | 0.030 | <0.022 | 52.68 | 99.87 | 3.989772915 | 0.002226704 | 1.978425673 | 0.010227085 | 1.968198588 | 0.009767034 | 0.000848474 | 0.001492271 | 0.000997089 |  |  |  | 0.003416358 | 0.001524255 |  | 0.001366931 |  | 0.009969568 | 0.003325537 | 0.001401001 | 1.988629431 | 0.024 | 0.017 | 0.020 | 0.017 | 0.020 | 0.016 | 0.017 |  |  |  | 0.03 | 0.026 |  |  |  | 0.08 | 0.014 | 0.022 | 0.410 | 0.020 | 0.170 | 0.020 | 0.02 | 0.01 | 0.01 | 0.02 |  |  | 0.03 | 0.02 |  | 0.01 |  | 0.07 | 0.01 | 0.02
ETPV075_030 | 31.460 | 0.030 | 15.110 | 0.130 | 0.013 | 0.010 | 0.011 |  |  |  | 0.02 | 0.014 |  | 0.01 |  | 0.10 | 0.41 | 0.010 | 0.013 | 52.65 | 99.991195 | 3.9830561 | 0.002227901 | 1.99135078 | 0.0169439 | 1.97440688 | 0.009074266 | 0.0005656 | 0.001416993 | 0.001014925 |  |  |  | 0.003066322 | 0.001259074 |  | 0.000683833 |  | 0.01871469 | 0.001074171 | 0.001343076 | 1.979942234 | 0.024 | 0.017 | 0.021 | 0.018 | 0.021 | 0.015 | 0.018 |  |  |  | 0.03 | 0.021 |  |  |  | 0.08 | 0.015 | 0.021 | 0.410 | 0.020 | 0.170 | 0.020 | 0.02 | 0.01 | 0.01 | 0.02 |  |  | 0.03 | 0.02 |  | 0.01 |  | 0.07 | 0.01 | 0.02
ETPV075_031 | 32.420 | 0.011 | 15.200 | 0.170 | 0.020 | 0.020 | 0.011 |  |  |  | 0.070 | 0.016 |  | 0.01 |  | 0.05 | 0.14 | 0.020 | 0.013 | 51.82 | 99.99426 | 4.00627797 | 0.000805665 | 1.955227314 |  | 1.955227314 | 0.011582104 | 0.000828595 | 0.002856067 | 0.000962471 |  |  |  | 0.010567517 | 0.001436618 |  | 0.000667453 |  | 0.009712246 | 0.002165082 | 0.001240904 | 1.98904685 | 0.024 | 0.017 | 0.021 | 0.018 | 0.020 | 0.015 | 0.017 |  |  |  | 0.027 | 0.025 |  |  |  | 0.08 | 0.014 | 0.020 | 0.420 | 0.01 | 0.170 | 0.020 | 0.02 | 0.01 | 0.01 | 0.02 |  |  | 0.030 | 0.02 |  | 0.01 |  | 0.07 | 0.01 | 0.02
ETPV075_032 | 32.100 | 0.012 | 15.340 | 0.190 | 0.014 | 0.020 | 0.020 | 0.01 |  |  | 0.02 | 0.016 |  | 0.01 |  | 0.19 | 0.18 | 0.009 | 0.013 | 51.84 | 99.983135 | 3.982140401 | 0.000837173 | 1.980899738 | 0.017859599 | 1.963040139 | 0.01299498 | 0.000567713 | 0.00286716 | 0.001738569 | 0.000634151 |  |  | 0.0030636 | 0.001407446 |  | 0.000670045 |  | 0.034840957 | 0.000932428 | 0.001315996 | 1.963843048 | 0.024 | 0.018 | 0.020 | 0.018 | 0.021 | 0.015 | 0.017 |  |  |  | 0.03 | 0.024 |  |  |  | 0.08 | 0.013 | 0.021 | 0.410 | 0.01 | 0.180 | 0.020 | 0.02 | 0.01 | 0.01 | 0.02 |  |  | 0.03 | 0.02 |  | 0.01 |  | 0.07 | 0.01 | 0.02
ETPV075_033 | 31.780 | 0.011 | 15.250 | 0.160 | 0.013 | 0.010 | 0.020 |  |  |  | 0.05 | 0.015 |  | 0.01 |  | 0.05 | 0.29 | 0.009 | 0.014 | 52.28 | 99.96584 | 3.98383716 | 0.000831624 | 1.989954416 | 0.01616284 | 1.973791576 | 0.011058039 | 0.000557283 | 0.001497161 | 0.001756823 |  |  |  | 0.007657104 | 0.001387107 |  | 0.00067708 |  | 0.009864382 | 0.000949356 | 0.001355635 | 1.988779984 | 0.024 | 0.017 | 0.021 | 0.018 | 0.020 | 0.016 | 0.015 |  |  |  | 0.03 | 0.024 |  |  |  | 0.08 | 0.013 | 0.021 | 0.410 | 0.01 | 0.180 | 0.020 | 0.02 | 0.01 | 0.01 | 0.02 |  |  | 0.03 | 0.02 |  | 0.01 |  | 0.07 | 0.01 | 0.02
ETPV075_034 | 31.930 | 0.011 | 15.160 | 0.110 | 0.013 | 0.020 | 0.011 |  |  |  | 0.06 | 0.017 |  |  |  | 0.19 | 0.28 | 0.009 | 0.014 | 52.18 | 100.00592 | 3.99369301 | 0.000824997 | 1.973788254 | 0.00630699 | 1.967481264 | 0.007585407 | 0.000553311 | 0.002890787 | 0.001002656 |  |  |  | 0.009167984 | 0.001506639 |  |  |  | 0.03512807 | 0.000997088 | 0.001404132 | 1.963467798 | 0.023 | 0.017 | 0.020 | 0.018 | 0.020 | 0.015 | 0.018 |  |  |  | 0.03 | 0.026 |  |  |  | 0.07 | 0.014 | 0.022 | 0.410 | 0.01 | 0.170 | 0.020 | 0.02 | 0.01 | 0.020 | 0.02 |  |  | 0.03 | 0.02 |  |  |  | 0.07 | 0.01 | 0.02
ETPV075_035 | 31.600 | 0.011 | 15.060 | 0.050 | 0.014 | 0.020 | 0.020 |  |  |  | 0.02 | 0.017 |  |  |  | 0.11 | 0.4 | 0.009 | 0.015 | 52.65 | 99.997165 | 3.996731573 | 0.000834246 | 1.982752334 | 0.003268427 | 1.979483907 | 0.00348657 | 0.000581565 | 0.002923198 | 0.001772549 |  |  |  | 0.003223912 | 0.001541247 |  |  |  | 0.020565322 | 0.001008267 | 0.001530599 | 1.977904079 | 0.023 | 0.017 | 0.020 | 0.018 | 0.021 | 0.015 | 0.018 |  |  |  | 0.03 | 0.026 |  |  |  | 0.08 | 0.014 | 0.024 | 0.410 | 0.01 | 0.170 | 0.020 | 0.02 | 0.01 | 0.020 | 0.02 |  |  | 0.03 | 0.02 |  | 0.01 |  | 0.07 | 0.01 | 0.02
ETPV075_036 | 31.510 | 0.011 | 15.160 | 0.170 | 0.013 | 0.010 | 0.011 |  |  |  | 0.040 | 0.018 |  | 0.01 |  | 0.05 | 0.38 | 0.010 | 0.014 | 52.58 | 99.990075 | 3.980662448 | 0.000847715 | 1.993571191 | 0.019337552 | 1.974233639 | 0.011840399 | 0.000564363 | 0.001432873 | 0.001006952 |  |  |  | 0.006173249 | 0.001657399 |  | 0.000682338 |  | 0.009625392 | 0.001086209 | 0.001450733 | 1.988923875 | 0.023 | 0.018 | 0.020 | 0.018 | 0.021 | 0.015 | 0.018 |  |  |  | 0.026 | 0.028 |  |  |  | 0.08 | 0.015 | 0.022 | 0.410 | 0.01 | 0.170 | 0.020 | 0.02 | 0.01 | 0.01 | 0.02 |  |  | 0.030 | 0.02 |  | 0.01 |  | 0.07 | 0.01 | 0.02
ETPV075_037 | 31.800 | 0.012 | 15.150 | 0.120 | 0.030 | 0.010 | 0.030 |  |  |  | 0.050 | 0.017 |  |  |  | 0.18 | 0.3 | 0.020 | 0.014 | 52.28 | 100.01252 | 3.988138975 | 0.000855907 | 1.977795552 | 0.011861025 | 1.965934528 | 0.008297263 | 0.001261389 | 0.001497835 | 0.002636421 |  |  |  | 0.007660551 | 0.001493129 |  |  |  | 0.033368801 | 0.0021973 | 0.001388536 | 1.965242663 | 0.023 | 0.018 | 0.020 | 0.019 | 0.020 | 0.016 | 0.017 |  |  |  | 0.027 | 0.026 |  |  |  | 0.08 | 0.014 | 0.022 | 0.410 | 0.01 | 0.170 | 0.020 | 0.02 | 0.01 | 0.020 | 0.02 |  |  | 0.030 | 0.02 |  | 0.01 |  | 0.07 | 0.01 | 0.02
ETPV075_038 | 30.070 | <0.018 | 14.800 | 0.080 | 0.160 | <0.015 | 0.020 |  |  |  | <0.03 | <0.025 |  | 0.01 |  | 0.13 | 0.78 | 0.030 | <0.021 | 53.81 | 99.89 | 3.952571732 | 0.00087703 | 2.02504019 | 0.047428268 | 1.977611922 | 0.00579758 | 0.007051001 | 0.001461274 | 0.001842157 |  |  |  | 0.003298326 | 0.001528127 |  | 0.000709968 |  | 0.025258911 | 0.003454489 | 0.001394406 | 1.973346683 | 0.024 | 0.018 | 0.020 | 0.019 | 0.020 | 0.015 | 0.017 |  |  |  | 0.03 | 0.025 |  |  |  | 0.08 | 0.014 | 0.021 | 0.390 | 0.01 | 0.170 | 0.020 | 0.02 | 0.01 | 0.020 |  |  |  | 0.03 | 0.02 |  | 0.01 |  | 0.07 | 0.01 | 0.02
ETPV075_039 | 31.450 | 0.012 | 14.990 | 0.190 | 0.030 | 0.020 | 0.040 |  |  |  | 0.04 | 0.018 |  | 0.01 |  | 0.19 | 0.41 | 0.009 | 0.013 | 52.6 | 100.021545 | 3.983058109 | 0.000859501 | 1.976165098 | 0.016941891 | 1.959223207 | 0.013266613 | 0.001273801 | 0.002927092 | 0.00354982 |  |  |  | 0.006188748 | 0.001614256 |  | 0.000684051 |  | 0.035569235 | 0.000995187 | 0.00133046 | 1.963100305 | 0.024 | 0.018 | 0.020 | 0.018 | 0.020 | 0.015 | 0.016 |  |  |  | 0.03 | 0.027 |  |  |  | 0.08 | 0.014 | 0.020 | 0.410 | 0.020 | 0.170 | 0.020 | 0.02 | 0.01 | 0.020 | 0.02 |  |  | 0.03 | 0.02 |  | 0.01 |  | 0.07 | 0.01 | 0.02
ETPV075_040 | 31.460 | 0.012 | 15.180 | 0.160 | 0.040 | 0.010 | 0.030 |  |  |  | 0.019 | 0.017 |  |  |  | 0.26 | 0.36 | 0.009 | 0.015 | 52.4 | 99.97099 | 3.970943003 | 0.000851802 | 1.994492033 | 0.029056997 | 1.965435036 | 0.011134363 | 0.001692698 | 0.001507495 | 0.002653423 |  |  |  | 0.002906653 | 0.001502758 |  |  |  | 0.048510217 | 0.00097747 | 0.001488491 | 1.950001293 | 0.023 | 0.018 | 0.020 | 0.019 | 0.020 | 0.016 | 0.016 |  |  |  | 0.029 | 0.026 |  |  |  | 0.08 | 0.014 | 0.023 | 0.410 | 0.01 | 0.170 | 0.020 | 0.02 | 0.01 | 0.01 | 0.02 |  |  | 0.030 | 0.02 |  |  |  | 0.08 | 0.01 | 0.02
ETPV075_041 | 30.450 | <0.018 | 14.820 | 0.060 | 0.330 | <0.015 | 0.030 |  |  |  | 0.04 | <0.026 |  |  |  | 0.50 | 0.62 | 0.040 | 0.020 | 53.03 | 99.94 | 3.947681407 | 0.000865014 | 1.999993582 | 0.052318593 | 1.947674989 | 0.00428861 | 0.014343436 | 0.001441253 | 0.002725376 |  |  |  | 0.006335219 | 0.001561667 |  |  |  | 0.095818581 | 0.004542878 | 0.002054221 | 1.902127198 | 0.022 | 0.018 | 0.021 | 0.019 | 0.021 | 0.015 | 0.016 |  |  |  | 0.03 | 0.026 |  |  |  | 0.08 | 0.017 | 0.020 | 0.390 | 0.01 | 0.170 | 0.020 | 0.030 | 0.01 | 0.020 | 0.02 |  |  | 0.03 | 0.02 |  |  |  | 0.08 | 0.020 | 0.02
ETPV075_042 | 31.590 | 0.011 | 14.930 | 0.190 | 0.013 | 0.020 | 0.011 |  |  |  | 0.02 | 0.016 |  | 0.01 |  | 0.09 | 0.41 | 0.009 | 0.013 | 52.69 | 100.02399 | 3.997511444 | 0.000849147 | 1.966642847 | 0.002488556 | 1.964154291 | 0.013255745 | 0.000562559 | 0.002924694 | 0.000991362 |  |  |  | 0.003094931 | 0.001412056 |  | 0.00068349 |  | 0.016834783 | 0.001015989 | 0.001342403 | 1.981822813 | 0.024 | 0.018 | 0.021 | 0.017 | 0.020 | 0.015 | 0.017 |  |  |  | 0.03 | 0.024 |  |  |  | 0.08 | 0.014 | 0.021 | 0.410 | 0.01 | 0.170 | 0.020 | 0.02 | 0.01 | 0.01 | 0.02 |  |  | 0.03 | 0.02 |  | 0.01 |  | 0.07 | 0.01 | 0.02
ETPV075_043 | 31.320 | 0.011 | 15.090 | 0.140 | 0.160 | 0.010 | 0.012 |  |  |  | 0.02 | 0.016 |  |  |  | 0.05 | 0.42 | 0.009 | 0.012 | 52.67 | 99.94417 | 3.978561041 | 0.000847564 | 1.995350119 | 0.021438959 | 1.97391116 | 0.009804891 | 0.006814103 | 0.001431262 | 0.001024097 |  |  |  | 0.00335899 | 0.00143527 |  |  |  | 0.009898364 | 0.000998189 | 0.001255975 | 1.988845661 | 0.023 | 0.018 | 0.021 | 0.019 | 0.020 | 0.015 | 0.018 |  |  |  | 0.03 | 0.024 |  |  |  | 0.08 | 0.014 | 0.019 | 0.400 | 0.01 | 0.170 | 0.020 | 0.02 | 0.01 | 0.020 | 0.02 |  |  | 0.03 | 0.02 |  |  |  | 0.07 | 0.01 | 0.020
ETPV075_044 | 31.000 | 0.011 | 14.910 | 0.180 | 0.013 | 0.010 | 0.020 | 0.01 |  |  | 0.02 | 0.017 |  |  |  | 0.12 | 0.55 | 0.009 | 0.014 | 53.13 | 100.01828 | 3.978217157 | 0.000841561 | 1.991728028 | 0.021782843 | 1.969945185 | 0.012735317 | 0.000570499 | 0.00147483 | 0.001798486 | 0.000656006 |  |  | 0.003770411 | 0.001605741 |  |  |  | 0.022763182 | 0.000964562 | 0.001407609 | 1.975829209 | 0.024 | 0.017 | 0.020 | 0.018 | 0.020 | 0.015 | 0.018 |  |  |  | 0.04 | 0.027 |  |  |  | 0.09 | 0.013 | 0.021 | 0.400 | 0.01 | 0.170 | 0.020 | 0.02 | 0.01 | 0.020 | 0.02 |  |  | 0.03 | 0.02 |  |  |  | 0.07 | 0.01 | 0.02
ETPV075_045 | 31.100 | 0.110 | 15.010 | 0.080 | 0.030 | 0.010 | 0.020 | 0.01 |  |  | 0.02 | 0.015 |  |  |  | 0.17 | 0.5 | 0.009 | 0.015 | 52.9 | 99.99903 | 3.97353712 | 0.008243782 | 1.996287911 | 0.02646288 | 1.969825031 | 0.005635304 | 0.001285058 | 0.001439567 | 0.001790594 | 0.000653127 |  |  | 0.00321615 | 0.001348153 |  |  |  | 0.032106336 | 0.001003981 | 0.001519863 | 1.966373801 | 0.023 | 0.017 | 0.020 | 0.018 | 0.020 | 0.015 | 0.017 |  |  |  | 0.03 | 0.023 |  |  |  | 0.08 | 0.014 | 0.023 | 0.400 | 0.020 | 0.170 | 0.020 | 0.02 | 0.01 | 0.020 | 0.02 |  |  | 0.03 | 0.02 |  |  |  | 0.07 | 0.01 | 0.02
ETPV075_046 | 31.800 | <0.018 | 15.150 | 0.050 | 0.080 | <0.015 | <0.017 |  |  |  | 0.060 | <0.026 |  |  |  | 0.11 | 0.31 | 0.030 | <0.021 | 52.31 | 99.9 | 3.992926883 | 0.000837785 | 1.980169969 | 0.007073117 | 1.973096852 | 0.003461344 | 0.003367741 | 0.001386454 | 0.000995124 |  |  |  | 0.009203698 | 0.001506646 |  |  |  | 0.020416526 | 0.003299908 | 0.001332009 | 1.978251465 | 0.024 | 0.018 | 0.021 | 0.018 | 0.021 | 0.015 | 0.017 |  |  |  | 0.029 | 0.026 |  |  |  | 0.08 | 0.013 | 0.021 | 0.410 | 0.01 | 0.170 | 0.020 | 0.02 | 0.01 | 0.020 | 0.02 |  |  | 0.030 | 0.02 |  | 0.01 |  | 0.07 | 0.01 | 0.02
ETPV075_047 | 31.440 | 0.011 | 15.000 | 0.080 | 0.013 | 0.020 | 0.011 |  |  |  | 0.05 | 0.017 |  |  |  | 0.05 | 0.44 | 0.009 | 0.013 | 52.76 | 99.91688 | 3.995117509 | 0.000847843 | 1.984101469 | 0.004882491 | 1.979218978 | 0.005604637 | 0.000556597 | 0.002936888 | 0.000978132 |  |  |  | 0.007761826 | 0.001542532 |  |  |  | 0.009987082 | 0.000955104 | 0.001289107 | 1.988723811 | 0.022 | 0.018 | 0.021 | 0.018 | 0.020 | 0.015 | 0.017 |  |  |  | 0.03 | 0.026 |  |  |  | 0.08 | 0.013 | 0.020 | 0.410 | 0.01 | 0.170 | 0.020 | 0.02 | 0.01 | 0.01 | 0.02 |  |  | 0.03 | 0.02 |  | 0.01 |  | 0.07 | 0.01 | 0.02
ETPV075_048 | 31.760 | 0.020 | 15.730 | 0.070 | 0.030 | 0.010 | 0.011 | 0.01 |  |  | 0.04 | 0.017 |  |  |  | 0.14 | 0.21 | 0.009 | 0.014 | 51.96 | 100.03162 | 3.951852375 | 0.001459712 | 2.037391739 | 0.048147625 | 1.989244114 | 0.004802073 | 0.001251486 | 0.00147673 | 0.000997462 | 0.000636064 |  |  | 0.006080329 | 0.001510454 |  |  |  | 0.02574976 | 0.000977753 | 0.001384043 | 1.972866197 | 0.024 | 0.017 | 0.021 | 0.018 | 0.020 | 0.016 | 0.018 |  |  |  | 0.03 | 0.026 |  |  |  | 0.08 | 0.014 | 0.022 | 0.410 | 0.020 | 0.180 | 0.020 | 0.02 | 0.01 | 0.020 | 0.02 |  |  | 0.03 | 0.02 |  | 0.01 |  | 0.07 | 0.01 | 0.02
ETPV075_049 | 31.500 | 0.011 | 15.030 | 0.110 | 0.030 | 0.010 | 0.011 | 0.01 |  |  | 0.02 | 0.016 |  |  |  | 0.05 | 0.42 | 0.009 | 0.015 | 52.74 | 99.985535 | 3.993798395 | 0.000821779 | 1.983627699 | 0.006201605 | 1.977426095 | 0.007689157 | 0.001275209 | 0.00141901 | 0.000987496 | 0.000648122 |  |  | 0.003332451 | 0.001420694 |  |  |  | 0.009806403 | 0.001032384 | 0.001501686 | 1.988691911 | 0.023 | 0.017 | 0.019 | 0.018 | 0.020 | 0.015 | 0.017 |  |  |  | 0.03 | 0.024 |  |  |  | 0.08 | 0.014 | 0.023 | 0.410 | 0.01 | 0.170 | 0.020 | 0.02 | 0.01 | 0.01 | 0.02 |  |  | 0.03 | 0.02 |  | 0.01 |  | 0.07 | 0.01 | 0.02
ETPV075_050 | 31.770 | 0.011 | 15.090 | 0.200 | 0.030 | 0.010 | 0.020 |  |  |  | 0.02 | 0.017 |  | 0.02 |  | 0.12 | 0.32 | 0.009 | 0.014 | 52.33 | 99.98281 | 3.990113776 | 0.000809254 | 1.972799293 | 0.009886224 | 1.962913069 | 0.013848685 | 0.001263205 | 0.001386785 | 0.001760145 |  |  |  | 0.003420758 | 0.00151287 |  | 0.001356721 |  | 0.0222779 | 0.000979757 | 0.001422874 | 1.976299226 | 0.024 | 0.017 | 0.020 | 0.018 | 0.020 | 0.015 | 0.017 |  |  |  | 0.03 | 0.026 |  |  |  | 0.08 | 0.014 | 0.022 | 0.410 | 0.01 | 0.170 | 0.020 | 0.02 | 0.01 | 0.020 | 0.02 |  |  | 0.03 | 0.02 |  | 0.01 |  | 0.07 | 0.01 | 0.02
ETPV076_001 | 30.800 | <0.018 | 14.670 | 0.050 | 1.690 | <0.015 | 0.020 |  |  |  | <0.03 | <0.023 |  |  |  | 0.39 | 0.29 | 0.400 | <0.020 | 51.56 | 99.87 | 3.90205831 | 0.000845301 | 1.934633713 | 0.09794169 | 1.836692023 | 0.003492396 | 0.071781778 | 0.001417924 | 0.001775511 |  |  |  | 0.003209179 | 0.001360457 |  |  |  | 0.07303526 | 0.044393492 | 0.001324386 | 1.925640354 | 0.023 | 0.018 | 0.019 | 0.018 | 0.020 | 0.015 | 0.016 |  |  |  | 0.03 | 0.023 |  |  |  | 0.08 | 0.014 | 0.020 | 0.400 | 0.01 | 0.170 | 0.020 | 0.050 | 0.01 | 0.020 | 0.02 |  |  | 0.03 | 0.02 |  | 0.02 |  | 0.08 | 0.030 | 0.02
ETPV076_002 | 30.250 | 0.011 | 14.670 | 0.080 | 0.060 | 0.010 | 0.011 |  |  |  | 0.02 | 0.017 |  | 0.01 |  | 0.05 | 0.8 | 0.009 | 0.015 | 53.98 | 99.996965 | 3.97674117 | 0.000867118 | 2.007509733 | 0.02325883 | 1.984250902 | 0.005798323 | 0.002644464 | 0.001451587 | 0.000993971 |  |  |  | 0.003142163 | 0.00165108 |  | 0.000710059 |  | 0.010509053 | 0.001033025 | 0.001590909 | 1.987900038 | 0.024 | 0.017 | 0.021 | 0.019 | 0.020 | 0.015 | 0.017 |  |  |  | 0.03 | 0.027 |  |  |  | 0.08 | 0.014 | 0.024 | 0.390 | 0.01 | 0.170 | 0.020 | 0.02 | 0.01 | 0.01 | 0.02 |  |  | 0.03 | 0.02 |  | 0.01 |  | 0.07 | 0.01 | 0.02
ETPV076_003 | 30.640 | 0.012 | 15.000 | 0.040 | 0.150 | 0.010 | 0.011 | 0.01 |  |  | 0.04 | 0.017 |  |  |  | 0.06 | 0.63 | 0.009 | 0.013 | 53.36 | 99.996945 | 3.966607173 | 0.000883515 | 2.021376862 | 0.033392827 | 1.987984036 | 0.002854966 | 0.006510377 | 0.001439183 | 0.001008301 | 0.000661776 |  |  | 0.006326118 | 0.001595689 |  |  |  | 0.010585181 | 0.001002534 | 0.001359992 | 1.988054827 | 0.024 | 0.018 | 0.020 | 0.018 | 0.020 | 0.015 | 0.017 |  |  |  | 0.03 | 0.026 |  |  |  | 0.09 | 0.014 | 0.020 | 0.400 | 0.01 | 0.170 | 0.020 | 0.02 | 0.01 | 0.01 | 0.02 |  |  | 0.03 | 0.02 |  | 0.02 |  | 0.07 | 0.01 | 0.02
ETPV076_004 | 31.790 | <0.017 | 15.150 | 0.050 | 0.230 | <0.016 | 0.020 |  |  |  | <0.04 | <0.026 |  | 0.01 |  | <0.08 | 0.3 | 0.070 | <0.023 | 52.31 | 99.93 | 3.986730316 | 0.000817622 | 1.977718895 | 0.013269684 | 1.964449211 | 0.003457059 | 0.009670271 | 0.001497777 | 0.001757546 |  |  |  | 0.003555124 | 0.001539912 |  | 0.000677359 |  | 0.00909728 | 0.007690253 | 0.001478895 | 1.989423824 | 0.023 | 0.017 | 0.020 | 0.019 | 0.021 | 0.016 | 0.015 |  |  |  | 0.04 | 0.026 |  |  |  | 0.08 | 0.014 | 0.023 | 0.410 | 0.01 | 0.170 | 0.020 | 0.02 | 0.01 | 0.01 | 0.02 |  |  | 0.03 | 0.02 |  | 0.01 |  | 0.06 | 0.020 | 0.02
ETPV076_005 | 31.180 | <0.018 | 15.090 | 0.050 | 0.270 | <0.015 | <0.016 |  |  |  | 0.06 | <0.026 |  |  |  | 0.08 | 0.41 | 0.180 | <0.020 | 52.64 | 99.96 | 3.954171936 | 0.000860656 | 1.992022675 | 0.045828064 | 1.946194611 | 0.003495907 | 0.011479624 | 0.001438402 | 0.000947299 |  |  |  | 0.009295602 | 0.001563138 |  |  |  | 0.014996654 | 0.019997155 | 0.001273473 | 1.983729874 | 0.024 | 0.018 | 0.021 | 0.019 | 0.020 | 0.015 | 0.016 |  |  |  | 0.03 | 0.026 |  |  |  | 0.08 | 0.014 | 0.020 | 0.400 | 0.01 | 0.170 | 0.020 | 0.02 | 0.01 | 0.01 | 0.02 |  |  | 0.03 | 0.02 |  | 0.01 |  | 0.07 | 0.020 | 0.02
ETPV076_006 | 31.680 | <0.018 | 15.130 | 0.060 | 0.110 | <0.015 | <0.016 |  |  |  | 0.060 | <0.025 |  | 0.02 |  | <0.08 | 0.34 | 0.040 | <0.024 | 52.47 | 99.91 | 3.988864869 | 0.000864106 | 1.983027232 | 0.011135131 | 1.971892101 | 0.004165104 | 0.004643456 | 0.001380832 | 0.000923323 |  |  |  | 0.009229162 | 0.001446149 |  | 0.001360149 |  | 0.009847519 | 0.00441205 | 0.001562632 | 1.988589848 | 0.023 | 0.018 | 0.020 | 0.017 | 0.021 | 0.015 | 0.016 |  |  |  | 0.027 | 0.025 |  |  |  | 0.08 | 0.013 | 0.024 | 0.410 | 0.020 | 0.170 | 0.020 | 0.02 | 0.01 | 0.01 | 0.02 |  |  | 0.030 | 0.02 |  | 0.01 |  | 0.07 | 0.01 | 0.02
ETPV076_007 | 31.790 | <0.017 | 15.130 | 0.060 | 0.180 | <0.015 | <0.016 | 0.01 |  |  | <0.03 | <0.024 |  | 0.01 |  | <0.10 | 0.28 | 0.180 | <0.021 | 52.29 | 99.93 | 3.975234753 | 0.000805729 | 1.969412907 | 0.024765247 | 1.94464766 | 0.004136509 | 0.007546216 | 0.001437101 | 0.000928375 | 0.000639224 |  |  | 0.003316492 | 0.001424544 |  | 0.000675405 |  | 0.0118224 | 0.019717917 | 0.0013716 | 1.986806 | 0.024 | 0.017 | 0.019 | 0.018 | 0.021 | 0.015 | 0.016 |  |  |  | 0.03 | 0.024 |  |  |  | 0.10 | 0.013 | 0.021 | 0.410 | 0.01 | 0.170 | 0.020 | 0.02 | 0.01 | 0.01 | 0.02 |  |  | 0.03 | 0.02 |  | 0.01 |  | 0.08 | 0.020 | 0.02
ETPV076_008 | 31.110 | <0.017 | 15.040 | 0.050 | 0.330 | <0.014 | <0.018 | 0.01 |  |  | 0.04 | <0.026 |  |  |  | 0.09 | 0.34 | 0.480 | <0.021 | 52.43 | 99.92 | 3.91815888 | 0.000835529 | 1.971766423 | 0.08184112 | 1.889925303 | 0.003471862 | 0.013934149 | 0.001362286 | 0.001003885 | 0.000643818 |  |  | 0.006154445 | 0.001528865 |  |  |  | 0.016755195 | 0.052958972 | 0.001349028 | 1.981895777 | 0.024 | 0.017 | 0.021 | 0.018 | 0.021 | 0.014 | 0.018 |  |  |  | 0.03 | 0.026 |  |  |  | 0.08 | 0.013 | 0.021 | 0.400 | 0.01 | 0.170 | 0.020 | 0.030 | 0.01 | 0.020 | 0.02 |  |  | 0.03 | 0.02 |  | 0.01 |  | 0.07 | 0.030 | 0.02
ETPV076_009 | 31.940 | 0.011 | 15.410 | 0.040 | 0.060 | 0.010 | 0.020 | 0.01 |  |  | 0.04 |  |  | 0.01 |  | 0.05 | 0.25 | 0.009 | 0.015 | 52.16 | 100.03763 | 3.984743445 | 0.000832403 | 2.001214731 | 0.015256555 | 1.985958175 | 0.002751287 | 0.002509581 | 0.001452516 | 0.00174842 | 0.000637744 |  |  | 0.006096384 |  |  | 0.000673842 |  | 0.009661372 | 0.00097323 | 0.001471216 | 1.988867412 | 0.025 | 0.018 | 0.021 | 0.018 | 0.019 | 0.016 | 0.016 |  |  |  | 0.03 |  |  |  |  | 0.08 | 0.014 | 0.023 | 0.410 | 0.01 | 0.180 | 0.020 | 0.020 | 0.01 | 0.01 | 0.02 |  |  | 0.03 |  |  | 0.01 |  | 0.07 | 0.01 | 0.02
ETPV076_010 | 31.540 | <0.018 | 15.020 | 0.080 | 0.060 | <0.015 | <0.017 |  |  |  | <0.03 | <0.028 |  |  |  | <0.08 | 0.41 | 0.040 | <0.020 | 52.71 | 99.86 | 3.993566601 | 0.000859309 | 1.979678992 | 0.006433399 | 1.973245593 | 0.005584698 | 0.002547035 | 0.001464683 | 0.000957351 |  |  |  | 0.003488903 | 0.001637544 |  |  |  | 0.009805564 | 0.004436858 | 0.001297562 | 1.988896875 | 0.024 | 0.018 | 0.021 | 0.019 | 0.020 | 0.015 | 0.017 |  |  |  | 0.03 | 0.028 |  |  |  | 0.08 | 0.013 | 0.020 | 0.410 | 0.01 | 0.170 | 0.020 | 0.02 | 0.01 | 0.01 | 0.02 |  |  | 0.03 | 0.02 |  |  |  | 0.07 | 0.01 | 0.02
ETPV076_011 | 31.400 | <0.017 | 14.970 | 0.080 | 0.050 | <0.015 | <0.017 |  |  |  | <0.03 | <0.028 |  | 0.01 |  | <0.08 | 0.46 | 0.030 | <0.022 | 52.91 | 99.91 | 3.993326525 | 0.000838845 | 1.981766918 | 0.006673475 | 1.975093443 | 0.005609261 | 0.002131865 | 0.001423361 | 0.000996316 |  |  |  | 0.003221485 | 0.001650684 |  | 0.000686906 |  | 0.010361898 | 0.003342279 | 0.001408054 | 1.988230048 | 0.024 | 0.017 | 0.021 | 0.019 | 0.020 | 0.015 | 0.017 |  |  |  | 0.03 | 0.028 |  |  |  | 0.08 | 0.014 | 0.022 | 0.410 | 0.01 | 0.170 | 0.020 | 0.02 | 0.01 | 0.01 | 0.02 |  |  | 0.03 | 0.02 |  | 0.01 |  | 0.07 | 0.01 | 0.02
ETPV076_012 | 31.930 | 0.012 | 15.200 | 0.120 | 0.040 | 0.010 | 0.011 |  |  |  | 0.02 | 0.016 |  | 0.01 |  | 0.05 | 0.28 | 0.020 | 0.014 | 52.29 | 100.027865 | 3.99413564 | 0.000853704 | 1.979215475 | 0.00586436 | 1.973351115 | 0.008275907 | 0.001677522 | 0.001409415 | 0.00099707 |  |  |  | 0.003228252 | 0.001477605 |  | 0.000675641 |  | 0.009903516 | 0.002191645 | 0.001384962 | 1.988711522 | 0.024 | 0.018 | 0.020 | 0.017 | 0.020 | 0.015 | 0.018 |  |  |  | 0.03 | 0.025 |  |  |  | 0.08 | 0.013 | 0.022 | 0.410 | 0.01 | 0.170 | 0.020 | 0.02 | 0.01 | 0.01 | 0.02 |  |  | 0.03 | 0.02 |  | 0.01 |  | 0.07 | 0.01 | 0.02
ETPV076_013 | 31.530 | <0.017 | 15.140 | 0.100 | 0.120 | <0.015 | 0.040 | 0.01 |  |  | <0.03 | <0.027 |  |  |  | <0.08 | 0.34 | 0.170 | <0.020 | 52.45 | 99.9 | 3.965301757 | 0.000824729 | 1.982000438 | 0.034698243 | 1.947302194 | 0.006933663 | 0.005059621 | 0.001445331 | 0.003525028 | 0.000642885 |  |  | 0.003315512 | 0.001608854 |  |  |  | 0.009811753 | 0.018729124 | 0.001308216 | 1.988880032 | 0.024 | 0.017 | 0.021 | 0.018 | 0.019 | 0.015 | 0.016 |  |  |  | 0.03 | 0.027 |  |  |  | 0.08 | 0.014 | 0.020 | 0.410 | 0.01 | 0.170 | 0.020 | 0.020 | 0.01 | 0.020 | 0.02 |  |  | 0.03 | 0.02 |  | 0.01 |  | 0.07 | 0.020 | 0.02
ETPV076_014 | 32.120 | <0.017 | 15.160 | 0.080 | 0.070 | <0.016 | <0.016 | 0.01 |  |  | <0.03 | <0.025 |  |  |  | <0.08 | 0.25 | 0.030 | <0.018 | 52.21 | 99.93 | 4.004286763 | 0.000822292 | 1.96731741 |  | 1.96731741 | 0.005498574 | 0.002925716 | 0.001470189 | 0.000925552 | 0.00063728 |  |  | 0.00308862 | 0.001443495 |  |  |  | 0.009929845 | 0.003276326 | 0.001155574 | 1.988914581 | 0.025 | 0.017 | 0.021 | 0.018 | 0.020 | 0.016 | 0.016 |  |  |  | 0.03 | 0.025 |  |  |  | 0.08 | 0.013 | 0.018 | 0.410 | 0.01 | 0.170 | 0.020 | 0.02 | 0.01 | 0.01 | 0.02 |  |  | 0.03 | 0.02 |  | 0.01 |  | 0.07 | 0.01 | 0.020
ETPV076_015 | 32.280 | <0.017 | 15.210 | 0.070 | 0.120 | <0.016 | <0.017 |  |  |  | <0.03 | <0.026 |  |  |  | <0.08 | 0.17 | 0.090 | <0.020 | 51.91 | 99.85 | 3.998702802 | 0.000779291 | 1.961283678 | 0.001297198 | 1.95998648 | 0.004780729 | 0.004983693 | 0.001470166 | 0.000964818 |  |  |  | 0.00334445 | 0.001515307 |  |  |  | 0.009747827 | 0.009766622 | 0.001288584 | 1.98896359 | 0.024 | 0.017 | 0.020 | 0.017 | 0.021 | 0.016 | 0.017 |  |  |  | 0.03 | 0.026 |  |  |  | 0.08 | 0.014 | 0.020 | 0.420 | 0.01 | 0.170 | 0.020 | 0.02 | 0.01 | 0.01 | 0.02 |  |  | 0.03 | 0.02 |  | 0.01 |  | 0.07 | 0.020 | 0.02
ETPV076_016 | 31.190 | <0.018 | 15.020 | 0.070 | 0.130 | <0.015 | <0.017 | 0.01 |  |  | <0.03 | <0.025 |  |  |  | <0.08 | 0.47 | 0.100 | <0.020 | 52.85 | 99.84 | 3.97290951 | 0.000869314 | 1.991539068 | 0.02709049 | 1.964448578 | 0.004915886 | 0.005551638 | 0.001435186 | 0.000992095 | 0.00065114 |  |  | 0.003297396 | 0.00151057 |  |  |  | 0.009778638 | 0.011158596 | 0.001338132 | 1.98888323 | 0.024 | 0.018 | 0.020 | 0.018 | 0.021 | 0.015 | 0.017 |  |  |  | 0.03 | 0.025 |  |  |  | 0.08 | 0.014 | 0.020 | 0.400 | 0.01 | 0.170 | 0.020 | 0.02 | 0.01 | 0.01 | 0.02 |  |  | 0.03 | 0.02 |  | 0.01 |  | 0.07 | 0.020 | 0.02
ETPV076_017 | 31.410 | 0.030 | 14.920 | 0.070 | 0.080 | <0.016 | <0.017 |  |  |  | <0.03 | <0.027 |  |  |  | <0.08 | 0.45 | 0.070 | <0.025 | 52.84 | 99.87 | 3.99174713 | 0.002236317 | 1.973738023 | 0.00825287 | 1.965485153 | 0.0049046 | 0.003408549 | 0.001479621 | 0.000960875 |  |  |  | 0.003390741 | 0.001602038 |  |  |  | 0.009841661 | 0.007793085 | 0.001629559 | 1.98852878 | 0.024 | 0.017 | 0.021 | 0.018 | 0.020 | 0.016 | 0.017 |  |  |  | 0.03 | 0.027 |  |  |  | 0.08 | 0.014 | 0.025 | 0.410 | 0.020 | 0.170 | 0.020 | 0.02 | 0.01 | 0.01 | 0.02 |  |  | 0.03 | 0.02 |  |  |  | 0.07 | 0.020 | 0.02
ETPV076_018 | 30.270 | <0.018 | 14.830 | 0.050 | 0.450 | <0.015 | <0.018 |  |  |  | 0.04 | <0.024 |  |  |  | <0.08 | 0.63 | 0.300 | <0.023 | 53.31 | 99.88 | 3.922543847 | 0.000874498 | 2.000424368 | 0.077456153 | 1.922968215 | 0.003572201 | 0.019550252 | 0.001460059 | 0.001044702 |  |  |  | 0.006332311 | 0.001452046 |  |  |  | 0.009910755 | 0.034055943 | 0.001501459 | 1.988587786 | 0.024 | 0.018 | 0.020 | 0.018 | 0.021 | 0.015 | 0.018 |  |  |  | 0.03 | 0.024 |  |  |  | 0.08 | 0.015 | 0.023 | 0.390 | 0.01 | 0.170 | 0.020 | 0.030 | 0.01 | 0.020 | 0.02 |  |  | 0.03 | 0.02 |  |  |  | 0.07 | 0.030 | 0.02
ETPV076_019 | 31.490 | 0.011 | 15.070 | 0.080 | 0.030 | 0.009 | 0.011 |  |  |  | 0.02 | 0.016 |  |  |  | 0.05 | 0.43 | 0.009 | 0.013 | 52.8 | 100.04625 | 3.992728653 | 0.000812151 | 1.989005515 | 0.007271347 | 1.981734167 | 0.005592392 | 0.001275272 | 0.001361937 | 0.00098177 |  |  |  | 0.00355412 | 0.001485883 |  |  |  | 0.010038357 | 0.000989116 | 0.001331996 | 1.988629647 | 0.024 | 0.017 | 0.021 | 0.018 | 0.021 | 0.014 | 0.017 |  |  |  | 0.04 | 0.025 |  |  |  | 0.08 | 0.014 | 0.020 | 0.410 | 0.01 | 0.170 | 0.020 | 0.02 | 0.01 | 0.01 | 0.02 |  |  | 0.03 | 0.02 |  |  |  | 0.07 | 0.01 | 0.02
ETPV076_020 | 31.520 | 0.012 | 15.080 | 0.130 | 0.060 | 0.010 | 0.020 |  |  |  | 0.02 | 0.017 |  | 0.01 |  | 0.05 | 0.4 | 0.010 | 0.014 | 52.67 | 100.024095 | 3.988508063 | 0.000853941 | 1.986329105 | 0.011491937 | 1.974837169 | 0.00906939 | 0.002545423 | 0.001416232 | 0.001773391 |  |  |  | 0.003325925 | 0.001518348 |  | 0.000683466 |  | 0.009531881 | 0.001059184 | 0.00142055 | 1.989047569 | 0.024 | 0.018 | 0.020 | 0.019 | 0.019 | 0.015 | 0.016 |  |  |  | 0.03 | 0.026 |  |  |  | 0.08 | 0.015 | 0.022 | 0.410 | 0.01 | 0.170 | 0.020 | 0.020 | 0.01 | 0.01 | 0.02 |  |  | 0.03 | 0.02 |  | 0.01 |  | 0.07 | 0.01 | 0.02
ETPV076_021 | 31.960 | 0.012 | 15.110 | 0.060 | 0.060 | 0.009 | 0.011 |  |  |  | 0.02 | 0.015 |  | 0.01 |  | 0.05 | 0.31 | 0.009 | 0.014 | 52.4 | 100.050335 | 4.006392238 | 0.00085074 | 1.971681487 |  | 1.971681487 | 0.004146755 | 0.002521636 | 0.0013465 | 0.000947804 |  |  |  | 0.003264982 | 0.001334429 |  | 0.000677079 |  | 0.009141696 | 0.000985044 | 0.00141373 | 1.989444574 | 0.025 | 0.018 | 0.021 | 0.017 | 0.020 | 0.014 | 0.017 |  |  |  | 0.03 | 0.023 |  |  |  | 0.08 | 0.014 | 0.022 | 0.410 | 0.01 | 0.170 | 0.020 | 0.02 | 0.01 | 0.01 | 0.02 |  |  | 0.03 | 0.02 |  | 0.01 |  | 0.06 | 0.01 | 0.02
ETPV076_022 | 31.400 | <0.017 | 15.010 | 0.070 | 0.270 | <0.014 | <0.017 |  |  |  | <0.03 | <0.026 |  | 0.01 |  | <0.08 | 0.36 | 0.250 | <0.023 | 52.52 | 99.89 | 3.959712624 | 0.000826976 | 1.970336087 | 0.040287376 | 1.93004871 | 0.004866789 | 0.011415167 | 0.001345074 | 0.000964955 |  |  |  | 0.003474751 | 0.001519034 |  | 0.000681124 |  | 0.009402298 | 0.027617878 | 0.001487117 | 1.989110585 | 0.023 | 0.017 | 0.020 | 0.016 | 0.020 | 0.014 | 0.017 |  |  |  | 0.03 | 0.026 |  |  |  | 0.08 | 0.014 | 0.023 | 0.410 | 0.01 | 0.170 | 0.020 | 0.02 | 0.01 | 0.01 | 0.02 |  |  | 0.03 | 0.02 |  | 0.01 |  | 0.07 | 0.030 | 0.02
ETPV076_023 | 31.380 | 0.011 | 14.960 | 0.050 | 0.030 | 0.010 | 0.011 |  |  |  | 0.02 | 0.018 |  |  |  | 0.05 | 0.48 | 0.009 | 0.013 | 52.94 | 99.987095 | 3.998707238 | 0.000845369 | 1.984375527 | 0.001292762 | 1.983082765 | 0.003512749 | 0.001281659 | 0.001454903 | 0.001021511 |  |  |  | 0.003126694 | 0.001636113 |  |  |  | 0.010235551 | 0.00099407 | 0.001338667 | 1.988425782 | 0.024 | 0.017 | 0.021 | 0.018 | 0.021 | 0.015 | 0.018 |  |  |  | 0.03 | 0.028 |  |  |  | 0.08 | 0.014 | 0.020 | 0.410 | 0.01 | 0.170 | 0.020 | 0.02 | 0.01 | 0.01 | 0.02 |  |  | 0.03 | 0.02 |  | 0.02 |  | 0.07 | 0.01 | 0.02
ETPV076_024 | 30.770 | 0.011 | 15.110 | 0.030 | 0.080 | 0.009 | 0.030 | 0.01 |  |  | 0.04 | 0.018 |  |  |  | 0.16 | 0.57 | 0.009 | 0.014 | 53.14 | 100.00188 | 3.96129223 | 0.000858969 | 2.024880739 | 0.03870777 | 1.986172969 | 0.002129321 | 0.003452899 | 0.001402172 | 0.002706331 | 0.000658098 |  |  | 0.00629095 | 0.001628893 |  |  |  | 0.030447687 | 0.001070266 | 0.001425356 | 1.968126957 | 0.024 | 0.018 | 0.020 | 0.019 | 0.020 | 0.015 | 0.017 |  |  |  | 0.03 | 0.027 |  |  |  | 0.08 | 0.015 | 0.022 | 0.400 | 0.01 | 0.170 | 0.020 | 0.02 | 0.01 | 0.020 | 0.02 |  |  | 0.03 | 0.02 |  |  |  | 0.07 | 0.01 | 0.02
ETPV076_025 | 31.470 | <0.017 | 15.110 | 0.070 | 0.040 | <0.015 | <0.017 |  |  |  | 0.04 | <0.026 |  | 0.01 |  | <0.09 | 0.41 | 0.060 | <0.021 | 52.74 | 99.95 | 3.982403455 | 0.000820215 | 1.990391813 | 0.017596545 | 1.972795268 | 0.00488379 | 0.001697043 | 0.001416311 | 0.00097409 |  |  |  | 0.006183799 | 0.001542066 |  | 0.000683504 |  | 0.010565902 | 0.006651446 | 0.001388046 | 1.988046052 | 0.024 | 0.017 | 0.020 | 0.016 | 0.020 | 0.015 | 0.017 |  |  |  | 0.03 | 0.026 |  |  |  | 0.09 | 0.013 | 0.021 | 0.410 | 0.01 | 0.170 | 0.020 | 0.02 | 0.01 | 0.01 | 0.02 |  |  | 0.03 | 0.02 |  | 0.01 |  | 0.07 | 0.020 | 0.02
ETPV076_026 | 31.650 | <0.017 | 15.100 | 0.080 | 0.190 | <0.015 | <0.016 |  |  |  | <0.03 | <0.028 |  |  |  | <0.08 | 0.3 | 0.220 | <0.025 | 52.36 | 99.9 | 3.967229924 | 0.000798106 | 1.970226714 | 0.032770076 | 1.937456637 | 0.005528586 | 0.007984574 | 0.001384059 | 0.000930604 |  |  |  | 0.003423989 | 0.001615238 |  |  |  | 0.009357783 | 0.024157535 | 0.001639544 | 1.989002673 | 0.024 | 0.017 | 0.020 | 0.018 | 0.020 | 0.015 | 0.016 |  |  |  | 0.03 | 0.028 |  |  |  | 0.08 | 0.014 | 0.025 | 0.410 | 0.01 | 0.170 | 0.020 | 0.02 | 0.01 | 0.01 | 0.02 |  |  | 0.03 | 0.02 |  |  |  | 0.07 | 0.020 | 0.02
ETPV076_027 | 29.830 | <0.017 | 14.670 | 0.060 | 0.460 | <0.015 | <0.017 |  |  |  | <0.03 | <0.026 |  |  |  | <0.08 | 0.79 | 0.210 | <0.023 | 53.85 | 99.87 | 3.9283517 | 0.000858585 | 2.011003481 | 0.0716483 | 1.939355181 | 0.00435631 | 0.020309508 | 0.001444221 | 0.00103169 |  |  |  | 0.00349272 | 0.001617062 |  |  |  | 0.010464077 | 0.024226612 | 0.001552989 | 1.987982935 | 0.024 | 0.017 | 0.021 | 0.019 | 0.020 | 0.015 | 0.017 |  |  |  | 0.03 | 0.026 |  |  |  | 0.08 | 0.013 | 0.023 | 0.390 | 0.01 | 0.170 | 0.020 | 0.030 | 0.01 | 0.020 | 0.02 |  |  | 0.03 | 0.02 |  | 0.01 |  | 0.07 | 0.020 | 0.02
ETPV076_028 | 31.580 | 0.012 | 14.980 | 0.050 | 0.070 | 0.009 | 0.010 |  |  |  | 0.02 | 0.016 |  |  |  | 0.05 | 0.43 | 0.009 | 0.015 | 52.76 | 100.015665 | 4.00329046 | 0.000865144 | 1.976707402 |  | 1.976707402 | 0.003494503 | 0.002975004 | 0.001361648 | 0.000900727 |  |  |  | 0.003211115 | 0.001491487 |  |  |  | 0.009890068 | 0.001032216 | 0.001547138 | 1.988562794 | 0.024 | 0.018 | 0.019 | 0.018 | 0.019 | 0.014 | 0.016 |  |  |  | 0.03 | 0.025 |  |  |  | 0.08 | 0.014 | 0.024 | 0.410 | 0.01 | 0.170 | 0.020 | 0.020 | 0.01 | 0.01 | 0.02 |  |  | 0.03 | 0.02 |  | 0.02 |  | 0.07 | 0.01 | 0.02
ETPV076_029 | 31.420 | 0.011 | 15.070 | 0.060 | 0.070 | 0.010 | 0.012 |  |  |  | 0.02 | 0.017 |  | 0.02 |  | 0.05 | 0.44 | 0.009 | 0.013 | 52.81 | 100.037615 | 3.989853879 | 0.000789167 | 1.992001502 | 0.010146121 | 1.981855381 | 0.004200612 | 0.002980117 | 0.001487987 | 0.001041087 |  |  |  | 0.003327553 | 0.001559267 |  | 0.001371744 |  | 0.010285293 | 0.000968914 | 0.001320924 | 1.988393783 | 0.024 | 0.016 | 0.020 | 0.018 | 0.020 | 0.016 | 0.018 |  |  |  | 0.03 | 0.026 |  |  |  | 0.08 | 0.013 | 0.020 | 0.410 | 0.01 | 0.170 | 0.020 | 0.02 | 0.01 | 0.020 | 0.02 |  |  | 0.03 | 0.02 |  | 0.01 |  | 0.07 | 0.01 | 0.02
ETPV076_030 | 31.430 | 0.011 | 15.130 | 0.080 | 0.060 | 0.010 | 0.011 |  |  |  | 0.02 | 0.016 |  |  |  | 0.05 | 0.43 | 0.020 | 0.015 | 52.77 | 100.05871 | 3.984252388 | 0.000850639 | 1.996489304 | 0.015747612 | 1.980741691 | 0.005591173 | 0.002549988 | 0.001437816 | 0.00098733 |  |  |  | 0.003422485 | 0.001467804 |  |  |  | 0.009926551 | 0.002221001 | 0.001521017 | 1.988552433 | 0.024 | 0.018 | 0.021 | 0.017 | 0.020 | 0.015 | 0.017 |  |  |  | 0.03 | 0.025 |  |  |  | 0.08 | 0.014 | 0.023 | 0.410 | 0.01 | 0.170 | 0.020 | 0.02 | 0.01 | 0.01 | 0.02 |  |  | 0.03 | 0.02 |  |  |  | 0.07 | 0.01 | 0.02
ETPV076_031 | 31.770 | 0.011 | 15.130 | 0.050 | 0.150 | 0.009 | 0.030 |  |  |  | 0.02 | 0.017 |  | 0.01 |  | 0.05 | 0.32 | 0.008 | 0.020 | 52.38 | 99.980575 | 3.996224732 | 0.000844065 | 1.981058114 | 0.003775268 | 1.977282846 | 0.003467474 | 0.006325697 | 0.001360564 | 0.002644261 |  |  |  | 0.003425997 | 0.00156217 |  | 0.000679399 |  | 0.009620199 | 0.00093112 | 0.001993081 | 1.98838672 | 0.023 | 0.018 | 0.021 | 0.019 | 0.021 | 0.014 | 0.017 |  |  |  | 0.03 | 0.027 |  |  |  | 0.08 | 0.013 | 0.020 | 0.410 | 0.01 | 0.170 | 0.020 | 0.02 | 0.01 | 0.020 | 0.02 |  |  | 0.03 | 0.02 |  | 0.01 |  | 0.07 | 0.01 | 0.02
ETPV076_032 | 31.970 | <0.017 | 15.050 | 0.160 | 0.120 | <0.014 | <0.017 |  |  |  | <0.03 | <0.025 |  | 0.01 |  | 0.08 | 0.27 | 0.070 | <0.022 | 52.21 | 99.94 | 3.995031499 | 0.000824241 | 1.957670835 | 0.004968501 | 1.952702334 | 0.011023208 | 0.005027398 | 0.001342262 | 0.000944821 |  |  |  | 0.003145553 | 0.001464418 |  | 0.000674947 |  | 0.014777212 | 0.007662878 | 0.001402845 | 1.983819943 | 0.023 | 0.017 | 0.020 | 0.018 | 0.019 | 0.014 | 0.017 |  |  |  | 0.03 | 0.025 |  |  |  | 0.08 | 0.014 | 0.022 | 0.410 | 0.01 | 0.170 | 0.020 | 0.020 | 0.01 | 0.01 | 0.02 |  |  | 0.03 | 0.02 |  | 0.01 |  | 0.07 | 0.020 | 0.02
ETPV076_033 | 31.940 | 0.011 | 15.140 | 0.040 | 0.070 | 0.010 | 0.011 |  |  |  | 0.02 | 0.016 |  |  |  | 0.05 | 0.31 | 0.009 | 0.014 | 52.36 | 100.003715 | 4.004851671 | 0.000822262 | 1.976073064 |  | 1.976073064 | 0.002765171 | 0.002942619 | 0.001469264 | 0.0009309 |  |  |  | 0.003116421 | 0.001428418 |  |  |  | 0.009818551 | 0.000985281 | 0.001355959 | 1.98882549 | 0.023 | 0.017 | 0.021 | 0.018 | 0.021 | 0.016 | 0.016 |  |  |  | 0.03 | 0.024 |  |  |  | 0.08 | 0.014 | 0.021 | 0.410 | 0.01 | 0.170 | 0.020 | 0.02 | 0.01 | 0.01 | 0.02 |  |  | 0.03 | 0.02 |  | 0.02 |  | 0.07 | 0.01 | 0.02
ETPV076_034 | 32.280 | 0.011 | 15.170 | 0.060 | 0.050 | 0.009 | 0.011 |  |  |  | 0.019 | 0.018 |  |  |  | 0.05 | 0.21 | 0.008 | 0.014 | 52.06 | 99.973585 | 4.0135271 | 0.000805883 | 1.963377699 |  | 1.963377699 | 0.004112959 | 0.002084237 | 0.001335526 | 0.000928753 |  |  |  | 0.002863195 | 0.001573171 |  |  |  | 0.009915373 | 0.000913297 | 0.001357389 | 1.988727238 | 0.023 | 0.017 | 0.021 | 0.018 | 0.020 | 0.014 | 0.016 |  |  |  | 0.029 | 0.027 |  |  |  | 0.08 | 0.013 | 0.021 | 0.420 | 0.01 | 0.170 | 0.020 | 0.02 | 0.01 | 0.01 | 0.02 |  |  | 0.030 | 0.02 |  | 0.01 |  | 0.07 | 0.01 | 0.02
ETPV076_035 | 31.990 | 0.011 | 15.260 | 0.050 | 0.070 | 0.010 | 0.011 | 0.01 |  |  | 0.02 | 0.016 |  |  |  | 0.05 | 0.27 | 0.008 | 0.014 | 52.25 | 100.04352 | 3.997262354 | 0.000833713 | 1.984853905 | 0.002737646 | 1.982116259 | 0.003444521 | 0.002932452 | 0.001482959 | 0.00095614 | 0.000638748 |  |  | 0.00322472 | 0.001400147 |  |  |  | 0.009580531 | 0.000875151 | 0.001422055 | 1.988997414 | 0.024 | 0.018 | 0.020 | 0.018 | 0.020 | 0.016 | 0.017 |  |  |  | 0.03 | 0.024 |  |  |  | 0.08 | 0.012 | 0.022 | 0.410 | 0.01 | 0.180 | 0.020 | 0.02 | 0.01 | 0.01 | 0.02 |  |  | 0.03 | 0.02 |  | 0.01 |  | 0.07 | 0.01 | 0.02
ETPV076_036 | 32.310 | 0.011 | 15.190 | 0.060 | 0.100 | 0.010 | 0.011 | 0.01 |  |  | 0.02 | 0.015 |  |  |  | 0.06 | 0.2 | 0.020 | 0.015 | 52.04 | 100.069815 | 4.010173126 | 0.000828122 | 1.962499421 |  | 1.962499421 | 0.004105706 | 0.004161124 | 0.001500983 | 0.000977993 | 0.000634464 |  |  | 0.003203094 | 0.001373373 |  |  |  | 0.010196017 | 0.002174565 | 0.001438084 | 1.988365898 | 0.024 | 0.018 | 0.021 | 0.017 | 0.019 | 0.016 | 0.017 |  |  |  | 0.03 | 0.024 |  |  |  | 0.09 | 0.014 | 0.023 | 0.420 | 0.01 | 0.170 | 0.020 | 0.020 | 0.01 | 0.01 | 0.02 |  |  | 0.03 | 0.02 |  |  |  | 0.07 | 0.01 | 0.02
ETPV076_037 | 32.220 | 0.011 | 15.230 | 0.070 | 0.030 | 0.010 | 0.011 |  |  |  | 0.02 | 0.015 |  | 0.01 |  | 0.05 | 0.22 | 0.009 | 0.014 | 52.13 | 100.053065 | 4.006698735 | 0.000801269 | 1.971454033 |  | 1.971454033 | 0.004799209 | 0.00125074 | 0.001401123 | 0.000917571 |  |  |  | 0.003278381 | 0.001376016 |  | 0.000671666 |  | 0.009666026 | 0.000927603 | 0.001351199 | 1.988982775 | 0.025 | 0.017 | 0.020 | 0.018 | 0.019 | 0.015 | 0.016 |  |  |  | 0.03 | 0.024 |  |  |  | 0.08 | 0.013 | 0.021 | 0.410 | 0.01 | 0.170 | 0.020 | 0.020 | 0.01 | 0.01 | 0.02 |  |  | 0.03 | 0.02 |  | 0.01 |  | 0.07 | 0.01 | 0.02
ETPV076_038 | 31.320 | 0.012 | 14.940 | 0.050 | 0.080 | 0.010 | 0.011 |  |  |  | 0.02 | 0.016 |  |  |  | 0.11 | 0.49 | 0.020 | 0.013 | 52.94 | 100.03255 | 3.993658813 | 0.000860504 | 1.983012276 | 0.006341187 | 1.976671089 | 0.003515035 | 0.003419981 | 0.001427116 | 0.000981521 |  |  |  | 0.003300859 | 0.001488343 |  |  |  | 0.020733223 | 0.002234063 | 0.001306706 | 1.977960071 | 0.024 | 0.018 | 0.021 | 0.018 | 0.020 | 0.015 | 0.017 |  |  |  | 0.03 | 0.025 |  |  |  | 0.08 | 0.014 | 0.020 | 0.400 | 0.01 | 0.170 | 0.020 | 0.02 | 0.01 | 0.01 | 0.02 |  |  | 0.03 | 0.02 |  | 0.01 |  | 0.07 | 0.01 | 0.02
ETPV076_039 | 32.050 | 0.012 | 15.330 | 0.060 | 0.120 | 0.010 | 0.020 | 0.01 |  |  | 0.02 | 0.017 |  |  |  | 0.08 | 0.22 | 0.008 | 0.016 | 52.04 | 100.012745 | 3.991319105 | 0.000840411 | 1.987266773 | 0.008680895 | 1.978585878 | 0.004119553 | 0.005010189 | 0.001431211 | 0.001745295 | 0.000636604 |  |  | 0.003124897 | 0.001500106 |  |  |  | 0.014726629 | 0.000900579 | 0.001551956 | 1.983721415 | 0.024 | 0.018 | 0.021 | 0.018 | 0.020 | 0.015 | 0.017 |  |  |  | 0.03 | 0.026 |  |  |  | 0.08 | 0.013 | 0.024 | 0.410 | 0.01 | 0.180 | 0.020 | 0.02 | 0.01 | 0.020 | 0.02 |  |  | 0.03 | 0.02 |  | 0.03 |  | 0.07 | 0.01 | 0.02
ETPV076_040 | 31.970 | <0.017 | 15.040 | 0.050 | 0.080 | <0.016 | <0.017 |  |  |  | <0.03 | <0.025 |  |  |  | <0.08 | 0.31 | 0.040 | <0.022 | 52.39 | 99.88 | 4.008363974 | 0.000822211 | 1.96289898 |  | 1.96289898 | 0.003456249 | 0.003362784 | 0.001469173 | 0.000959395 |  |  |  | 0.003365127 | 0.001457598 |  |  |  | 0.009721568 | 0.0043934 | 0.001426896 | 1.988851535 | 0.025 | 0.017 | 0.020 | 0.018 | 0.020 | 0.016 | 0.017 |  |  |  | 0.03 | 0.025 |  |  |  | 0.08 | 0.015 | 0.022 | 0.410 | 0.01 | 0.170 | 0.020 | 0.02 | 0.01 | 0.01 | 0.02 |  |  | 0.03 | 0.02 |  |  |  | 0.07 | 0.020 | 0.02
ETPV076_041 | 31.740 | 0.011 | 15.220 | 0.060 | 0.050 | 0.010 | 0.012 |  |  |  | 0.02 | 0.016 |  | 0.01 |  | 0.05 | 0.33 | 0.009 | 0.016 | 52.42 | 99.97794 | 3.991056237 | 0.000834181 | 1.992146059 | 0.008943763 | 1.983202296 | 0.004159514 | 0.002107829 | 0.001463984 | 0.00101372 |  |  |  | 0.003165194 | 0.001467691 |  | 0.000679162 |  | 0.009858467 | 0.000959435 | 0.001638238 | 1.988503295 | 0.024 | 0.017 | 0.021 | 0.018 | 0.020 | 0.016 | 0.018 |  |  |  | 0.03 | 0.025 |  |  |  | 0.08 | 0.013 | 0.025 | 0.410 | 0.01 | 0.170 | 0.020 | 0.02 | 0.01 | 0.01 | 0.02 |  |  | 0.03 | 0.02 |  | 0.01 |  | 0.07 | 0.01 | 0.02
ETPV076_042 | 30.630 | <0.017 | 15.010 | 0.060 | 0.580 | <0.015 | <0.018 | 0.01 |  |  | <0.03 | <0.025 |  | 0.01 |  | <0.08 | 0.46 | 0.380 | <0.024 | 52.74 | 99.88 | 3.909579381 | 0.000846764 | 1.994294678 | 0.090420619 | 1.903874058 | 0.004222258 | 0.024819641 | 0.001447717 | 0.001029011 | 0.000652475 |  |  | 0.003375106 | 0.001483871 |  | 0.000689406 |  | 0.010166603 | 0.042489626 | 0.00155121 | 1.988282187 | 0.024 | 0.017 | 0.019 | 0.019 | 0.020 | 0.015 | 0.018 |  |  |  | 0.03 | 0.025 |  |  |  | 0.08 | 0.015 | 0.024 | 0.400 | 0.01 | 0.170 | 0.020 | 0.030 | 0.01 | 0.01 | 0.02 |  |  | 0.03 | 0.02 |  | 0.01 |  | 0.07 | 0.030 | 0.02
ETPV076_043 | 31.450 | 0.011 | 15.140 | 0.070 | 0.130 | 0.010 | 0.020 |  |  |  | 0.02 | 0.018 |  | 0.01 |  | 0.12 | 0.4 | 0.009 | 0.013 | 52.6 | 100.02463 | 3.981606691 | 0.000835053 | 1.995212615 | 0.018393309 | 1.976819306 | 0.004885918 | 0.005517795 | 0.001416928 | 0.001774263 |  |  |  | 0.003649258 | 0.001613668 |  | 0.000683801 |  | 0.022456594 | 0.00102366 | 0.001316936 | 1.97622647 | 0.024 | 0.017 | 0.020 | 0.018 | 0.020 | 0.015 | 0.017 |  |  |  | 0.04 | 0.027 |  |  |  | 0.08 | 0.014 | 0.020 | 0.410 | 0.01 | 0.170 | 0.020 | 0.02 | 0.01 | 0.020 | 0.02 |  |  | 0.03 | 0.02 |  | 0.01 |  | 0.07 | 0.01 | 0.02
ETPV076_044 | 31.650 | <0.018 | 15.210 | 0.070 | 0.110 | <0.014 | <0.018 |  |  |  | <0.04 | <0.024 |  |  |  | <0.08 | 0.33 | 0.080 | <0.022 | 52.43 | 99.88 | 3.978483654 | 0.000848296 | 1.990208959 | 0.021516346 | 1.968692614 | 0.004851236 | 0.004635761 | 0.001359659 | 0.001007674 |  |  |  | 0.003773079 | 0.001390932 |  |  |  | 0.009734579 | 0.008809477 | 0.00139174 | 1.988873681 | 0.024 | 0.018 | 0.020 | 0.019 | 0.021 | 0.014 | 0.018 |  |  |  | 0.04 | 0.024 |  |  |  | 0.08 | 0.015 | 0.022 | 0.410 | 0.01 | 0.170 | 0.020 | 0.02 | 0.01 | 0.01 | 0.02 |  |  | 0.03 | 0.02 |  |  |  | 0.07 | 0.020 | 0.02
ETPV076_045 | 31.680 | 0.012 | 15.190 | 0.090 | 0.070 | 0.010 | 0.020 | 0.01 |  |  | 0.02 | 0.017 |  | 0.01 |  | 0.10 | 0.34 | 0.008 | 0.014 | 52.42 | 100.01242 | 3.986730026 | 0.000863643 | 1.989825661 | 0.013269974 | 1.976555687 | 0.006244312 | 0.002953345 | 0.001427356 | 0.001763648 | 0.000643298 |  |  | 0.003327638 | 0.001539383 |  | 0.000679711 |  | 0.018601869 | 0.000917215 | 0.001386823 | 1.980011308 | 0.024 | 0.018 | 0.021 | 0.018 | 0.019 | 0.015 | 0.016 |  |  |  | 0.03 | 0.026 |  |  |  | 0.08 | 0.013 | 0.021 | 0.410 | 0.01 | 0.180 | 0.020 | 0.020 | 0.01 | 0.01 | 0.02 |  |  | 0.03 | 0.02 |  | 0.01 |  | 0.07 | 0.01 | 0.02
ETPV076_046 | 32.290 | 0.011 | 15.160 | 0.060 | 0.100 | 0.010 | 0.011 | 0.01 |  |  | 0.02 | 0.017 |  |  |  | 0.06 | 0.21 | 0.009 | 0.014 | 52.08 | 100.061515 | 4.012906759 | 0.000810247 | 1.961172633 |  | 1.961172633 | 0.00411105 | 0.004166539 | 0.001409586 | 0.000990587 | 0.00063529 |  |  | 0.003039499 | 0.001508614 |  |  |  | 0.011021254 | 0.000927026 | 0.001356758 | 1.987621987 | 0.024 | 0.017 | 0.021 | 0.018 | 0.020 | 0.015 | 0.018 |  |  |  | 0.03 | 0.026 |  |  |  | 0.09 | 0.013 | 0.021 | 0.420 | 0.01 | 0.170 | 0.020 | 0.02 | 0.01 | 0.01 | 0.02 |  |  | 0.03 | 0.02 |  |  |  | 0.08 | 0.01 | 0.02
ETPV076_047 | 31.130 | 0.011 | 14.980 | 0.090 | 0.040 | 0.010 | 0.011 |  |  |  | 0.02 | 0.016 |  |  |  | 0.06 | 0.54 | 0.009 | 0.013 | 53.14 | 100.069175 | 3.985601766 | 0.000849365 | 1.996421299 | 0.014398234 | 1.982023066 | 0.006352838 | 0.001716956 | 0.001423312 | 0.000956362 |  |  |  | 0.003354972 | 0.00145854 |  |  |  | 0.010911305 | 0.00102793 | 0.001364774 | 1.987723921 | 0.023 | 0.017 | 0.020 | 0.017 | 0.021 | 0.015 | 0.016 |  |  |  | 0.03 | 0.024 |  |  |  | 0.09 | 0.014 | 0.021 | 0.400 | 0.01 | 0.170 | 0.020 | 0.02 | 0.01 | 0.01 | 0.02 |  |  | 0.03 | 0.02 |  |  |  | 0.07 | 0.01 | 0.02
ETPV076_048 | 31.890 | <0.018 | 15.120 | 0.050 | 0.290 | <0.015 | <0.017 |  |  |  | <0.03 | <0.026 |  | 0.01 |  | <0.08 | 0.26 | 0.120 | <0.019 | 52.12 | 99.86 | 3.9853167 | 0.000833828 | 1.966915534 | 0.0146833 | 1.952232233 | 0.003444997 | 0.012150406 | 0.00139868 | 0.000956272 |  |  |  | 0.003225165 | 0.001517035 |  | 0.000674995 |  | 0.009425758 | 0.013137292 | 0.001248492 | 1.989325751 | 0.024 | 0.018 | 0.020 | 0.018 | 0.021 | 0.015 | 0.017 |  |  |  | 0.03 | 0.026 |  |  |  | 0.08 | 0.015 | 0.019 | 0.410 | 0.01 | 0.170 | 0.020 | 0.02 | 0.01 | 0.01 | 0.02 |  |  | 0.03 | 0.02 |  | 0.01 |  | 0.07 | 0.020 | 0.020
ETPV076_049 | 31.110 | <0.017 | 14.940 | 0.060 | 0.070 | <0.015 | <0.018 |  |  |  | <0.04 | <0.026 |  | 0.01 |  | <0.08 | 0.54 | 0.030 | <0.023 | 53.13 | 99.89 | 3.986086231 | 0.000840244 | 1.992612614 | 0.013913769 | 1.978698845 | 0.004238463 | 0.003006971 | 0.001472522 | 0.00106214 |  |  |  | 0.003774686 | 0.00152546 |  | 0.000692052 |  | 0.010082515 | 0.003367319 | 0.001510977 | 1.988406508 | 0.024 | 0.017 | 0.020 | 0.018 | 0.019 | 0.015 | 0.018 |  |  |  | 0.04 | 0.026 |  |  |  | 0.08 | 0.014 | 0.023 | 0.400 | 0.01 | 0.170 | 0.020 | 0.020 | 0.01 | 0.01 | 0.02 |  |  | 0.03 | 0.02 |  | 0.01 |  | 0.07 | 0.01 | 0.02
ETPV076_050 | 31.700 | <0.017 | 15.170 | 0.070 | 0.120 | <0.015 | <0.016 |  |  |  | <0.04 | <0.025 |  | 0.01 |  | 0.09 | 0.32 | 0.070 | <0.020 | 52.38 | 99.93 | 3.982454094 | 0.000833434 | 1.983821973 | 0.017545906 | 1.966276067 | 0.004848418 | 0.005054256 | 0.001406053 | 0.000932702 |  |  |  | 0.003551417 | 0.001478107 |  | 0.000678553 |  | 0.016713175 | 0.007703815 | 0.001300359 | 1.981986466 | 0.024 | 0.017 | 0.020 | 0.018 | 0.020 | 0.015 | 0.016 |  |  |  | 0.04 | 0.025 |  |  |  | 0.08 | 0.014 | 0.020 | 0.410 | 0.01 | 0.170 | 0.020 | 0.02 | 0.01 | 0.01 | 0.02 |  |  | 0.03 | 0.02 |  | 0.01 |  | 0.07 | 0.020 | 0.02
ETPV078_001 | 31.870 | 0.012 | 15.500 | 0.012 | 0.013 | 0.009 | 0.040 | 0.013 |  |  | 0.08 | 0.100 |  |  |  | 0.16 | 0.22 | 0.007 | 0.014 | 51.96 | 100.010275 | 3.972396904 | 0.000864913 | 2.011073154 | 0.027603096 | 1.983470059 | 0.000835288 | 0.00055683 | 0.001338845 | 0.003493662 | 0.000836597 |  |  | 0.012181686 | 0.008953051 |  |  |  | 0.029479186 | 0.000766521 | 0.001335087 | 1.969185727 | 0.022 | 0.018 | 0.021 | 0.019 | 0.021 | 0.014 | 0.017 | 0.020 |  |  | 0.03 | 0.025 |  |  |  | 0.08 | 0.011 | 0.021 | 0.730 | 0.01 | 0.220 | 0.020 | 0.02 | 0.01 | 0.020 | 0.02 |  |  | 0.03 | 0.030 |  | 0.01 |  | 0.07 | 0.01 | 0.02
ETPV078_002 | 32.680 | 0.011 | 15.820 | 0.012 | 0.013 | 0.009 | 0.160 | 0.014 |  |  | 0.04 | 0.120 |  |  |  | 0.14 |  | 0.007 | 0.014 | 51.42 | 100.4619 | 3.975461654 | 0.000811659 | 2.003261291 | 0.024538346 | 1.978722946 | 0.000815213 | 0.000535494 | 0.001334081 | 0.01363879 | 0.000856911 |  |  | 0.005944459 | 0.010485454 |  |  |  | 0.025174363 | 0.000796587 | 0.001396967 | 1.97342867 | 0.023 | 0.018 | 0.021 | 0.019 | 0.020 | 0.015 | 0.017 | 0.021 |  |  | 0.03 | 0.023 |  |  |  | 0.08 | 0.012 | 0.022 | 0.750 | 0.01 | 0.220 | 0.020 | 0.02 | 0.01 | 0.020 | 0.02 |  |  | 0.03 | 0.030 |  | 0.01 |  | 0.07 | 0.01 | 0.02
ETPV078_003 | 30.850 | <0.017 | 15.600 | <0.019 | 0.080 | 0.020 | 0.020 | <0.021 |  |  | <0.03 | 0.030 |  |  |  | 0.17 | 0.44 | 0.070 | <0.020 | 52.69 | 99.97 | 3.922632488 | 0.000838685 | 2.064774605 | 0.077367512 | 1.987407093 | 0.000852095 | 0.003410334 | 0.002938751 | 0.00178198 | 0.000899904 |  |  | 0.003261258 | 0.00273996 |  |  |  | 0.031951872 | 0.007797166 | 0.001322664 | 1.966725464 | 0.022 | 0.017 | 0.019 | 0.019 | 0.020 | 0.014 | 0.016 | 0.021 |  |  | 0.03 | 0.027 |  |  |  | 0.08 | 0.012 | 0.020 | 0.710 | 0.01 | 0.220 | 0.020 | 0.02 | 0.01 | 0.01 | 0.02 |  |  | 0.03 | 0.030 |  | 0.01 |  | 0.07 | 0.01 | 0.02
ETPV078_004 | 30.290 | 0.020 | 15.920 | <0.018 | 0.090 | <0.016 | 0.080 | <0.020 |  |  | 0.05 | 0.050 |  |  |  | 0.11 | 0.51 | 0.030 | <0.021 | 52.83 | 99.98 | 3.882849659 | 0.001503828 | 2.12432013 | 0.117150341 | 2.007169789 | 0.000813108 | 0.003867927 | 0.001502103 | 0.007186073 | 0.000864652 |  |  | 0.007830115 | 0.004603857 |  |  |  | 0.020843417 | 0.003368906 | 0.00135986 | 1.977796723 | 0.022 | 0.017 | 0.020 | 0.018 | 0.019 | 0.016 | 0.017 | 0.020 |  |  | 0.03 | 0.027 |  |  |  | 0.08 | 0.011 | 0.021 | 0.700 | 0.01 | 0.230 | 0.020 | 0.020 | 0.01 | 0.020 | 0.02 |  |  | 0.03 | 0.030 |  | 0.01 |  | 0.07 | 0.01 | 0.02
ETPV078_005 | 31.640 | <0.018 | 16.170 | <0.018 | 0.050 | <0.016 | 0.090 | <0.021 |  |  | 0.04 | 0.210 |  |  |  | <0.08 | 0.12 | 0.040 | <0.024 | 51.53 | 99.89 | 3.914314202 | 0.000834878 | 2.082355277 | 0.085685798 | 1.996669479 | 0.000811324 | 0.002073833 | 0.001458957 | 0.00780211 | 0.000859132 |  |  | 0.006045414 | 0.018661175 |  |  |  | 0.009592483 | 0.004335064 | 0.001509883 | 1.988897634 | 0.023 | 0.018 | 0.020 | 0.018 | 0.020 | 0.016 | 0.018 | 0.021 |  |  | 0.03 | 0.027 |  |  |  | 0.08 | 0.010 | 0.024 | 0.730 | 0.01 | 0.230 | 0.020 | 0.02 | 0.01 | 0.020 | 0.02 |  |  | 0.03 | 0.040 |  | 0.01 |  | 0.07 | 0.01 | 0.02
ETPV078_006 | 31.560 | 0.011 | 15.180 | 0.011 | 0.030 | 0.020 | 0.020 | 0.013 |  |  | 0.060 | 0.050 |  |  |  | 0.09 | 0.38 | 0.007 | 0.014 | 52.58 | 100.02694 | 3.987833398 | 0.000843079 | 1.996629035 | 0.012166602 | 1.984462433 | 0.000787904 | 0.001270883 | 0.002920387 | 0.001770844 | 0.000852296 |  |  | 0.009261858 | 0.004538063 |  |  |  | 0.01680999 | 0.000755473 | 0.001425016 | 1.981764994 | 0.024 | 0.018 | 0.021 | 0.017 | 0.021 | 0.014 | 0.017 | 0.020 |  |  | 0.029 | 0.023 |  |  |  | 0.08 | 0.011 | 0.022 | 0.730 | 0.01 | 0.220 | 0.01 | 0.02 | 0.01 | 0.020 | 0.02 |  |  | 0.030 | 0.02 |  | 0.01 |  | 0.07 | 0.01 | 0.02
ETPV078_007 | 31.270 | 0.012 | 15.310 | 0.012 | 0.050 | 0.020 | 0.020 | 0.014 |  |  | 0.10 | 0.090 |  |  |  | 0.16 | 0.4 | 0.006 | 0.014 | 52.54 | 100.016485 | 3.963842033 | 0.000860278 | 2.020176186 | 0.036157967 | 1.984018218 | 0.000808597 | 0.002124922 | 0.002929738 | 0.001776515 | 0.000892932 |  |  | 0.015485859 | 0.00819467 |  |  |  | 0.02998012 | 0.000671276 | 0.001357774 | 1.968662106 | 0.022 | 0.018 | 0.021 | 0.018 | 0.020 | 0.015 | 0.017 | 0.021 |  |  | 0.03 | 0.023 |  |  |  | 0.08 | 0.009 | 0.021 | 0.720 | 0.01 | 0.220 | 0.020 | 0.02 | 0.01 | 0.020 | 0.02 |  |  | 0.04 | 0.030 |  | 0.01 |  | 0.07 | 0.010 | 0.02
ETPV078_009 | 31.470 | 0.012 | 15.310 | 0.012 | 0.020 | 0.020 | 0.030 | 0.015 |  |  | 0.04 | 0.060 |  |  |  | 0.10 | 0.37 | 0.007 | 0.014 | 52.49 | 99.967915 | 3.975358116 | 0.000852478 | 2.013169326 | 0.024641884 | 1.988527442 | 0.0008239 | 0.000847021 | 0.002919577 | 0.002655529 | 0.000940203 |  |  | 0.006172859 | 0.005444165 |  |  |  | 0.018672585 | 0.000719298 | 0.001353065 | 1.97997435 | 0.022 | 0.018 | 0.020 | 0.018 | 0.020 | 0.015 | 0.017 | 0.022 |  |  | 0.03 | 0.028 |  |  |  | 0.09 | 0.010 | 0.021 | 0.720 | 0.01 | 0.220 | 0.020 | 0.02 | 0.01 | 0.020 | 0.02 |  |  | 0.03 | 0.030 |  | 0.01 |  | 0.07 | 0.01 | 0.02
ETPV078_010 | 31.160 | <0.018 | 15.190 | <0.019 | 0.040 | 0.020 | <0.017 | <0.021 |  |  | <0.03 | 0.080 |  |  |  | <0.08 | 0.48 | 0.020 | <0.022 | 52.87 | 99.86 | 3.973342406 | 0.000879969 | 2.016238561 | 0.026657594 | 1.989580967 | 0.000863663 | 0.001710027 | 0.002947128 | 0.00095831 | 0.000898232 |  |  | 0.003108545 | 0.007327385 |  |  |  | 0.010034153 | 0.002234111 | 0.00146433 | 1.988501516 | 0.021 | 0.018 | 0.021 | 0.019 | 0.020 | 0.014 | 0.017 | 0.021 |  |  | 0.03 | 0.026 |  |  |  | 0.08 | 0.010 | 0.022 | 0.720 | 0.020 | 0.220 | 0.020 | 0.02 | 0.01 | 0.01 | 0.02 |  |  | 0.03 | 0.030 |  | 0.01 |  | 0.07 | 0.01 | 0.02
ETPV078_011 | 32.220 | 0.012 | 15.810 | 0.012 | 0.040 | 0.010 | 0.030 | 0.014 |  |  | 0.040 | 0.110 |  |  |  | 0.10 | 0.09 | 0.007 | 0.016 | 51.53 | 100.03916 | 3.965459638 | 0.000830561 | 2.025468376 | 0.034540362 | 1.990928015 | 0.00081595 | 0.001650488 | 0.001386702 | 0.002587257 | 0.0008506 |  |  | 0.006014158 | 0.009724363 |  |  |  | 0.018192523 | 0.000714822 | 0.001533766 | 1.980273711 | 0.022 | 0.018 | 0.021 | 0.019 | 0.019 | 0.015 | 0.016 | 0.021 |  |  | 0.027 | 0.025 |  |  |  | 0.08 | 0.010 | 0.024 | 0.740 | 0.01 | 0.220 | 0.020 | 0.020 | 0.01 | 0.020 | 0.02 |  |  | 0.030 | 0.030 |  | 0.01 |  | 0.07 | 0.01 | 0.02
ETPV078_012 | 31.120 | <0.018 | 15.300 | <0.018 | 0.040 | <0.015 | 0.030 | <0.022 |  |  | 0.040 | 0.030 |  |  |  | 0.15 | 0.45 | 0.020 | <0.021 | 52.74 | 99.92 | 3.960986317 | 0.00087836 | 2.027126186 | 0.039013683 | 1.988112503 | 0.000821032 | 0.001706901 | 0.001395855 | 0.002675687 | 0.000913507 |  |  | 0.006219717 | 0.002742745 |  |  |  | 0.02822149 | 0.002230027 | 0.001402662 | 1.970375847 | 0.023 | 0.018 | 0.020 | 0.018 | 0.020 | 0.015 | 0.017 | 0.022 |  |  | 0.027 | 0.025 |  |  |  | 0.09 | 0.011 | 0.021 | 0.720 | 0.01 | 0.220 | 0.020 | 0.02 | 0.01 | 0.020 | 0.02 |  |  | 0.030 | 0.02 |  | 0.01 |  | 0.08 | 0.01 | 0.02
ETPV078_013 | 32.000 | <0.017 | 17.220 | <0.019 | 0.070 | <0.015 | 0.070 | <0.021 |  |  | <0.03 | 0.250 |  |  |  | 0.09 |  | 0.070 | <0.022 | 51.98 | 101.75 | 3.852092925 | 0.000780236 | 2.157771851 | 0.147907075 | 2.009864776 | 0.000811014 | 0.00282507 | 0.001374403 | 0.005904663 | 0.000851963 |  |  | 0.003144871 | 0.021616594 |  |  |  | 0.016014531 | 0.00738178 | 0.001332787 | 1.982652682 | 0.023 | 0.017 | 0.020 | 0.019 | 0.019 | 0.015 | 0.016 | 0.021 |  |  | 0.03 | 0.024 |  |  |  | 0.08 | 0.011 | 0.022 | 0.740 | 0.01 | 0.240 | 0.020 | 0.020 | 0.01 | 0.020 | 0.02 |  |  | 0.03 | 0.040 |  | 0.01 |  | 0.07 | 0.01 | 0.02
ETPV078_014 | 32.450 | <0.017 | 16.260 | <0.017 | 0.100 | <0.015 | 0.030 | <0.021 |  |  | <0.03 | 0.100 |  |  |  | 0.12 |  | 0.050 | <0.021 | 51.59 | 100.7 | 3.936330134 | 0.000800116 | 2.053160754 | 0.063669866 | 1.989490888 | 0.000743356 | 0.004066879 | 0.001366759 | 0.002550048 | 0.000846429 |  |  | 0.003149813 | 0.008713192 |  |  |  | 0.021517063 | 0.005313285 | 0.001293072 | 1.977189865 | 0.024 | 0.017 | 0.021 | 0.017 | 0.019 | 0.015 | 0.017 | 0.021 |  |  | 0.03 | 0.026 |  |  |  | 0.07 | 0.012 | 0.021 | 0.750 | 0.01 | 0.230 | 0.01 | 0.020 | 0.01 | 0.020 | 0.02 |  |  | 0.03 | 0.030 |  | 0.01 |  | 0.07 | 0.01 | 0.02
ETPV078_015 | 32.300 | <0.017 | 16.110 | <0.018 | 0.060 | <0.015 | 0.020 | <0.021 |  |  | <0.03 | 0.390 |  |  |  | 0.12 |  | 0.020 | <0.022 | 51.28 | 100.3 | 3.941326076 | 0.000809505 | 2.046260797 | 0.058673924 | 1.987586873 | 0.000804603 | 0.002454571 | 0.001402346 | 0.001710095 | 0.000851439 |  |  | 0.003342867 | 0.034182588 |  |  |  | 0.021644424 | 0.002137894 | 0.001363563 | 1.976992013 | 0.022 | 0.017 | 0.020 | 0.018 | 0.020 | 0.015 | 0.017 | 0.021 |  |  | 0.03 | 0.026 |  |  |  | 0.08 | 0.011 | 0.022 | 0.740 | 0.01 | 0.230 | 0.020 | 0.02 | 0.01 | 0.020 | 0.02 |  |  | 0.03 | 0.050 |  | 0.01 |  | 0.07 | 0.01 | 0.02
ETPV078_016 | 32.440 | 0.011 | 16.790 | 0.012 | 0.040 | 0.020 | 0.310 | 0.013 |  |  | 0.02 | 0.200 |  |  |  | 0.09 |  | 0.008 | 0.014 | 52.11 | 102.077155 | 3.896988956 | 0.000769463 | 2.09954228 | 0.103011044 | 1.996531236 | 0.000783508 | 0.00161099 | 0.002776443 | 0.026095183 | 0.000806295 |  |  | 0.002909433 | 0.017257537 |  |  |  | 0.015981435 | 0.00079348 | 0.001323847 | 1.982694718 | 0.023 | 0.017 | 0.021 | 0.018 | 0.020 | 0.016 | 0.016 | 0.020 |  |  | 0.03 | 0.025 |  |  |  | 0.07 | 0.012 | 0.021 | 0.750 | 0.01 | 0.240 | 0.020 | 0.02 | 0.01 | 0.030 | 0.02 |  |  | 0.03 | 0.040 |  | 0.01 |  | 0.06 | 0.01 | 0.02
ETPV078_017 | 31.580 | <0.018 | 15.280 | <0.019 | 0.030 | 0.020 | <0.017 | <0.021 |  |  | <0.03 | 0.070 |  |  |  | <0.08 | 0.36 | 0.030 | <0.022 | 52.51 | 99.88 | 3.980743022 | 0.000845853 | 2.004938107 | 0.019256978 | 1.985681129 | 0.000840212 | 0.00126782 | 0.002913348 | 0.000998999 | 0.000883749 |  |  | 0.003313143 | 0.006337975 |  |  |  | 0.01025826 | 0.003312757 | 0.001447547 | 1.988294193 | 0.022 | 0.018 | 0.021 | 0.019 | 0.021 | 0.014 | 0.017 | 0.021 |  |  | 0.03 | 0.026 |  |  |  | 0.08 | 0.011 | 0.022 | 0.730 | 0.01 | 0.220 | 0.020 | 0.02 | 0.01 | 0.01 | 0.02 |  |  | 0.03 | 0.030 |  | 0.01 |  | 0.07 | 0.01 | 0.02
ETPV078_018 | 32.380 | <0.017 | 16.010 | <0.018 | 0.030 | 0.020 | <0.016 | <0.021 |  |  | 0.06 | 0.190 |  |  |  | 0.08 |  | 0.020 | <0.019 | 51.26 | 100.05 | 3.954883732 | 0.000768371 | 2.035512656 | 0.045116268 | 1.990396388 | 0.000770359 | 0.001228464 | 0.002822912 | 0.000912356 | 0.000860373 |  |  | 0.008952719 | 0.016669054 |  |  |  | 0.014443478 | 0.002139948 | 0.001220209 | 1.984336313 | 0.023 | 0.017 | 0.021 | 0.018 | 0.020 | 0.014 | 0.016 | 0.021 |  |  | 0.03 | 0.025 |  |  |  | 0.08 | 0.011 | 0.019 | 0.740 | 0.01 | 0.230 | 0.01 | 0.02 | 0.01 | 0.01 | 0.02 |  |  | 0.04 | 0.040 |  | 0.01 |  | 0.07 | 0.01 | 0.020
ETPV078_019 | 32.730 | <0.016 | 17.050 | <0.020 | 0.050 | 0.020 | 0.040 | <0.019 |  |  | 0.05 | 0.070 |  |  |  | <0.07 |  | 0.040 | <0.019 | 52.59 | 102.64 | 3.896693994 | 0.000730813 | 2.113003806 | 0.103306006 | 2.0096978 | 0.000831972 | 0.001995744 | 0.002751634 | 0.003337034 | 0.000755576 |  |  | 0.007272222 | 0.005986167 |  |  |  | 0.008030188 | 0.00417183 | 0.001134221 | 1.990835591 | 0.022 | 0.016 | 0.022 | 0.020 | 0.020 | 0.016 | 0.015 | 0.019 |  |  | 0.03 | 0.024 |  |  |  | 0.07 | 0.011 | 0.019 | 0.750 | 0.01 | 0.240 | 0.02 | 0.02 | 0.01 | 0.020 | 0.020 |  |  | 0.03 | 0.030 |  | 0.01 |  | 0.06 | 0.01 | 0.020
ETPV078_020 | 31.680 | 0.012 | 15.400 | 0.011 | 0.030 | 0.010 | 0.011 | 0.014 |  |  | 0.040 | 0.130 |  |  |  | 0.10 | 0.3 | 0.007 | 0.014 | 52.25 | 100.00969 | 3.975990892 | 0.000856532 | 2.011900636 | 0.024009108 | 1.987891528 | 0.000791583 | 0.00126231 | 0.001404657 | 0.000948925 | 0.000925779 |  |  | 0.006132916 | 0.011719364 |  |  |  | 0.018551761 | 0.000793255 | 0.001441255 | 1.980006984 | 0.022 | 0.018 | 0.020 | 0.018 | 0.020 | 0.015 | 0.017 | 0.022 |  |  | 0.029 | 0.026 |  |  |  | 0.08 | 0.011 | 0.022 | 0.730 | 0.01 | 0.220 | 0.020 | 0.02 | 0.01 | 0.01 | 0.02 |  |  | 0.030 | 0.030 |  | 0.01 |  | 0.07 | 0.01 | 0.02
ETPV078_021 | 32.560 | <0.018 | 15.930 | <0.018 | 0.030 | <0.015 | 0.020 | <0.021 |  |  | 0.030 | 0.050 |  |  |  | <0.08 |  | 0.020 | <0.022 | 51.34 | 99.98 | 3.970554277 | 0.000827593 | 2.022125547 | 0.029445723 | 1.992679824 | 0.000790987 | 0.001226514 | 0.001401464 | 0.00170902 | 0.000830644 |  |  | 0.004469252 | 0.004379628 |  |  |  | 0.009560821 | 0.00213655 | 0.001350146 | 1.989089033 | 0.022 | 0.018 | 0.019 | 0.018 | 0.020 | 0.015 | 0.017 | 0.021 |  |  | 0.029 | 0.027 |  |  |  | 0.08 | 0.011 | 0.022 | 0.750 | 0.01 | 0.230 | 0.020 | 0.02 | 0.01 | 0.020 | 0.02 |  |  | 0.030 | 0.030 |  | 0.01 |  | 0.07 | 0.01 | 0.02
ETPV078_022 | 31.970 | <0.018 | 15.400 | <0.019 | 0.080 | 0.020 | 0.020 | <0.021 |  |  | <0.03 | 0.170 |  |  |  | 0.10 | 0.21 | 0.020 | <0.020 | 51.94 | 99.93 | 3.982382043 | 0.000869124 | 1.996855343 | 0.017617957 | 1.979237386 | 0.000866016 | 0.003340987 | 0.002878993 | 0.001745744 | 0.000856771 |  |  | 0.003086136 | 0.015210717 |  |  |  | 0.018413028 | 0.002182461 | 0.001308598 | 1.980278374 | 0.022 | 0.018 | 0.021 | 0.019 | 0.021 | 0.014 | 0.017 | 0.021 |  |  | 0.03 | 0.026 |  |  |  | 0.08 | 0.011 | 0.020 | 0.730 | 0.01 | 0.220 | 0.020 | 0.02 | 0.01 | 0.020 | 0.02 |  |  | 0.03 | 0.040 |  | 0.01 |  | 0.07 | 0.01 | 0.02
ETPV078_023 | 31.650 | 0.011 | 15.350 | 0.012 | 0.050 | 0.010 | 0.011 | 0.014 |  |  | 0.050 | 0.070 |  |  |  | 0.05 | 0.33 | 0.007 | 0.013 | 52.39 | 100.022795 | 3.980279858 | 0.000834295 | 2.009434589 | 0.019720142 | 1.989714447 | 0.000815722 | 0.002108115 | 0.001388612 | 0.000973761 | 0.000890049 |  |  | 0.00768169 | 0.006323222 |  |  |  | 0.010137717 | 0.000809185 | 0.001334083 | 1.988528201 | 0.023 | 0.017 | 0.020 | 0.018 | 0.021 | 0.015 | 0.017 | 0.021 |  |  | 0.028 | 0.025 |  |  |  | 0.08 | 0.011 | 0.021 | 0.730 | 0.01 | 0.220 | 0.020 | 0.02 | 0.01 | 0.01 | 0.02 |  |  | 0.030 | 0.030 |  | 0.01 |  | 0.07 | 0.01 | 0.02
ETPV078_024 | 31.420 | <0.017 | 15.370 | <0.018 | 0.060 | 0.020 | 0.020 | <0.021 |  |  | <0.03 | 0.230 |  |  |  | 0.09 | 0.34 | 0.020 | <0.026 | 52.34 | 99.91 | 3.965196947 | 0.000813159 | 2.019101024 | 0.034803053 | 1.984297971 | 0.000823102 | 0.0025386 | 0.002916748 | 0.001768638 | 0.000876393 |  |  | 0.003226819 | 0.02084908 |  |  |  | 0.016789046 | 0.002211082 | 0.001670196 | 1.981540758 | 0.022 | 0.017 | 0.020 | 0.018 | 0.020 | 0.014 | 0.016 | 0.021 |  |  | 0.03 | 0.026 |  |  |  | 0.08 | 0.011 | 0.026 | 0.720 | 0.01 | 0.220 | 0.020 | 0.02 | 0.01 | 0.020 | 0.02 |  |  | 0.03 | 0.040 |  | 0.01 |  | 0.07 | 0.01 | 0.02
ETPV078_025 | 32.340 | <0.017 | 16.020 | <0.018 | 0.040 | <0.015 | 0.020 | <0.021 |  |  | <0.03 | 0.070 |  |  |  | <0.07 | 0.02 | 0.020 | <0.024 | 51.35 | 99.88 | 3.956742787 | 0.000807001 | 2.040261877 | 0.043257213 | 1.997004663 | 0.000784828 | 0.001640749 | 0.001341759 | 0.00171466 | 0.000861842 |  |  | 0.00314777 | 0.006151717 |  |  |  | 0.008640193 | 0.002143602 | 0.001531016 | 1.989828791 | 0.023 | 0.017 | 0.020 | 0.018 | 0.021 | 0.015 | 0.017 | 0.021 |  |  | 0.03 | 0.023 |  |  |  | 0.07 | 0.011 | 0.024 | 0.740 | 0.01 | 0.230 | 0.020 | 0.02 | 0.01 | 0.020 | 0.02 |  |  | 0.03 | 0.030 |  | 0.01 |  | 0.06 | 0.01 | 0.02
ETPV078_026 | 31.340 | <0.018 | 15.300 | <0.019 | 0.040 | <0.014 | 0.020 | <0.022 |  |  | 0.030 | 0.110 |  |  |  | <0.08 | 0.4 | 0.020 | <0.019 | 52.62 | 99.88 | 3.971280471 | 0.000859967 | 2.018127489 | 0.028719529 | 1.989407961 | 0.000876421 | 0.001699323 | 0.001351586 | 0.001775873 | 0.000905241 |  |  | 0.00464408 | 0.01001209 |  |  |  | 0.010300071 | 0.002220127 | 0.001233301 | 1.988466628 | 0.023 | 0.018 | 0.020 | 0.019 | 0.020 | 0.014 | 0.016 | 0.022 |  |  | 0.028 | 0.025 |  |  |  | 0.08 | 0.012 | 0.019 | 0.720 | 0.01 | 0.220 | 0.020 | 0.02 | 0.01 | 0.020 | 0.02 |  |  | 0.030 | 0.030 |  | 0.01 |  | 0.07 | 0.01 | 0.020
ETPV078_027 | 32.090 | <0.017 | 16.920 | <0.04 | 0.040 | 0.020 | 0.040 | <0.020 |  |  | 0.04 | 0.050 |  |  |  | <0.08 |  | 0.020 | <0.022 | 51.7 | 100.92 | 3.884710288 | 0.000775405 | 2.13213587 | 0.115289712 | 2.016846158 | 0.001930513 | 0.001623429 | 0.002797881 | 0.00339312 | 0.000800454 |  |  | 0.005915559 | 0.004347698 |  |  |  | 0.008758348 | 0.002120973 | 0.001396409 | 1.989845243 | 0.023 | 0.017 | 0.020 | 0.04 | 0.019 | 0.015 | 0.015 | 0.020 |  |  | 0.03 | 0.024 |  |  |  | 0.08 | 0.011 | 0.022 | 0.740 | 0.01 | 0.240 | 0.04 | 0.020 | 0.01 | 0.020 | 0.02 |  |  | 0.03 | 0.02 |  | 0.01 |  | 0.06 | 0.01 | 0.02
ETPV078_028 | 31.640 | <0.018 | 15.320 | 0.020 | <0.020 | <0.014 | <0.018 | <0.022 |  |  | <0.028 | 0.070 |  |  |  | 0.13 | 0.33 | 0.020 | <0.021 | 52.37 | 99.9 | 3.979188246 | 0.000839124 | 2.005591013 | 0.020811754 | 1.984779259 | 0.001386751 | 0.000553614 | 0.00136033 | 0.001053997 | 0.000923516 |  |  | 0.002756305 | 0.006323486 |  |  |  | 0.024167198 | 0.002203455 | 0.001379473 | 1.974453329 | 0.022 | 0.018 | 0.021 | 0.017 | 0.020 | 0.014 | 0.018 | 0.022 |  |  | 0.028 | 0.024 |  |  |  | 0.08 | 0.010 | 0.021 | 0.730 | 0.01 | 0.220 | 0.020 | 0.02 | 0.01 | 0.020 | 0.02 |  |  | 0.030 | 0.030 |  | 0.01 |  | 0.07 | 0.01 | 0.02
ETPV078_029 | 33.280 | <0.017 | 16.930 | <0.017 | 0.030 | <0.016 | 0.050 | <0.020 |  |  | <0.04 | 0.190 |  |  |  | 0.08 |  | 0.030 | <0.019 | 53.12 | 103.71 | 3.922992656 | 0.000741564 | 2.077383772 | 0.077007344 | 2.000376428 | 0.000709688 | 0.001185605 | 0.001372428 | 0.004130042 | 0.000775521 |  |  | 0.003500789 | 0.016087489 |  |  |  | 0.013939561 | 0.003097931 | 0.001135145 | 1.984925294 | 0.023 | 0.017 | 0.021 | 0.017 | 0.020 | 0.016 | 0.016 | 0.020 |  |  | 0.04 | 0.024 |  |  |  | 0.07 | 0.010 | 0.019 | 0.760 | 0.01 | 0.240 | 0.01 | 0.02 | 0.01 | 0.020 | 0.02 |  |  | 0.03 | 0.040 |  | 0.01 |  | 0.06 | 0.01 | 0.020
ETPV078_030 | 31.750 | <0.018 | 15.540 | <0.016 | 0.050 | <0.015 | <0.017 | <0.021 |  |  | <0.03 | 0.180 |  |  |  | 0.10 | 0.24 | 0.030 | <0.022 | 52.04 | 99.93 | 3.965175885 | 0.000852319 | 2.020204528 | 0.034824115 | 1.985380413 | 0.000702655 | 0.002093501 | 0.001388367 | 0.000972699 | 0.000879729 |  |  | 0.003302351 | 0.016146995 |  |  |  | 0.018460509 | 0.003282134 | 0.001395578 | 1.980143914 | 0.022 | 0.018 | 0.020 | 0.016 | 0.021 | 0.015 | 0.017 | 0.021 |  |  | 0.03 | 0.025 |  |  |  | 0.08 | 0.012 | 0.022 | 0.730 | 0.01 | 0.220 | 0.01 | 0.02 | 0.01 | 0.01 | 0.02 |  |  | 0.03 | 0.040 |  | 0.01 |  | 0.07 | 0.01 | 0.02
ETPV078_031 | 31.340 | 0.012 | 15.440 | 0.012 | 0.030 | 0.009 | 0.020 | 0.014 |  |  | 0.03 | 0.060 |  |  |  | 0.13 | 0.38 | 0.007 | 0.020 | 52.53 | 100.03421 | 3.961239361 | 0.000852974 | 2.031444627 | 0.038760639 | 1.992683988 | 0.000851557 | 0.00127127 | 0.001386145 | 0.001771383 | 0.000894553 |  |  | 0.004632338 | 0.005447332 |  |  |  | 0.024288482 | 0.000791689 | 0.002002739 | 1.973708779 | 0.023 | 0.018 | 0.020 | 0.019 | 0.020 | 0.015 | 0.017 | 0.021 |  |  | 0.03 | 0.026 |  |  |  | 0.08 | 0.011 | 0.019 | 0.720 | 0.01 | 0.220 | 0.020 | 0.02 | 0.01 | 0.020 | 0.02 |  |  | 0.03 | 0.030 |  | 0.01 |  | 0.07 | 0.01 | 0.020
ETPV078_032 | 32.050 | <0.017 | 15.540 | <0.018 | 0.060 | 0.020 | <0.017 | <0.020 |  |  | <0.03 | 0.120 |  |  |  | 0.09 | 0.17 | 0.030 | <0.023 | 51.83 | 99.91 | 3.976040927 | 0.000823005 | 2.006778438 | 0.023959073 | 1.982819365 | 0.000795792 | 0.002495505 | 0.002867234 | 0.000983186 | 0.000832661 |  |  | 0.003142489 | 0.010693123 |  |  |  | 0.01650404 | 0.003260321 | 0.001475742 | 1.982020218 | 0.022 | 0.017 | 0.020 | 0.018 | 0.021 | 0.014 | 0.017 | 0.020 |  |  | 0.03 | 0.027 |  |  |  | 0.08 | 0.011 | 0.023 | 0.740 | 0.01 | 0.220 | 0.020 | 0.02 | 0.01 | 0.020 | 0.02 |  |  | 0.03 | 0.030 |  | 0.01 |  | 0.07 | 0.01 | 0.02
ETPV078_033 | 31.330 | <0.018 | 15.200 | <0.019 | 0.070 | <0.015 | 0.020 | <0.021 |  |  | <0.03 | 0.050 |  |  |  | <0.08 | 0.43 | 0.050 | <0.024 | 52.76 | 99.91 | 3.974979047 | 0.000861043 | 2.007444911 | 0.025020953 | 1.982423958 | 0.00087297 | 0.002977536 | 0.001400927 | 0.001778094 | 0.000885295 |  |  | 0.003213848 | 0.004556642 |  |  |  | 0.010203242 | 0.00555726 | 0.001561522 | 1.988235236 | 0.023 | 0.018 | 0.020 | 0.019 | 0.020 | 0.015 | 0.017 | 0.021 |  |  | 0.03 | 0.027 |  |  |  | 0.08 | 0.011 | 0.024 | 0.720 | 0.01 | 0.220 | 0.020 | 0.02 | 0.01 | 0.020 | 0.02 |  |  | 0.03 | 0.030 |  | 0.01 |  | 0.07 | 0.01 | 0.02
ETPV078_034 | 33.280 | <0.017 | 16.930 | <0.017 | 0.030 | <0.016 | 0.050 | <0.020 |  |  | <0.04 | 0.190 |  |  |  | 0.08 |  | 0.030 | <0.019 | 53.12 | 103.71 | 3.922992656 | 0.000741564 | 2.077383772 | 0.077007344 | 2.000376428 | 0.000709688 | 0.001185605 | 0.001372428 | 0.004130042 | 0.000775521 |  |  | 0.003500789 | 0.016087489 |  |  |  | 0.013939561 | 0.003097931 | 0.001135145 | 1.984925294 | 0.023 | 0.017 | 0.021 | 0.017 | 0.020 | 0.016 | 0.016 | 0.020 |  |  | 0.04 | 0.024 |  |  |  | 0.07 | 0.010 | 0.019 | 0.760 | 0.01 | 0.240 | 0.01 | 0.02 | 0.01 | 0.020 | 0.02 |  |  | 0.03 | 0.040 |  | 0.01 |  | 0.06 | 0.01 | 0.020
ETPV078_035 | 32.120 | <0.017 | 16.840 | <0.018 | 0.050 | <0.016 | 0.090 | <0.019 |  |  | 0.04 | 0.070 |  |  |  | 0.12 |  | 0.020 | <0.020 | 51.7 | 101.05 | 3.888390554 | 0.000784646 | 2.122081353 | 0.111609446 | 2.010471907 | 0.000772215 | 0.002029312 | 0.001427637 | 0.007634616 | 0.000760239 |  |  | 0.005915632 | 0.006086854 |  |  |  | 0.021473386 | 0.002121 | 0.001259277 | 1.977267337 | 0.021 | 0.017 | 0.020 | 0.018 | 0.019 | 0.016 | 0.016 | 0.019 |  |  | 0.04 | 0.024 |  |  |  | 0.07 | 0.010 | 0.020 | 0.740 | 0.01 | 0.240 | 0.01 | 0.020 | 0.01 | 0.020 | 0.020 |  |  | 0.03 | 0.030 |  | 0.01 |  | 0.06 | 0.01 | 0.02
ETPV078_036 | 32.100 | <0.017 | 16.360 | <0.019 | 0.070 | 0.020 | 0.050 | <0.021 |  |  | <0.03 | 0.140 |  | 0.01 |  | 0.10 |  | 0.040 | <0.022 | 51.27 | 100.16 | 3.917649685 | 0.000795696 | 2.078401586 | 0.082350315 | 1.99605127 | 0.000817873 | 0.002864198 | 0.002820726 | 0.004276032 | 0.000859707 |  |  | 0.003110898 | 0.012272953 |  | 0.000659193 |  | 0.018040372 | 0.004276582 | 0.001357532 | 1.980602096 | 0.023 | 0.017 | 0.020 | 0.019 | 0.019 | 0.015 | 0.015 | 0.021 |  |  | 0.03 | 0.024 |  |  |  | 0.08 | 0.011 | 0.022 | 0.740 | 0.01 | 0.230 | 0.020 | 0.020 | 0.01 | 0.020 | 0.02 |  |  | 0.03 | 0.030 |  | 0.01 |  | 0.07 | 0.01 | 0.02
ETPV078_037 | 32.170 | <0.017 | 16.170 | <0.018 | 0.090 | 0.020 | 0.030 | <0.020 |  |  | 0.030 | 0.180 |  |  |  | 0.11 |  | 0.070 | <0.024 | 51.24 | 100.11 | 3.928924957 | 0.000805562 | 2.055693165 | 0.071075043 | 1.984618122 | 0.000796559 | 0.003685103 | 0.002822689 | 0.002567404 | 0.000811609 |  |  | 0.004476007 | 0.015790492 |  |  |  | 0.019858219 | 0.007489227 | 0.00149684 | 1.978644942 | 0.023 | 0.017 | 0.021 | 0.018 | 0.021 | 0.015 | 0.017 | 0.020 |  |  | 0.028 | 0.024 |  |  |  | 0.08 | 0.011 | 0.024 | 0.740 | 0.01 | 0.230 | 0.020 | 0.02 | 0.01 | 0.020 | 0.02 |  |  | 0.030 | 0.040 |  | 0.01 |  | 0.07 | 0.01 | 0.02
ETPV078_038 | 30.970 | <0.018 | 16.400 | <0.019 | 0.160 | <0.015 | 0.070 | <0.021 |  |  | <0.03 | 0.340 |  |  |  | 0.10 | 0.19 | 0.060 | <0.024 | 51.63 | 99.92 | 3.866924782 | 0.000842613 | 2.131542353 | 0.133075218 | 1.998467134 | 0.000845688 | 0.006697751 | 0.001416202 | 0.006124532 | 0.000854645 |  |  | 0.003301634 | 0.030493265 |  |  |  | 0.018456504 | 0.006562843 | 0.001562451 | 1.979981044 | 0.023 | 0.018 | 0.021 | 0.019 | 0.020 | 0.015 | 0.018 | 0.021 |  |  | 0.03 | 0.026 |  |  |  | 0.08 | 0.011 | 0.024 | 0.710 | 0.01 | 0.230 | 0.020 | 0.02 | 0.01 | 0.020 | 0.02 |  |  | 0.03 | 0.050 |  | 0.01 |  | 0.07 | 0.01 | 0.02
ETPV078_039 | 32.680 | <0.017 | 16.720 | <0.017 | 0.060 | 0.020 | 0.070 | <0.020 |  |  | 0.04 | 0.080 |  |  |  | <0.07 |  | 0.030 | <0.017 | 52.24 | 101.94 | 3.916963679 | 0.000795146 | 2.086072361 | 0.083036321 | 2.00303604 | 0.000713016 | 0.002411033 | 0.002770179 | 0.005879168 | 0.000792528 |  |  | 0.005856988 | 0.006887442 |  |  |  | 0.008372212 | 0.00314996 | 0.001049282 | 1.990578507 | 0.023 | 0.017 | 0.020 | 0.017 | 0.019 | 0.016 | 0.016 | 0.020 |  |  | 0.03 | 0.023 |  |  |  | 0.07 | 0.010 | 0.017 | 0.750 | 0.01 | 0.230 | 0.01 | 0.020 | 0.01 | 0.020 | 0.02 |  |  | 0.03 | 0.030 |  | 0.01 |  | 0.06 | 0.01 | 0.020
ETPV078_040 | 31.750 | 0.011 | 15.360 | 0.011 | 0.013 | 0.010 | 0.030 | 0.014 |  |  | 0.019 | 0.060 |  |  |  | 0.11 | 0.3 | 0.007 | 0.014 | 52.32 | 100.029385 | 3.982449081 | 0.000827338 | 2.005503005 | 0.017550919 | 1.987952086 | 0.000782131 | 0.000554882 | 0.001460367 | 0.002636805 | 0.000875226 |  |  | 0.002908369 | 0.005405778 |  |  |  | 0.020395019 | 0.000799934 | 0.001356443 | 1.978248538 | 0.023 | 0.017 | 0.021 | 0.017 | 0.020 | 0.016 | 0.017 | 0.021 |  |  | 0.029 | 0.025 |  |  |  | 0.08 | 0.011 | 0.021 | 0.730 | 0.01 | 0.220 | 0.01 | 0.02 | 0.01 | 0.020 | 0.02 |  |  | 0.030 | 0.030 |  | 0.01 |  | 0.07 | 0.01 | 0.02
ETPV078_041 | 31.340 | <0.017 | 15.260 | <0.020 | 0.110 | <0.014 | <0.017 | <0.022 |  |  | <0.03 | 0.130 |  |  |  | <0.08 | 0.39 | 0.080 | <0.023 | 52.54 | 99.85 | 3.965578699 | 0.000839435 | 2.009961384 | 0.034421301 | 1.975540083 | 0.000893301 | 0.00466643 | 0.001330636 | 0.000985524 | 0.000937576 |  |  | 0.003034413 | 0.011815481 |  |  |  | 0.009908399 | 0.008867758 | 0.001505203 | 1.988586398 | 0.022 | 0.017 | 0.021 | 0.020 | 0.020 | 0.014 | 0.017 | 0.022 |  |  | 0.03 | 0.026 |  |  |  | 0.08 | 0.010 | 0.023 | 0.720 | 0.01 | 0.220 | 0.02 | 0.02 | 0.01 | 0.01 | 0.02 |  |  | 0.03 | 0.030 |  | 0.01 |  | 0.07 | 0.01 | 0.02
ETPV078_042 | 31.400 | <0.018 | 15.230 | <0.018 | 0.040 | <0.016 | <0.017 | <0.022 |  |  | <0.03 | 0.140 |  |  |  | 0.12 | 0.4 | 0.030 | <0.021 | 52.58 | 99.94 | 3.975011696 | 0.00085913 | 2.006939429 | 0.024988304 | 1.981951124 | 0.000825665 | 0.00169767 | 0.001473887 | 0.001003279 | 0.000925392 |  |  | 0.003136343 | 0.01273026 |  |  |  | 0.022455097 | 0.00332695 | 0.001388558 | 1.976156345 | 0.021 | 0.018 | 0.021 | 0.018 | 0.021 | 0.016 | 0.017 | 0.022 |  |  | 0.03 | 0.025 |  |  |  | 0.08 | 0.011 | 0.021 | 0.720 | 0.01 | 0.220 | 0.01 | 0.02 | 0.01 | 0.020 | 0.02 |  |  | 0.03 | 0.030 |  | 0.01 |  | 0.07 | 0.01 | 0.02
ETPV078_043 | 31.320 | <0.017 | 16.260 | <0.019 | 0.080 | 0.020 | 0.090 | <0.021 |  |  | <0.03 | 0.670 |  |  |  | 0.12 | 0.1 | 0.050 | <0.021 | 51.25 | 99.96 | 3.885423561 | 0.000818263 | 2.099726631 | 0.114576439 | 1.985150192 | 0.000831346 | 0.003327293 | 0.002867194 | 0.007823651 | 0.000849138 |  |  | 0.003014382 | 0.059702416 |  |  |  | 0.022005072 | 0.005433791 | 0.001309623 | 1.976685305 | 0.023 | 0.017 | 0.021 | 0.019 | 0.019 | 0.015 | 0.017 | 0.021 |  |  | 0.03 | 0.027 |  |  |  | 0.08 | 0.011 | 0.021 | 0.720 | 0.01 | 0.230 | 0.020 | 0.020 | 0.01 | 0.020 | 0.02 |  |  | 0.03 | 0.060 |  | 0.01 |  | 0.07 | 0.01 | 0.02
ETPV078_044 | 31.550 | <0.017 | 15.710 | <0.018 | 0.040 | 0.020 | 0.030 | <0.022 |  |  | <0.03 | 0.090 |  |  |  | <0.08 | 0.27 | 0.020 | <0.022 | 52.13 | 99.86 | 3.949383276 | 0.000820897 | 2.047065332 | 0.050616724 | 1.996448609 | 0.000825413 | 0.001678705 | 0.002893146 | 0.002631489 | 0.000894258 |  |  | 0.003230528 | 0.008092318 |  |  |  | 0.010066852 | 0.00219319 | 0.001437509 | 1.98849564 | 0.023 | 0.017 | 0.020 | 0.018 | 0.021 | 0.015 | 0.017 | 0.022 |  |  | 0.03 | 0.025 |  |  |  | 0.08 | 0.011 | 0.022 | 0.730 | 0.01 | 0.220 | 0.020 | 0.02 | 0.01 | 0.020 | 0.02 |  |  | 0.03 | 0.030 |  | 0.01 |  | 0.07 | 0.01 | 0.02
ETPV078_045 | 30.910 | <0.018 | 15.760 | <0.017 | 0.090 | <0.015 | <0.018 | <0.021 |  |  | <0.03 | 0.740 |  |  |  | 0.11 | 0.32 | 0.020 | <0.021 | 51.99 | 99.94 | 3.910613261 | 0.000844139 | 2.0755236 | 0.089386739 | 1.986136861 | 0.000761691 | 0.003817445 | 0.001425479 | 0.001031484 | 0.00087859 |  |  | 0.003154538 | 0.067247798 |  |  |  | 0.020571383 | 0.002216625 | 0.001394233 | 1.978034385 | 0.023 | 0.018 | 0.021 | 0.017 | 0.021 | 0.015 | 0.018 | 0.021 |  |  | 0.03 | 0.024 |  |  |  | 0.08 | 0.011 | 0.021 | 0.710 | 0.01 | 0.220 | 0.01 | 0.02 | 0.01 | 0.020 | 0.02 |  |  | 0.03 | 0.060 |  | 0.01 |  | 0.07 | 0.01 | 0.02
ETPV078_046 | 31.720 | 0.011 | 15.340 | 0.012 | 0.060 | 0.020 | 0.011 | 0.014 |  |  | 0.05 | 0.140 |  |  |  | 0.09 | 0.3 | 0.007 | 0.012 | 52.22 | 100.007015 | 3.980379221 | 0.000842043 | 2.00374398 | 0.019620779 | 1.984123202 | 0.000795955 | 0.002524219 | 0.002900225 | 0.000971637 | 0.000875598 |  |  | 0.007664929 | 0.01261885 |  |  |  | 0.016693935 | 0.000771693 | 0.00122778 | 1.982078285 | 0.022 | 0.018 | 0.021 | 0.018 | 0.020 | 0.015 | 0.017 | 0.021 |  |  | 0.03 | 0.027 |  |  |  | 0.08 | 0.011 | 0.019 | 0.730 | 0.01 | 0.220 | 0.020 | 0.02 | 0.01 | 0.01 | 0.02 |  |  | 0.03 | 0.030 |  | 0.01 |  | 0.07 | 0.01 | 0.020
ETPV078_047 | 32.010 | 0.011 | 16.290 | 0.011 | 0.030 | 0.010 | 0.070 | 0.014 |  |  | 0.02 | 0.120 |  |  |  | 0.14 | 0.02 | 0.007 | 0.013 | 51.2 | 99.969375 | 3.923166955 | 0.000775692 | 2.078250051 | 0.076833045 | 2.001417006 | 0.000759838 | 0.001232698 | 0.001408531 | 0.00601173 | 0.000904062 |  |  | 0.003357611 | 0.010564108 |  |  |  | 0.025363202 | 0.000795583 | 0.001274906 | 1.973361892 | 0.022 | 0.017 | 0.021 | 0.017 | 0.019 | 0.015 | 0.015 | 0.022 |  |  | 0.03 | 0.025 |  |  |  | 0.08 | 0.011 | 0.020 | 0.740 | 0.01 | 0.230 | 0.01 | 0.020 | 0.01 | 0.020 | 0.02 |  |  | 0.03 | 0.030 |  | 0.01 |  | 0.07 | 0.01 | 0.02
ETPV078_048 | 31.170 | 0.011 | 15.260 | 0.011 | 0.030 | 0.010 | 0.020 | 0.014 |  |  | 0.04 | 0.230 |  |  |  | 0.15 | 0.43 | 0.007 | 0.016 | 52.63 | 100.028705 | 3.964462677 | 0.000838927 | 2.020354895 | 0.035537323 | 1.984817572 | 0.000802203 | 0.001279244 | 0.001413947 | 0.001782493 | 0.000900163 |  |  | 0.006215189 | 0.021012409 |  |  |  | 0.028200949 | 0.00078217 | 0.001565385 | 1.970233666 | 0.023 | 0.017 | 0.021 | 0.018 | 0.021 | 0.015 | 0.017 | 0.021 |  |  | 0.03 | 0.026 |  |  |  | 0.08 | 0.011 | 0.024 | 0.720 | 0.01 | 0.220 | 0.020 | 0.02 | 0.01 | 0.020 | 0.02 |  |  | 0.03 | 0.040 |  | 0.01 |  | 0.07 | 0.01 | 0.02
ETPV078_049 | 30.840 | <0.018 | 15.800 | <0.019 | 0.080 | 0.020 | 0.060 | <0.021 |  |  | <0.04 | 0.080 |  |  |  | 0.18 | 0.4 | 0.030 | <0.022 | 52.49 | 99.98 | 3.910393146 | 0.000865345 | 2.085396978 | 0.089606854 | 1.995790124 | 0.000849711 | 0.003400795 | 0.002930532 | 0.005330987 | 0.000867896 |  |  | 0.003644809 | 0.007286123 |  |  |  | 0.033736769 | 0.003332296 | 0.001403848 | 1.964859382 | 0.022 | 0.018 | 0.021 | 0.019 | 0.020 | 0.014 | 0.017 | 0.021 |  |  | 0.04 | 0.023 |  |  |  | 0.08 | 0.011 | 0.022 | 0.710 | 0.01 | 0.220 | 0.020 | 0.02 | 0.01 | 0.020 | 0.02 |  |  | 0.03 | 0.030 |  | 0.01 |  | 0.07 | 0.01 | 0.02
ETPV078_050 | 31.730 | 0.011 | 15.570 | 0.011 | 0.030 | 0.010 | 0.030 | 0.014 |  |  | 0.05 | 0.180 |  |  |  | 0.11 | 0.24 | 0.007 | 0.012 | 51.99 | 99.995845 | 3.963775264 | 0.000823977 | 2.024664941 | 0.036224736 | 1.988440206 | 0.000778954 | 0.001256448 | 0.001407518 | 0.002626096 | 0.000896576 |  |  | 0.007630549 | 0.016151466 |  |  |  | 0.020312182 | 0.000796685 | 0.001209407 | 1.978478412 | 0.022 | 0.017 | 0.021 | 0.017 | 0.020 | 0.015 | 0.017 | 0.022 |  |  | 0.03 | 0.027 |  |  |  | 0.08 | 0.011 | 0.019 | 0.730 | 0.01 | 0.220 | 0.01 | 0.02 | 0.01 | 0.020 | 0.02 |  |  | 0.03 | 0.040 |  | 0.01 |  | 0.07 | 0.01 | 0.020
ETPV079_001 | 31.440 | <0.018 | 15.140 | <0.019 | 0.210 | <0.015 | <0.017 |  |  |  | <0.03 | <0.025 |  |  |  | <0.08 | 0.4 | 0.060 | <0.023 | 52.62 | 99.87 | 3.97991767 | 0.000868749 | 1.995000575 | 0.02008233 | 1.974918245 | 0.000857388 | 0.008912413 | 0.001445303 | 0.000985942 |  |  |  | 0.003307102 | 0.001477561 |  |  |  | 0.009766645 | 0.006653637 | 0.001492804 | 1.988740552 | 0.023 | 0.018 | 0.021 | 0.019 | 0.020 | 0.015 | 0.017 |  |  |  | 0.03 | 0.025 |  |  |  | 0.08 | 0.014 | 0.023 | 0.410 | 0.01 | 0.170 | 0.020 | 0.02 | 0.01 | 0.01 | 0.02 |  |  | 0.03 | 0.02 |  | 0.01 |  | 0.07 | 0.020 | 0.02
ETPV079_002 | 31.350 | <0.017 | 15.100 | <0.018 | 0.230 | <0.015 | <0.016 |  |  |  | <0.03 | <0.025 |  |  |  | <0.08 | 0.4 | 0.140 | <0.020 | 52.64 | 99.86 | 3.969649116 | 0.000835201 | 1.990293487 | 0.030350884 | 1.959942603 | 0.00079864 | 0.00976398 | 0.001445712 | 0.000940082 |  |  |  | 0.003468917 | 0.001495715 |  |  |  | 0.009659916 | 0.015529551 | 0.00132369 | 1.989016394 | 0.023 | 0.017 | 0.020 | 0.018 | 0.019 | 0.015 | 0.016 |  |  |  | 0.03 | 0.025 |  |  |  | 0.08 | 0.013 | 0.020 | 0.400 | 0.01 | 0.170 | 0.020 | 0.020 | 0.01 | 0.01 | 0.02 |  |  | 0.03 | 0.02 |  | 0.01 |  | 0.07 | 0.020 | 0.02
ETPV079_003 | 31.990 | <0.018 | 15.220 | 0.020 | 0.420 | <0.016 | <0.018 |  |  |  | <0.03 | <0.027 |  |  |  | <0.08 | 0.17 | 0.240 | <0.022 | 51.86 | 99.92 | 3.966758085 | 0.000841534 | 1.964543851 | 0.033241915 | 1.931301935 | 0.001367294 | 0.017460442 | 0.001480957 | 0.000988378 |  |  |  | 0.003170572 | 0.001534197 |  |  |  | 0.009281052 | 0.026070478 | 0.001404817 | 1.98931413 | 0.023 | 0.018 | 0.020 | 0.017 | 0.019 | 0.016 | 0.018 |  |  |  | 0.03 | 0.027 |  |  |  | 0.08 | 0.014 | 0.022 | 0.410 | 0.01 | 0.180 | 0.020 | 0.030 | 0.01 | 0.01 | 0.02 |  |  | 0.03 | 0.02 |  | 0.05 |  | 0.07 | 0.030 | 0.02
ETPV079_004 | 31.390 | <0.019 | 15.000 | <0.018 | 0.520 | <0.015 | <0.017 |  |  |  | <0.04 | <0.028 |  |  |  | <0.08 | 0.37 | 0.160 | <0.023 | 52.42 | 99.86 | 3.968922839 | 0.000891833 | 1.974232051 | 0.031077161 | 1.94315489 | 0.000802007 | 0.022042921 | 0.001443606 | 0.000955989 |  |  |  | 0.00390563 | 0.001652925 |  |  |  | 0.009730881 | 0.017722199 | 0.00148454 | 1.98878458 | 0.024 | 0.019 | 0.020 | 0.018 | 0.020 | 0.015 | 0.017 |  |  |  | 0.04 | 0.028 |  |  |  | 0.08 | 0.015 | 0.023 | 0.410 | 0.020 | 0.170 | 0.020 | 0.030 | 0.01 | 0.01 | 0.02 |  |  | 0.03 | 0.02 |  | 0.01 |  | 0.07 | 0.020 | 0.02
ETPV079_006 | 31.800 | <0.018 | 15.440 | <0.017 | 0.160 | <0.015 | <0.017 | 0.01 |  |  | <0.03 | <0.025 |  |  |  | <0.08 | 0.25 | 0.040 | <0.025 | 52.09 | 99.79 | 3.974515288 | 0.000862514 | 2.008768766 | 0.025484712 | 1.983284055 | 0.000779346 | 0.006704424 | 0.001408225 | 0.000990535 | 0.000638907 |  |  | 0.003235451 | 0.001435509 |  |  |  | 0.009558911 | 0.004379589 | 0.001589753 | 1.988851336 | 0.024 | 0.018 | 0.020 | 0.017 | 0.020 | 0.015 | 0.017 |  |  |  | 0.03 | 0.025 |  |  |  | 0.08 | 0.014 | 0.025 | 0.410 | 0.01 | 0.180 | 0.020 | 0.02 | 0.01 | 0.020 | 0.02 |  |  | 0.03 | 0.02 |  | 0.01 |  | 0.07 | 0.01 | 0.02
ETPV079_007 | 30.600 | <0.017 | 15.200 | <0.020 | 0.320 | <0.015 | 0.100 | 0.01 |  |  | <0.03 | 0.060 |  |  |  | 0.10 | 0.44 | 0.430 | <0.023 | 52.69 | 99.95 | 3.893323793 | 0.000834368 | 2.013113608 | 0.106676207 | 1.906437401 | 0.000907352 | 0.013650028 | 0.001462225 | 0.008915576 | 0.000650399 |  |  | 0.003101685 | 0.005483411 |  |  |  | 0.018807195 | 0.047927395 | 0.001526619 | 1.979666186 | 0.023 | 0.017 | 0.020 | 0.020 | 0.020 | 0.015 | 0.018 |  |  |  | 0.03 | 0.025 |  |  |  | 0.08 | 0.014 | 0.023 | 0.400 | 0.01 | 0.180 | 0.02 | 0.030 | 0.01 | 0.020 | 0.02 |  |  | 0.03 | 0.030 |  | 0.01 |  | 0.07 | 0.030 | 0.02
ETPV079_008 | 31.560 | <0.017 | 15.110 | <0.018 | 0.070 | <0.015 | <0.017 |  |  |  | <0.03 | <0.028 |  |  |  | <0.08 | 0.4 | 0.060 | <0.021 | 52.68 | 99.88 | 3.989439321 | 0.00083378 | 1.988222265 | 0.010560679 | 1.977661586 | 0.000828991 | 0.002966589 | 0.001462242 | 0.000978785 |  |  |  | 0.003312448 | 0.001646618 |  |  |  | 0.010129295 | 0.006644195 | 0.001360495 | 1.988510211 | 0.024 | 0.017 | 0.020 | 0.018 | 0.020 | 0.015 | 0.017 |  |  |  | 0.03 | 0.028 |  |  |  | 0.08 | 0.014 | 0.021 | 0.410 | 0.01 | 0.170 | 0.020 | 0.02 | 0.01 | 0.01 | 0.02 |  |  | 0.03 | 0.02 |  | 0.01 |  | 0.07 | 0.020 | 0.02
ETPV079_009 | 30.890 | <0.018 | 14.900 | <0.019 | 0.230 | <0.015 | <0.016 |  |  |  | <0.03 | <0.026 |  |  |  | <0.08 | 0.56 | 0.100 | <0.022 | 53.17 | 99.85 | 3.972534141 | 0.000867867 | 1.994626559 | 0.027465859 | 1.9671607 | 0.000861817 | 0.009916583 | 0.001448988 | 0.000960632 |  |  |  | 0.003206562 | 0.00158514 |  |  |  | 0.009823249 | 0.011265903 | 0.001423849 | 1.988752902 | 0.023 | 0.018 | 0.021 | 0.019 | 0.021 | 0.015 | 0.016 |  |  |  | 0.03 | 0.026 |  |  |  | 0.08 | 0.014 | 0.022 | 0.400 | 0.01 | 0.170 | 0.020 | 0.02 | 0.01 | 0.01 | 0.02 |  |  | 0.03 | 0.02 |  | 0.01 |  | 0.07 | 0.020 | 0.02
ETPV079_010 | 31.440 | <0.018 | 15.190 | <0.018 | 0.250 | <0.016 | <0.017 | 0.01 |  |  | 0.030 | <0.024 |  |  |  | <0.08 | 0.35 | 0.140 | <0.021 | 52.42 | 99.83 | 3.965434755 | 0.000851161 | 1.994305304 | 0.034565245 | 1.959740059 | 0.000818108 | 0.010571406 | 0.001477939 | 0.000982354 | 0.000644747 |  |  | 0.004622494 | 0.001425074 |  |  |  | 0.00968263 | 0.015468656 | 0.00138345 | 1.98893392 | 0.023 | 0.018 | 0.020 | 0.018 | 0.020 | 0.016 | 0.017 |  |  |  | 0.029 | 0.024 |  |  |  | 0.08 | 0.014 | 0.021 | 0.410 | 0.01 | 0.170 | 0.020 | 0.02 | 0.01 | 0.01 | 0.02 |  |  | 0.030 | 0.02 |  | 0.01 |  | 0.07 | 0.020 | 0.02
ETPV079_011 | 32.090 | <0.017 | 15.360 | <0.019 | 0.150 | <0.015 | <0.017 |  |  |  | <0.03 | <0.025 |  |  |  | 0.10 | 0.2 | 0.030 | <0.020 | 51.94 | 99.87 | 3.990257478 | 0.000810695 | 1.988144829 | 0.009742522 | 1.978402307 | 0.000824379 | 0.006253266 | 0.001391686 | 0.000934499 |  |  |  | 0.003021432 | 0.00146881 |  |  |  | 0.01838045 | 0.0032679 | 0.001280669 | 1.980338881 | 0.025 | 0.017 | 0.019 | 0.019 | 0.021 | 0.015 | 0.017 |  |  |  | 0.03 | 0.025 |  |  |  | 0.08 | 0.014 | 0.020 | 0.410 | 0.01 | 0.180 | 0.020 | 0.02 | 0.01 | 0.01 | 0.02 |  |  | 0.03 | 0.02 |  | 0.01 |  | 0.07 | 0.01 | 0.02
ETPV079_012 | 30.310 | <0.018 | 14.780 | <0.019 | 0.390 | <0.015 | <0.017 |  |  |  | <0.03 | <0.025 |  |  |  | 0.11 | 0.7 | 0.060 | <0.024 | 53.5 | 99.85 | 3.959450773 | 0.000896503 | 2.009782428 | 0.040549227 | 1.969233201 | 0.000866053 | 0.017080402 | 0.001462039 | 0.00103529 |  |  |  | 0.003122308 | 0.001543062 |  |  |  | 0.021240593 | 0.006866201 | 0.001594311 | 1.977165096 | 0.022 | 0.018 | 0.020 | 0.019 | 0.021 | 0.015 | 0.017 |  |  |  | 0.03 | 0.025 |  |  |  | 0.08 | 0.014 | 0.024 | 0.390 | 0.01 | 0.170 | 0.020 | 0.030 | 0.01 | 0.01 | 0.02 |  |  | 0.03 | 0.02 |  | 0.01 |  | 0.07 | 0.020 | 0.02
ETPV079_013 | 31.670 | 0.012 | 15.120 | 0.012 | 0.060 | 0.009 | 0.011 | 0.01 |  |  | 0.02 | 0.030 |  |  |  | 0.05 | 0.37 | 0.009 | 0.014 | 52.57 | 99.968645 | 3.998627252 | 0.000852053 | 1.987193915 | 0.001372748 | 1.985821167 | 0.000823489 | 0.002539794 | 0.001375164 | 0.000948878 | 0.000645422 |  |  | 0.003057897 | 0.002720725 |  |  |  | 0.009838344 | 0.000970569 | 0.001384899 | 1.988776757 | 0.023 | 0.018 | 0.020 | 0.018 | 0.020 | 0.015 | 0.017 |  |  |  | 0.03 | 0.023 |  |  |  | 0.08 | 0.014 | 0.021 | 0.410 | 0.01 | 0.170 | 0.020 | 0.02 | 0.01 | 0.01 | 0.02 |  |  | 0.03 | 0.02 |  | 0.01 |  | 0.07 | 0.01 | 0.02
ETPV079_014 | 31.230 | 0.020 | 14.990 | <0.017 | 0.170 | <0.014 | <0.017 |  |  |  | <0.03 | 0.030 |  |  |  | 0.08 | 0.46 | 0.140 | <0.023 | 52.83 | 99.95 | 3.973045183 | 0.001492445 | 1.985083374 | 0.026954817 | 1.958128557 | 0.000779599 | 0.007250783 | 0.001376061 | 0.000979269 |  |  |  | 0.003343796 | 0.002741405 |  |  |  | 0.015044108 | 0.015602559 | 0.001493695 | 1.983462197 | 0.024 | 0.017 | 0.021 | 0.017 | 0.019 | 0.014 | 0.017 |  |  |  | 0.03 | 0.024 |  |  |  | 0.08 | 0.015 | 0.023 | 0.400 | 0.01 | 0.170 | 0.020 | 0.020 | 0.01 | 0.01 | 0.02 |  |  | 0.03 | 0.02 |  | 0.02 |  | 0.07 | 0.020 | 0.02
ETPV079_015 | 31.250 | <0.017 | 14.970 | <0.019 | 0.470 | <0.015 | <0.018 |  |  |  | 0.04 | 0.030 |  |  |  | 0.10 | 0.4 | 0.140 | <0.023 | 52.5 | 99.9 | 3.967422912 | 0.000832563 | 1.978362516 | 0.032577088 | 1.945785428 | 0.000868992 | 0.020005103 | 0.001439989 | 0.001011953 |  |  |  | 0.006203908 | 0.002735774 |  |  |  | 0.018766505 | 0.015570508 | 0.001497165 | 1.97973633 | 0.023 | 0.017 | 0.021 | 0.019 | 0.019 | 0.015 | 0.018 |  |  |  | 0.03 | 0.025 |  |  |  | 0.08 | 0.016 | 0.023 | 0.400 | 0.01 | 0.170 | 0.020 | 0.030 | 0.01 | 0.01 | 0.02 |  |  | 0.03 | 0.02 |  | 0.01 |  | 0.07 | 0.020 | 0.02
ETPV079_016 | 30.830 | <0.018 | 14.820 | 0.020 | 0.780 | <0.014 | <0.017 |  |  |  | <0.03 | <0.026 |  |  |  | <0.07 | 0.4 | 0.500 | <0.022 | 52.52 | 99.87 | 3.914885355 | 0.000856937 | 1.958931847 | 0.085114645 | 1.873817202 | 0.001400187 | 0.033206614 | 0.00137351 | 0.000994804 |  |  |  | 0.003428346 | 0.001523676 |  |  |  | 0.008760084 | 0.055620105 | 0.001445152 | 1.989794765 | 0.023 | 0.018 | 0.021 | 0.016 | 0.020 | 0.014 | 0.017 |  |  |  | 0.03 | 0.026 |  |  |  | 0.07 | 0.015 | 0.022 | 0.400 | 0.020 | 0.170 | 0.020 | 0.030 | 0.01 | 0.01 | 0.02 |  |  | 0.03 | 0.02 |  | 0.02 |  | 0.06 | 0.030 | 0.02
ETPV079_017 | 30.090 | <0.018 | 14.510 | 0.020 | 0.840 | 0.020 | <0.017 | 0.01 |  |  | <0.03 | 0.030 |  |  |  | 0.10 | 0.61 | 0.550 | <0.021 | 53.16 | 99.94 | 3.899328046 | 0.000884404 | 1.957314427 | 0.100671954 | 1.856642474 | 0.00142892 | 0.036494829 | 0.002995077 | 0.000979804 | 0.000662443 |  |  | 0.003354636 | 0.002792475 |  |  |  | 0.019155457 | 0.06243765 | 0.001374708 | 1.979469835 | 0.022 | 0.018 | 0.020 | 0.017 | 0.021 | 0.014 | 0.017 |  |  |  | 0.03 | 0.027 |  |  |  | 0.08 | 0.014 | 0.021 | 0.390 | 0.020 | 0.170 | 0.020 | 0.040 | 0.01 | 0.01 | 0.02 |  |  | 0.03 | 0.02 |  | 0.02 |  | 0.07 | 0.040 | 0.02
ETPV079_018 | 31.800 | <0.017 | 15.100 | <0.018 | 0.400 | 0.020 | <0.017 |  |  |  | <0.03 | <0.028 |  |  |  | <0.08 | 0.17 | 0.480 | <0.022 | 51.9 | 99.87 | 3.940927124 | 0.00082215 | 1.947932172 | 0.059072876 | 1.888859296 | 0.000799406 | 0.016619415 | 0.002864255 | 0.00097652 |  |  |  | 0.003001451 | 0.001591175 |  |  |  | 0.009013749 | 0.052110927 | 0.001397626 | 1.989588625 | 0.024 | 0.017 | 0.020 | 0.018 | 0.020 | 0.015 | 0.017 |  |  |  | 0.03 | 0.028 |  |  |  | 0.08 | 0.014 | 0.022 | 0.410 | 0.01 | 0.170 | 0.020 | 0.030 | 0.01 | 0.01 | 0.02 |  |  | 0.03 | 0.02 |  | 0.02 |  | 0.06 | 0.030 | 0.02
ETPV079_019 | 31.180 | <0.017 | 15.050 | <0.018 | 0.220 | <0.015 | <0.017 |  |  |  | <0.03 | <0.027 |  |  |  | <0.08 | 0.46 | 0.080 | <0.018 | 52.81 | 99.8 | 3.974662365 | 0.000835955 | 1.99703755 | 0.025337635 | 1.971699915 | 0.00082685 | 0.009402239 | 0.001465006 | 0.000975432 |  |  |  | 0.003340398 | 0.001583141 |  |  |  | 0.009945313 | 0.00893368 | 0.001201298 | 1.988853389 | 0.023 | 0.017 | 0.020 | 0.018 | 0.021 | 0.015 | 0.017 |  |  |  | 0.03 | 0.027 |  |  |  | 0.08 | 0.014 | 0.018 | 0.400 | 0.01 | 0.170 | 0.020 | 0.02 | 0.01 | 0.01 | 0.02 |  |  | 0.03 | 0.02 |  | 0.01 |  | 0.07 | 0.020 | 0.020
ETPV079_020 | 29.770 | <0.018 | 14.860 | <0.020 | 0.460 | <0.015 | <0.017 |  |  |  | 0.030 | <0.025 |  |  |  | <0.08 | 0.78 | 0.190 | <0.022 | 53.77 | 99.86 | 3.917556871 | 0.000903107 | 2.035545825 | 0.082443129 | 1.953102697 | 0.000947887 | 0.02029452 | 0.001433271 | 0.000988972 |  |  |  | 0.004822859 | 0.001523709 |  |  |  | 0.009798881 | 0.021903139 | 0.001490853 | 1.988710266 | 0.023 | 0.018 | 0.020 | 0.020 | 0.021 | 0.015 | 0.017 |  |  |  | 0.029 | 0.025 |  |  |  | 0.08 | 0.014 | 0.022 | 0.390 | 0.01 | 0.170 | 0.02 | 0.030 | 0.01 | 0.01 | 0.02 |  |  | 0.030 | 0.02 |  | 0.01 |  | 0.07 | 0.020 | 0.02
ETPV079_021 | 31.460 |  | 14.980 | <0.018 | 0.180 | 0.020 | <0.017 |  |  |  | <0.03 | <0.026 |  |  |  | <0.08 | 0.42 | 0.110 | <0.023 | 52.73 | 99.9 | 3.986848001 |  | 1.976097518 | 0.013151999 | 1.962945519 | 0.000826544 | 0.007647649 | 0.002928946 | 0.000969715 |  |  |  | 0.003280566 | 0.001526527 |  |  |  | 0.009850489 | 0.012211807 | 0.00151403 | 1.988635481 | 0.024 |  | 0.021 | 0.018 | 0.020 | 0.014 | 0.017 |  |  |  | 0.03 | 0.026 |  |  |  | 0.08 | 0.013 | 0.023 | 0.410 |  | 0.170 | 0.020 | 0.02 | 0.01 | 0.01 | 0.02 |  |  | 0.03 | 0.02 |  | 0.01 |  | 0.07 | 0.020 | 0.02
ETPV079_022 | 31.240 | <0.018 | 14.990 | <0.018 | 0.570 | <0.016 | <0.017 |  |  |  | <0.03 | <0.025 |  |  |  | <0.08 | 0.35 | 0.310 | <0.021 | 52.38 | 99.84 | 3.945508098 | 0.000842675 | 1.97069378 | 0.054491902 | 1.916201878 | 0.00080563 | 0.024135219 | 0.00147044 | 0.000954913 |  |  |  | 0.003269413 | 0.001450577 |  |  |  | 0.009343744 | 0.034298086 | 0.001378807 | 1.989277449 | 0.023 | 0.018 | 0.021 | 0.018 | 0.020 | 0.016 | 0.017 |  |  |  | 0.03 | 0.025 |  |  |  | 0.08 | 0.015 | 0.021 | 0.400 | 0.01 | 0.170 | 0.020 | 0.030 | 0.01 | 0.01 | 0.02 |  |  | 0.03 | 0.02 |  | 0.01 |  | 0.07 | 0.030 | 0.02
ETPV079_023 | 30.750 | <0.018 | 15.100 | <0.018 | 0.100 | <0.014 | <0.017 |  |  |  | <0.03 | <0.028 |  |  |  | <0.09 | 0.59 | 0.040 | <0.020 | 53.24 | 99.82 | 3.963253319 | 0.00087961 | 2.025859202 | 0.036746681 | 1.98911252 | 0.000840624 | 0.004321069 | 0.001394097 | 0.000986233 |  |  |  | 0.003254573 | 0.001654829 |  |  |  | 0.010662233 | 0.004516302 | 0.001294246 | 1.988043521 | 0.025 | 0.018 | 0.021 | 0.018 | 0.020 | 0.014 | 0.017 |  |  |  | 0.03 | 0.028 |  |  |  | 0.09 | 0.013 | 0.020 | 0.400 | 0.01 | 0.170 | 0.020 | 0.02 | 0.01 | 0.01 | 0.02 |  |  | 0.03 | 0.02 |  | 0.01 |  | 0.07 | 0.01 | 0.02
ETPV079_024 | 30.390 | <0.021 | 14.860 | 0.020 | 0.090 | 0.020 | <0.017 |  |  |  | <0.03 | <0.025 |  |  |  | <0.08 | 0.72 | 0.070 | <0.022 | 53.7 | 99.87 | 3.963068427 | 0.001039148 | 2.017182907 | 0.036931573 | 1.980251334 | 0.001437942 | 0.003934847 | 0.003013986 | 0.001027568 |  |  |  | 0.003541499 | 0.001540406 |  |  |  | 0.010437204 | 0.007996781 | 0.001443826 | 1.98811897 | 0.024 | 0.021 | 0.021 | 0.017 | 0.020 | 0.015 | 0.017 |  |  |  | 0.03 | 0.025 |  |  |  | 0.08 | 0.014 | 0.022 | 0.390 | 0.02 | 0.170 | 0.020 | 0.02 | 0.01 | 0.01 | 0.02 |  |  | 0.03 | 0.02 |  | 0.02 |  | 0.07 | 0.020 | 0.02
ETPV079_025 | 31.610 | 0.011 | 15.080 | 0.011 | 0.040 | 0.010 | 0.010 |  |  |  | 0.04 | 0.016 |  |  |  | 0.05 | 0.4 | 0.009 | 0.013 | 52.7 | 100.00403 | 3.999832321 | 0.000824981 | 1.986297199 | 0.000167679 | 1.98612952 | 0.000770886 | 0.001696921 | 0.001454228 | 0.000927912 |  |  |  | 0.006183354 | 0.001488784 |  |  |  | 0.009945094 | 0.000972704 | 0.001316268 | 1.988738638 | 0.024 | 0.017 | 0.020 | 0.017 | 0.020 | 0.015 | 0.016 |  |  |  | 0.03 | 0.025 |  |  |  | 0.08 | 0.014 | 0.020 | 0.410 | 0.01 | 0.170 | 0.01 | 0.02 | 0.01 | 0.01 | 0.02 |  |  | 0.03 | 0.02 |  | 0.01 |  | 0.07 | 0.01 | 0.02
ETPV079_026 | 31.850 | <0.018 | 15.110 | <0.019 | 0.160 | <0.015 | <0.017 |  |  |  | <0.03 | <0.024 |  |  |  | <0.08 | 0.31 | 0.070 | <0.023 | 52.37 | 99.87 | 3.996258481 | 0.000837168 | 1.973486672 | 0.003741519 | 1.969745153 | 0.000836336 | 0.006730519 | 0.001376007 | 0.000988676 |  |  |  | 0.003427384 | 0.001376657 |  |  |  | 0.009632282 | 0.007694111 | 0.001453792 | 1.988913926 | 0.023 | 0.018 | 0.021 | 0.019 | 0.020 | 0.015 | 0.017 |  |  |  | 0.03 | 0.024 |  |  |  | 0.08 | 0.015 | 0.023 | 0.410 | 0.01 | 0.170 | 0.020 | 0.02 | 0.01 | 0.01 | 0.02 |  |  | 0.03 | 0.02 |  | 0.01 |  | 0.07 | 0.020 | 0.02
ETPV079_027 | 31.710 | 0.011 | 15.110 | 0.011 | 0.060 | 0.010 | 0.011 |  |  |  | 0.02 | 0.018 |  |  |  | 0.06 | 0.38 | 0.020 | 0.014 | 52.62 | 100.05782 | 3.999492229 | 0.000822309 | 1.983803622 | 0.000507771 | 1.98329585 | 0.000777429 | 0.002537139 | 0.001487415 | 0.000936397 |  |  |  | 0.003315101 | 0.001672402 |  |  |  | 0.011354983 | 0.00220981 | 0.001383451 | 1.987261566 | 0.024 | 0.017 | 0.020 | 0.017 | 0.020 | 0.016 | 0.016 |  |  |  | 0.03 | 0.028 |  |  |  | 0.09 | 0.015 | 0.021 | 0.410 | 0.01 | 0.170 | 0.020 | 0.02 | 0.01 | 0.01 | 0.02 |  |  | 0.03 | 0.02 |  | 0.02 |  | 0.08 | 0.01 | 0.02
ETPV079_028 | 30.500 | <0.017 | 14.960 | <0.019 | 0.510 | <0.015 | <0.017 |  |  |  | <0.03 | 0.030 |  |  |  | <0.08 | 0.57 | 0.210 | <0.020 | 53.05 | 99.83 | 3.933989495 | 0.000845848 | 2.008586546 | 0.066010505 | 1.942576041 | 0.000896724 | 0.022054032 | 0.001404834 | 0.001022225 |  |  |  | 0.00324678 | 0.002779426 |  |  |  | 0.00965404 | 0.023728426 | 0.001348357 | 1.988997602 | 0.024 | 0.017 | 0.021 | 0.019 | 0.020 | 0.015 | 0.017 |  |  |  | 0.03 | 0.026 |  |  |  | 0.08 | 0.013 | 0.020 | 0.400 | 0.01 | 0.170 | 0.020 | 0.030 | 0.01 | 0.01 | 0.02 |  |  | 0.03 | 0.02 |  | 0.01 |  | 0.07 | 0.020 | 0.02
ETPV079_029 | 30.900 | 0.020 | 14.980 | <0.020 | 0.210 | <0.014 | <0.017 |  |  |  | <0.03 | <0.026 |  |  |  | <0.08 | 0.54 | 0.130 | <0.024 | 53.07 | 99.85 | 3.96339315 | 0.00150472 | 2.000074107 | 0.03660685 | 1.963467257 | 0.000928504 | 0.009030513 | 0.001358475 | 0.000969796 |  |  |  | 0.003096296 | 0.001545049 |  |  |  | 0.00994536 | 0.014607245 | 0.001565426 | 1.988489214 | 0.024 | 0.018 | 0.021 | 0.020 | 0.021 | 0.014 | 0.017 |  |  |  | 0.03 | 0.026 |  |  |  | 0.08 | 0.014 | 0.024 | 0.400 | 0.020 | 0.170 | 0.02 | 0.02 | 0.01 | 0.01 | 0.02 |  |  | 0.03 | 0.02 |  | 0.02 |  | 0.07 | 0.020 | 0.02
ETPV079_030 | 30.730 | <0.014 | 15.030 | <0.017 | 0.140 | <0.015 | <0.017 |  |  |  | <0.03 | 0.030 |  |  |  | <0.09 | 0.59 | 0.070 | <0.021 | 53.26 | 99.85 | 3.962947862 | 0.000683441 | 2.017624664 | 0.037052138 | 1.980572526 | 0.000804135 | 0.006052967 | 0.001472391 | 0.000986799 |  |  |  | 0.003174517 | 0.00277893 |  |  |  | 0.010693131 | 0.007908063 | 0.001407885 | 1.987898984 | 0.024 | 0.014 | 0.021 | 0.017 | 0.020 | 0.015 | 0.017 |  |  |  | 0.03 | 0.025 |  |  |  | 0.09 | 0.015 | 0.021 | 0.400 | 0.01 | 0.170 | 0.01 | 0.02 | 0.01 | 0.01 | 0.02 |  |  | 0.03 | 0.02 |  | 0.01 |  | 0.07 | 0.020 | 0.02
ETPV079_031 | 30.950 | <0.018 | 14.920 | <0.018 | 0.530 | <0.015 | <0.016 |  |  |  | <0.03 | <0.026 |  |  |  | <0.08 | 0.44 | 0.350 | <0.022 | 52.69 | 99.88 | 3.936145189 | 0.00085825 | 1.975171809 | 0.063854811 | 1.911316998 | 0.000838595 | 0.022598041 | 0.001442485 | 0.000938402 |  |  |  | 0.003413401 | 0.001537886 |  |  |  | 0.009347817 | 0.03899373 | 0.001460464 | 1.989191719 | 0.024 | 0.018 | 0.021 | 0.018 | 0.021 | 0.015 | 0.016 |  |  |  | 0.03 | 0.026 |  |  |  | 0.08 | 0.014 | 0.022 | 0.400 | 0.01 | 0.170 | 0.020 | 0.030 | 0.01 | 0.01 | 0.02 |  |  | 0.03 | 0.02 |  | 0.02 |  | 0.06 | 0.030 | 0.02
ETPV079_032 | 30.990 | <0.018 | 15.030 | <0.018 | 0.240 | <0.015 | <0.017 | 0.01 |  |  | <0.03 | <0.025 |  |  |  | <0.08 | 0.49 | 0.150 | <0.023 | 52.92 | 99.83 | 3.960099645 | 0.000872103 | 1.999259266 | 0.039900355 | 1.959358911 | 0.000801395 | 0.010282063 | 0.00144939 | 0.000966176 | 0.000653229 |  |  | 0.003419595 | 0.001515417 |  |  |  | 0.010166072 | 0.0167916 | 0.001493778 | 1.98834015 | 0.024 | 0.018 | 0.020 | 0.018 | 0.020 | 0.015 | 0.017 |  |  |  | 0.03 | 0.025 |  |  |  | 0.08 | 0.014 | 0.023 | 0.400 | 0.01 | 0.170 | 0.01 | 0.02 | 0.01 | 0.01 | 0.02 |  |  | 0.03 | 0.02 |  | 0.01 |  | 0.07 | 0.020 | 0.02
ETPV079_033 | 31.250 | <0.018 | 15.110 | <0.019 | 0.480 | <0.015 | <0.017 | 0.01 |  |  | <0.04 | <0.027 |  |  |  | 0.08 | 0.39 | 0.120 | <0.024 | 52.46 | 99.9 | 3.960708484 | 0.00086498 | 1.993484763 | 0.039291516 | 1.954193247 | 0.000849353 | 0.020396167 | 0.001428032 | 0.000975603 | 0.000647894 |  |  | 0.003643272 | 0.001568132 |  |  |  | 0.014987796 | 0.013323563 | 0.001572952 | 1.983439252 | 0.025 | 0.018 | 0.020 | 0.019 | 0.020 | 0.015 | 0.017 |  |  |  | 0.04 | 0.027 |  |  |  | 0.08 | 0.014 | 0.024 | 0.400 | 0.01 | 0.170 | 0.020 | 0.030 | 0.01 | 0.01 | 0.02 |  |  | 0.03 | 0.02 |  | 0.01 |  | 0.07 | 0.020 | 0.02
ETPV079_034 | 31.200 | <0.018 | 15.020 | <0.019 | 0.100 | 0.020 | <0.017 | 0.01 |  |  | <0.03 | <0.027 |  |  |  | <0.08 | 0.5 | 0.040 | <0.021 | 52.99 | 99.88 | 3.984268508 | 0.00087152 | 1.996592965 | 0.015731492 | 1.980861473 | 0.000864927 | 0.004281328 | 0.002951443 | 0.00096553 | 0.000652792 |  |  | 0.003275343 | 0.001579988 |  |  |  | 0.010294239 | 0.004474765 | 0.00135468 | 1.98835108 | 0.023 | 0.018 | 0.021 | 0.019 | 0.020 | 0.015 | 0.017 |  |  |  | 0.03 | 0.027 |  |  |  | 0.08 | 0.013 | 0.021 | 0.400 | 0.01 | 0.170 | 0.020 | 0.02 | 0.01 | 0.01 | 0.02 |  |  | 0.03 | 0.02 |  | 0.01 |  | 0.07 | 0.01 | 0.02
ETPV079_035 | 31.370 | <0.017 | 15.290 | <0.018 | 0.310 | <0.015 | <0.016 |  |  |  | <0.03 | 0.050 |  |  |  | <0.08 | 0.33 | 0.190 | <0.020 | 52.34 | 99.88 | 3.948610456 | 0.000811048 | 2.003377801 | 0.051389544 | 1.951988257 | 0.000816455 | 0.013082054 | 0.001380405 | 0.000928771 |  |  |  | 0.003298405 | 0.004520644 |  |  |  | 0.009433279 | 0.020950754 | 0.001276943 | 1.989289778 | 0.024 | 0.017 | 0.020 | 0.018 | 0.020 | 0.015 | 0.016 |  |  |  | 0.03 | 0.023 |  |  |  | 0.08 | 0.014 | 0.020 | 0.410 | 0.01 | 0.180 | 0.020 | 0.030 | 0.01 | 0.01 | 0.02 |  |  | 0.03 | 0.02 |  | 0.01 |  | 0.07 | 0.020 | 0.02
ETPV079_036 | 31.480 | <0.018 | 15.090 | <0.018 | 0.400 | <0.016 | <0.016 |  |  |  | <0.03 | <0.026 |  |  |  | <0.08 | 0.32 | 0.230 | <0.022 | 52.32 | 99.84 | 3.960272499 | 0.00083938 | 1.976083015 | 0.039727501 | 1.936355513 | 0.000811497 | 0.016870766 | 0.00146469 | 0.000939719 |  |  |  | 0.003056835 | 0.001521262 |  |  |  | 0.009730262 | 0.025347461 | 0.001431721 | 1.988838018 | 0.024 | 0.018 | 0.020 | 0.018 | 0.020 | 0.016 | 0.016 |  |  |  | 0.03 | 0.026 |  |  |  | 0.08 | 0.014 | 0.022 | 0.410 | 0.01 | 0.170 | 0.020 | 0.030 | 0.01 | 0.01 | 0.02 |  |  | 0.03 | 0.02 |  | 0.01 |  | 0.07 | 0.020 | 0.02
ETPV079_037 | 31.310 | <0.017 | 15.170 | <0.018 | 0.340 | <0.016 | <0.017 |  |  |  | <0.03 | <0.026 |  |  |  | 0.11 | 0.38 | 0.120 | <0.023 | 52.48 | 99.91 | 3.96112891 | 0.000829649 | 1.997777367 | 0.03887109 | 1.958906276 | 0.000825147 | 0.01442113 | 0.001482464 | 0.000973837 |  |  |  | 0.003144419 | 0.001547573 |  |  |  | 0.020570911 | 0.013299442 | 0.00147238 | 1.977956709 | 0.024 | 0.017 | 0.020 | 0.018 | 0.020 | 0.016 | 0.017 |  |  |  | 0.03 | 0.026 |  |  |  | 0.08 | 0.012 | 0.023 | 0.400 | 0.01 | 0.170 | 0.020 | 0.030 | 0.01 | 0.01 | 0.02 |  |  | 0.03 | 0.02 |  | 0.02 |  | 0.07 | 0.020 | 0.02
ETPV079_038 | 31.270 | <0.018 | 15.250 | <0.018 | 0.350 | <0.015 | <0.016 |  |  |  | <0.03 | <0.027 |  |  |  | <0.08 | 0.35 | 0.220 | <0.019 | 52.45 | 99.89 | 3.943905654 | 0.000846334 | 2.002138324 | 0.056094346 | 1.946043979 | 0.000790971 | 0.01479964 | 0.001402117 | 0.000913397 |  |  |  | 0.003274964 | 0.001613478 |  |  |  | 0.009658179 | 0.024307349 | 0.001201562 | 1.98914026 | 0.024 | 0.018 | 0.020 | 0.018 | 0.020 | 0.015 | 0.016 |  |  |  | 0.03 | 0.027 |  |  |  | 0.08 | 0.014 | 0.019 | 0.400 | 0.01 | 0.180 | 0.020 | 0.030 | 0.01 | 0.01 | 0.02 |  |  | 0.03 | 0.02 |  | 0.02 |  | 0.07 | 0.020 | 0.020
ETPV079_039 | 31.600 | <0.018 | 15.130 | <0.018 | 0.300 | <0.015 | <0.017 |  |  |  | <0.04 | <0.026 |  |  |  | <0.08 | 0.32 | 0.180 | <0.024 | 52.36 | 99.89 | 3.969802616 | 0.000842995 | 1.97854694 | 0.030197384 | 1.948349556 | 0.000805858 | 0.012635358 | 0.001387148 | 0.000978457 |  |  |  | 0.003611192 | 0.001501536 |  |  |  | 0.009608004 | 0.019809368 | 0.001533225 | 1.988858771 | 0.023 | 0.018 | 0.021 | 0.018 | 0.020 | 0.015 | 0.017 |  |  |  | 0.04 | 0.026 |  |  |  | 0.08 | 0.013 | 0.024 | 0.410 | 0.01 | 0.170 | 0.020 | 0.02 | 0.01 | 0.01 | 0.02 |  |  | 0.03 | 0.02 |  | 0.01 |  | 0.07 | 0.020 | 0.02
ETPV079_040 | 31.320 | <0.018 | 15.110 | <0.018 | 0.460 | 0.020 | <0.017 |  |  |  | <0.03 | <0.026 |  | 0.01 |  | <0.08 | 0.35 | 0.220 | <0.022 | 52.41 | 99.9 | 3.952087393 | 0.000841924 | 1.984699909 | 0.047912607 | 1.936787302 | 0.000809434 | 0.01946019 | 0.002916387 | 0.000977051 |  |  |  | 0.003036041 | 0.001502307 |  | 0.000681549 |  | 0.010074978 | 0.02431889 | 0.001397072 | 1.98852795 | 0.024 | 0.018 | 0.020 | 0.018 | 0.020 | 0.015 | 0.017 |  |  |  | 0.03 | 0.026 |  |  |  | 0.08 | 0.014 | 0.022 | 0.400 | 0.01 | 0.170 | 0.020 | 0.030 | 0.01 | 0.01 | 0.02 |  |  | 0.03 | 0.02 |  | 0.01 |  | 0.07 | 0.020 | 0.02
ETPV079_041 | 32.110 | <0.017 | 15.090 | <0.018 | 0.140 | <0.015 | <0.017 | 0.01 |  |  | <0.03 | <0.026 |  |  |  | <0.08 | 0.25 | 0.110 | <0.023 | 52.18 | 99.89 | 4.002002537 | 0.000826831 | 1.95772593 |  | 1.95772593 | 0.000808424 | 0.005849915 | 0.001413637 | 0.000970726 | 0.000637115 |  |  | 0.003295653 | 0.001489673 |  |  |  | 0.009579996 | 0.012010083 | 0.001444093 | 1.988975911 | 0.023 | 0.017 | 0.019 | 0.018 | 0.020 | 0.015 | 0.017 |  |  |  | 0.03 | 0.026 |  |  |  | 0.08 | 0.013 | 0.023 | 0.410 | 0.01 | 0.170 | 0.020 | 0.02 | 0.01 | 0.01 | 0.02 |  |  | 0.03 | 0.02 |  | 0.02 |  | 0.07 | 0.020 | 0.02
ETPV079_042 | 31.010 | <0.022 | 14.980 | <0.018 | 0.460 | <0.015 | <0.017 |  |  |  | <0.03 | <0.028 |  |  |  | <0.08 | 0.45 | 0.220 | <0.021 | 52.7 | 99.82 | 3.950974912 | 0.001049268 | 1.986734889 | 0.049025088 | 1.937709801 | 0.00083556 | 0.019649197 | 0.001406836 | 0.000986541 |  |  |  | 0.003490453 | 0.001659665 |  |  |  | 0.009927997 | 0.024555086 | 0.001377836 | 1.988694167 | 0.023 | 0.022 | 0.021 | 0.018 | 0.020 | 0.015 | 0.017 |  |  |  | 0.03 | 0.028 |  |  |  | 0.08 | 0.013 | 0.021 | 0.400 | 0.02 | 0.170 | 0.020 | 0.030 | 0.01 | 0.01 | 0.02 |  |  | 0.03 | 0.02 |  | 0.01 |  | 0.07 | 0.020 | 0.02
ETPV079_043 | 30.860 | <0.018 | 14.870 | <0.019 | 0.370 | <0.015 | 0.020 |  |  |  | <0.027 | 0.030 |  |  |  | <0.08 | 0.52 | 0.260 | <0.025 | 52.98 | 99.91 | 3.95049351 | 0.000868772 | 1.981490519 | 0.04950649 | 1.931984029 | 0.000867044 | 0.015879675 | 0.001413502 | 0.001794055 |  |  |  | 0.002734437 | 0.002758527 |  |  |  | 0.009606048 | 0.029157149 | 0.001648053 | 1.988745899 | 0.023 | 0.018 | 0.020 | 0.019 | 0.020 | 0.015 | 0.016 |  |  |  | 0.027 | 0.024 |  |  |  | 0.08 | 0.014 | 0.025 | 0.400 | 0.01 | 0.170 | 0.020 | 0.030 | 0.01 | 0.01 | 0.02 |  |  | 0.02 | 0.02 |  | 0.01 |  | 0.07 | 0.030 | 0.02
ETPV079_044 | 30.490 | <0.018 | 14.970 | <0.018 | 0.380 | <0.016 | <0.018 |  |  |  | <0.04 | <0.026 |  |  |  | <0.08 | 0.59 | 0.250 | <0.021 | 53.19 | 99.87 | 3.9312325 | 0.000875027 | 2.009179344 | 0.0687675 | 1.940411844 | 0.000850184 | 0.016426286 | 0.001530214 | 0.001039461 |  |  |  | 0.003675581 | 0.001553119 |  |  |  | 0.009340733 | 0.028237587 | 0.001367773 | 1.989291494 | 0.024 | 0.018 | 0.020 | 0.018 | 0.020 | 0.016 | 0.018 |  |  |  | 0.04 | 0.026 |  |  |  | 0.08 | 0.014 | 0.021 | 0.400 | 0.01 | 0.170 | 0.020 | 0.030 | 0.01 | 0.01 | 0.02 |  |  | 0.03 | 0.02 |  | 0.01 |  | 0.06 | 0.030 | 0.02
ETPV079_045 | 31.210 | <0.017 | 14.990 | <0.017 | 0.270 | <0.015 | <0.017 |  |  |  | <0.03 | <0.024 |  |  |  | <0.08 | 0.46 | 0.130 | <0.020 | 52.82 | 99.88 | 3.972954875 | 0.000839646 | 1.986310305 | 0.027045125 | 1.959265179 | 0.000780081 | 0.011523067 | 0.001443845 | 0.00099147 |  |  |  | 0.003204345 | 0.001408582 |  |  |  | 0.009637943 | 0.014497045 | 0.001317624 | 1.989044432 | 0.023 | 0.017 | 0.020 | 0.017 | 0.020 | 0.015 | 0.017 |  |  |  | 0.03 | 0.024 |  |  |  | 0.08 | 0.014 | 0.020 | 0.400 | 0.01 | 0.170 | 0.020 | 0.02 | 0.01 | 0.01 | 0.02 |  |  | 0.03 | 0.02 |  | 0.01 |  | 0.07 | 0.020 | 0.02
ETPV079_046 | 31.310 | <0.018 | 15.000 | <0.019 | 0.550 | <0.015 | <0.018 |  |  |  | <0.03 | <0.025 |  |  |  | <0.08 | 0.34 | 0.270 | <0.024 | 52.35 | 99.82 | 3.952391473 | 0.000856697 | 1.971032314 | 0.047608527 | 1.923423787 | 0.000841422 | 0.023276841 | 0.001403338 | 0.001006187 |  |  |  | 0.003287842 | 0.001479328 |  |  |  | 0.009605951 | 0.02985774 | 0.001534138 | 1.988859911 | 0.023 | 0.018 | 0.020 | 0.019 | 0.021 | 0.015 | 0.018 |  |  |  | 0.03 | 0.025 |  |  |  | 0.08 | 0.014 | 0.024 | 0.400 | 0.020 | 0.170 | 0.020 | 0.030 | 0.01 | 0.01 | 0.02 |  |  | 0.03 | 0.02 |  | 0.01 |  | 0.07 | 0.030 | 0.02
ETPV079_047 | 31.660 | <0.018 | 15.240 | <0.018 | 0.130 | <0.015 | <0.017 |  |  |  | <0.04 | <0.026 |  |  |  | 0.08 | 0.34 | 0.040 | <0.021 | 52.43 | 99.92 | 3.983690141 | 0.000858733 | 1.996113383 | 0.016309859 | 1.979803524 | 0.000829691 | 0.005484063 | 0.001446072 | 0.000980019 |  |  |  | 0.003776823 | 0.001533307 |  |  |  | 0.014879542 | 0.00440911 | 0.001367202 | 1.983753256 | 0.023 | 0.018 | 0.020 | 0.018 | 0.020 | 0.015 | 0.017 |  |  |  | 0.04 | 0.026 |  |  |  | 0.08 | 0.013 | 0.021 | 0.410 | 0.01 | 0.180 | 0.020 | 0.02 | 0.01 | 0.01 | 0.02 |  |  | 0.03 | 0.02 |  | 0.01 |  | 0.07 | 0.01 | 0.02
ETPV079_048 | 31.080 | <0.018 | 14.980 | <0.018 | 0.270 | <0.015 | <0.017 |  |  |  | <0.04 | <0.024 |  |  |  | 0.09 | 0.5 | 0.060 | <0.024 | 52.9 | 99.88 | 3.976082384 | 0.000858455 | 1.994857035 | 0.023917616 | 1.970939419 | 0.000829806 | 0.011580374 | 0.001412588 | 0.000996401 |  |  |  | 0.003585992 | 0.001445452 |  |  |  | 0.017019304 | 0.00672422 | 0.001561343 | 1.981419352 | 0.023 | 0.018 | 0.021 | 0.018 | 0.020 | 0.015 | 0.017 |  |  |  | 0.04 | 0.024 |  |  |  | 0.08 | 0.014 | 0.024 | 0.400 | 0.01 | 0.170 | 0.020 | 0.02 | 0.01 | 0.01 | 0.02 |  |  | 0.03 | 0.02 |  | 0.01 |  | 0.07 | 0.020 | 0.02
ETPV079_049 | 30.000 | <0.017 | 14.660 | <0.018 | 0.780 | <0.015 | <0.016 | 0.01 |  |  | <0.03 | 0.050 |  |  |  | 0.15 | 0.65 | 0.390 | <0.022 | 53.24 | 99.93 | 3.904968257 | 0.000863527 | 1.98635022 | 0.095031743 | 1.891318477 | 0.000844304 | 0.034038885 | 0.001427489 | 0.000966379 | 0.000665391 |  |  | 0.003348895 | 0.00467484 |  |  |  | 0.028861071 | 0.044471025 | 0.00145456 | 1.969684369 | 0.023 | 0.017 | 0.020 | 0.018 | 0.020 | 0.015 | 0.016 |  |  |  | 0.03 | 0.026 |  |  |  | 0.07 | 0.013 | 0.022 | 0.390 | 0.01 | 0.170 | 0.020 | 0.030 | 0.01 | 0.01 | 0.02 |  |  | 0.03 | 0.030 |  | 0.02 |  | 0.07 | 0.030 | 0.02
ETPV079_050 | 31.330 | <0.018 | 15.110 | <0.018 | 0.260 | <0.015 | <0.017 |  |  |  | <0.03 | 0.050 |  |  |  | <0.08 | 0.39 | 0.130 | <0.023 | 52.54 | 99.81 | 3.968173985 | 0.00085474 | 1.992142379 | 0.031826015 | 1.960316364 | 0.000826086 | 0.011040484 | 0.001398529 | 0.000963408 |  |  |  | 0.003017253 | 0.004548841 |  |  |  | 0.009845032 | 0.01442414 | 0.001526236 | 1.988628732 | 0.024 | 0.018 | 0.020 | 0.018 | 0.021 | 0.015 | 0.017 |  |  |  | 0.03 | 0.023 |  |  |  | 0.08 | 0.015 | 0.023 | 0.400 | 0.01 | 0.170 | 0.020 | 0.02 | 0.01 | 0.01 | 0.02 |  |  | 0.03 | 0.02 |  | 0.01 |  | 0.07 | 0.020 | 0.02
ETPV082_001 | 31.560 | <0.018 | 15.890 | <0.019 | 0.140 | 0.020 | <0.018 | <0.021 |  |  | 0.07 | 0.070 |  |  |  | 0.12 | 0.2 | 0.050 | <0.023 | 51.86 | 99.98 | 3.928758909 | 0.000849575 | 2.059054684 | 0.071241091 | 1.987813593 | 0.000843148 | 0.005842933 | 0.002877125 | 0.001009258 | 0.000847943 |  |  | 0.010645432 | 0.006259172 |  |  |  | 0.022081296 | 0.005452613 | 0.001487243 | 1.976431461 | 0.021 | 0.018 | 0.020 | 0.019 | 0.020 | 0.015 | 0.018 | 0.021 |  |  | 0.03 | 0.025 |  |  |  | 0.08 | 0.012 | 0.023 | 0.730 | 0.01 | 0.220 | 0.020 | 0.02 | 0.01 | 0.020 | 0.02 |  |  | 0.04 | 0.030 |  | 0.01 |  | 0.07 | 0.01 | 0.02
ETPV082_002 | 33.070 | <0.017 | 17.060 | 0.020 | 0.110 | 0.020 | 0.060 | <0.020 |  |  | 0.09 | 0.050 |  |  |  | 0.10 |  | 0.040 | <0.022 | 53.05 | 103.67 | 3.902988725 | 0.000760467 | 2.095886343 | 0.097011275 | 1.998875069 | 0.001301378 | 0.004352515 | 0.002727743 | 0.00496209 | 0.000788231 |  |  | 0.012976347 | 0.004238709 |  |  |  | 0.017445685 | 0.004135608 | 0.001349248 | 1.981205067 | 0.024 | 0.017 | 0.021 | 0.018 | 0.020 | 0.016 | 0.016 | 0.020 |  |  | 0.04 | 0.022 |  |  |  | 0.07 | 0.012 | 0.022 | 0.760 | 0.01 | 0.240 | 0.020 | 0.02 | 0.01 | 0.020 | 0.02 |  |  | 0.04 | 0.02 |  | 0.01 |  | 0.07 | 0.01 | 0.02
ETPV082_003 | 31.700 | <0.018 | 15.690 | 0.020 | 0.180 | 0.030 | 0.020 | <0.021 |  |  | 0.04 | 0.090 |  |  |  | 0.14 | 0.19 | 0.080 | <0.023 | 51.8 | 99.98 | 3.941781259 | 0.000858108 | 2.030868488 | 0.058218741 | 1.972649747 | 0.001371114 | 0.007503955 | 0.00431087 | 0.001742664 | 0.000884181 |  |  | 0.006076312 | 0.008038523 |  |  |  | 0.025732752 | 0.008714441 | 0.001459969 | 1.972807279 | 0.022 | 0.018 | 0.021 | 0.018 | 0.021 | 0.013 | 0.017 | 0.021 |  |  | 0.03 | 0.024 |  |  |  | 0.08 | 0.011 | 0.023 | 0.730 | 0.020 | 0.220 | 0.020 | 0.02 | 0.01 | 0.020 | 0.02 |  |  | 0.03 | 0.030 |  | 0.01 |  | 0.07 | 0.01 | 0.02
ETPV082_005 | 31.630 | <0.018 | 16.280 | <0.019 | 0.270 | 0.030 | <0.017 | <0.020 |  |  | 0.06 | 0.100 |  |  |  | 0.10 | 0.05 | 0.130 | <0.020 | 51.29 | 99.94 | 3.892366889 | 0.000830459 | 2.085425009 | 0.107633111 | 1.977791898 | 0.00082467 | 0.011139426 | 0.004266249 | 0.000924831 | 0.000813695 |  |  | 0.009020128 | 0.008839243 |  |  |  | 0.018190285 | 0.01401439 | 0.001248408 | 1.980561307 | 0.022 | 0.018 | 0.023 | 0.019 | 0.019 | 0.015 | 0.017 | 0.020 |  |  | 0.03 | 0.026 |  |  |  | 0.08 | 0.011 | 0.020 | 0.730 | 0.01 | 0.230 | 0.020 | 0.020 | 0.01 | 0.01 | 0.02 |  |  | 0.03 | 0.030 |  | 0.01 |  | 0.07 | 0.020 | 0.02
ETPV082_006 | 31.140 | <0.018 | 15.880 | 0.020 | 0.250 | <0.016 | 0.020 | <0.021 |  |  | 0.04 | 0.060 |  |  |  | 0.10 | 0.28 | 0.080 | <0.022 | 52.08 | 99.95 | 3.90979681 | 0.000856878 | 2.075447142 | 0.09020319 | 1.985243952 | 0.001384446 | 0.010523496 | 0.001471241 | 0.001759608 | 0.000892778 |  |  | 0.006135393 | 0.005411122 |  |  |  | 0.018559254 | 0.008799173 | 0.001403043 | 1.980037703 | 0.022 | 0.018 | 0.021 | 0.018 | 0.020 | 0.016 | 0.017 | 0.021 |  |  | 0.03 | 0.026 |  |  |  | 0.08 | 0.011 | 0.022 | 0.720 | 0.01 | 0.220 | 0.020 | 0.02 | 0.01 | 0.020 | 0.02 |  |  | 0.03 | 0.030 |  | 0.01 |  | 0.07 | 0.01 | 0.02
ETPV082_007 | 31.520 | <0.018 | 15.310 | 0.020 | 0.120 | <0.015 | <0.018 | <0.022 |  |  | 0.07 | 0.030 |  |  |  | <0.08 | 0.34 | 0.060 | <0.023 | 52.42 | 99.89 | 3.970165064 | 0.000869223 | 2.007350195 | 0.029834936 | 1.977515259 | 0.001388874 | 0.005067434 | 0.001447563 | 0.001003978 | 0.000912374 |  |  | 0.010771278 | 0.002714214 |  |  |  | 0.010250477 | 0.006620486 | 0.00147888 | 1.988270644 | 0.023 | 0.018 | 0.020 | 0.018 | 0.020 | 0.015 | 0.018 | 0.022 |  |  | 0.03 | 0.025 |  |  |  | 0.08 | 0.010 | 0.023 | 0.720 | 0.01 | 0.220 | 0.020 | 0.02 | 0.01 | 0.020 | 0.02 |  |  | 0.03 | 0.02 |  | 0.01 |  | 0.07 | 0.01 | 0.02
ETPV082_008 | 31.130 | <0.018 | 15.350 | <0.019 | 0.130 | <0.016 | 0.020 | <0.021 |  |  | 0.03 | 0.060 |  |  |  | 0.09 | 0.42 | 0.060 | <0.022 | 52.67 | 99.96 | 3.952979609 | 0.000871462 | 2.028987785 | 0.047020391 | 1.981967393 | 0.000841862 | 0.005534435 | 0.001516584 | 0.001779614 | 0.000877613 |  |  | 0.004653863 | 0.005472644 |  |  |  | 0.016893238 | 0.006674411 | 0.001405917 | 1.981700846 | 0.022 | 0.018 | 0.021 | 0.019 | 0.020 | 0.016 | 0.016 | 0.021 |  |  | 0.03 | 0.024 |  |  |  | 0.08 | 0.011 | 0.022 | 0.720 | 0.020 | 0.220 | 0.020 | 0.02 | 0.01 | 0.01 | 0.02 |  |  | 0.03 | 0.030 |  | 0.01 |  | 0.07 | 0.01 | 0.02
ETPV082_009 | 31.070 | <0.018 | 15.170 | 0.020 | 0.160 | 0.020 | <0.017 | <0.022 |  |  | 0.050 | 0.060 |  |  |  | 0.10 | 0.46 | 0.070 | <0.021 | 52.78 | 99.96 | 3.960174103 | 0.000879593 | 2.012723912 | 0.039825897 | 1.972898015 | 0.001405444 | 0.006837187 | 0.002945869 | 0.000992734 | 0.000914789 |  |  | 0.00778556 | 0.005493192 |  |  |  | 0.01884074 | 0.00781605 | 0.001352122 | 1.979807138 | 0.023 | 0.018 | 0.019 | 0.018 | 0.019 | 0.014 | 0.017 | 0.022 |  |  | 0.029 | 0.025 |  |  |  | 0.08 | 0.010 | 0.021 | 0.710 | 0.01 | 0.220 | 0.020 | 0.020 | 0.01 | 0.01 | 0.02 |  |  | 0.030 | 0.030 |  | 0.01 |  | 0.07 | 0.01 | 0.02
ETPV082_010 | 32.750 | <0.017 | 16.300 | <0.017 | 0.200 | <0.015 | 0.030 | <0.022 |  |  | <0.03 | 0.030 |  |  |  | 0.10 |  | 0.070 | <0.025 | 52.03 | 101.51 | 3.941144515 | 0.000789169 | 2.041851997 | 0.058855485 | 1.982996512 | 0.000750385 | 0.008069108 | 0.001392052 | 0.002529779 | 0.000883685 |  |  | 0.002962327 | 0.002593181 |  |  |  | 0.017788363 | 0.007379473 | 0.001518283 | 1.980693354 | 0.024 | 0.017 | 0.020 | 0.017 | 0.020 | 0.015 | 0.017 | 0.022 |  |  | 0.03 | 0.025 |  |  |  | 0.07 | 0.011 | 0.025 | 0.750 | 0.01 | 0.230 | 0.020 | 0.02 | 0.01 | 0.020 | 0.02 |  |  | 0.03 | 0.02 |  | 0.01 |  | 0.07 | 0.01 | 0.02
ETPV082_011 | 31.080 | <0.018 | 15.200 | 0.020 | 0.250 | 0.020 | 0.020 | <0.022 |  |  | 0.04 | 0.070 |  |  |  | 0.09 | 0.45 | 0.050 | <0.022 | 52.69 | 99.98 | 3.958873204 | 0.000869308 | 2.015393109 | 0.041126796 | 1.974266312 | 0.00140453 | 0.01067616 | 0.002943954 | 0.001785134 | 0.000914194 |  |  | 0.006224399 | 0.006404557 |  |  |  | 0.016945642 | 0.005579263 | 0.001462753 | 1.981591605 | 0.021 | 0.018 | 0.020 | 0.018 | 0.021 | 0.014 | 0.016 | 0.022 |  |  | 0.03 | 0.026 |  |  |  | 0.08 | 0.011 | 0.022 | 0.720 | 0.01 | 0.220 | 0.020 | 0.02 | 0.01 | 0.01 | 0.02 |  |  | 0.03 | 0.030 |  | 0.01 |  | 0.07 | 0.01 | 0.02
ETPV082_012 | 32.530 | <0.018 | 16.020 | <0.018 | 0.130 | <0.015 | 0.020 | <0.022 |  |  | 0.07 | 0.040 |  |  |  | 0.10 |  | 0.060 | <0.020 | 51.49 | 100.46 | 3.954140552 | 0.000811029 | 2.027011208 | 0.045859448 | 1.98115176 | 0.000771019 | 0.005297804 | 0.001387827 | 0.001703524 | 0.000884517 |  |  | 0.010394723 | 0.003492436 |  |  |  | 0.01796772 | 0.006389039 | 0.00127069 | 1.98076159 | 0.023 | 0.018 | 0.020 | 0.018 | 0.021 | 0.015 | 0.018 | 0.022 |  |  | 0.03 | 0.024 |  |  |  | 0.07 | 0.011 | 0.020 | 0.750 | 0.01 | 0.230 | 0.020 | 0.02 | 0.01 | 0.020 | 0.02 |  |  | 0.03 | 0.02 |  | 0.01 |  | 0.06 | 0.01 | 0.02
ETPV082_013 | 30.770 | <0.018 | 15.590 | 0.020 | 0.340 | <0.015 | <0.018 | <0.021 |  |  | 0.04 | 0.030 |  |  |  | 0.19 | 0.4 | 0.130 | <0.021 | 52.43 | 99.94 | 3.906478644 | 0.000866446 | 2.060296252 | 0.093521356 | 1.966774896 | 0.001399905 | 0.01447176 | 0.001411378 | 0.001017734 | 0.000885873 |  |  | 0.0062039 | 0.002735771 |  |  |  | 0.035656318 | 0.014458312 | 0.001340255 | 1.963003427 | 0.023 | 0.018 | 0.022 | 0.017 | 0.020 | 0.015 | 0.018 | 0.021 |  |  | 0.03 | 0.027 |  |  |  | 0.08 | 0.011 | 0.021 | 0.710 | 0.020 | 0.220 | 0.020 | 0.030 | 0.01 | 0.020 | 0.02 |  |  | 0.03 | 0.030 |  | 0.01 |  | 0.07 | 0.020 | 0.02
ETPV082_014 | 31.630 | <0.018 | 15.370 | 0.020 | 0.140 | <0.015 | <0.017 | <0.022 |  |  | 0.05 | 0.040 |  |  |  | 0.12 | 0.3 | 0.050 | <0.022 | 52.26 | 99.98 | 3.968745682 | 0.000841971 | 2.007490713 | 0.031254318 | 1.976236396 | 0.001383549 | 0.005889339 | 0.001451438 | 0.000988698 | 0.000900538 |  |  | 0.007664272 | 0.003605077 |  |  |  | 0.022256674 | 0.005495919 | 0.001408595 | 1.976334731 | 0.023 | 0.018 | 0.021 | 0.019 | 0.020 | 0.015 | 0.017 | 0.022 |  |  | 0.04 | 0.024 |  |  |  | 0.08 | 0.011 | 0.022 | 0.730 | 0.01 | 0.220 | 0.020 | 0.02 | 0.01 | 0.020 | 0.02 |  |  | 0.03 | 0.02 |  | 0.01 |  | 0.07 | 0.01 | 0.02
ETPV082_015 | 32.080 | 0.020 | 15.680 | <0.018 | 0.110 | 0.020 | 0.020 | <0.021 |  |  | 0.08 | 0.040 |  |  |  | 0.09 | 0.12 | 0.070 | <0.022 | 51.66 | 99.99 | 3.960433127 | 0.001448289 | 2.015022883 | 0.039566873 | 1.97545601 | 0.000800775 | 0.004552872 | 0.002853308 | 0.001730169 | 0.000865536 |  |  | 0.012065495 | 0.003547062 |  |  |  | 0.01642388 | 0.007570466 | 0.001385927 | 1.982190192 | 0.023 | 0.017 | 0.021 | 0.018 | 0.019 | 0.014 | 0.017 | 0.021 |  |  | 0.03 | 0.025 |  |  |  | 0.08 | 0.011 | 0.022 | 0.740 | 0.01 | 0.220 | 0.020 | 0.020 | 0.01 | 0.01 | 0.02 |  |  | 0.04 | 0.02 |  | 0.01 |  | 0.07 | 0.01 | 0.02
ETPV082_016 | 31.420 | <0.018 | 15.570 | 0.020 | 0.090 | <0.015 | 0.040 | <0.022 |  |  | 0.08 | 0.030 |  |  |  | <0.08 | 0.31 | 0.040 | <0.025 | 52.31 | 99.91 | 3.950151384 | 0.000838834 | 2.037613319 | 0.049848616 | 1.987764703 | 0.001386271 | 0.003793451 | 0.00141652 | 0.003523854 | 0.000898132 |  |  | 0.012286959 | 0.002709127 |  |  |  | 0.010182946 | 0.004405385 | 0.001599117 | 1.988217938 | 0.023 | 0.018 | 0.019 | 0.018 | 0.021 | 0.015 | 0.017 | 0.022 |  |  | 0.03 | 0.025 |  |  |  | 0.08 | 0.012 | 0.025 | 0.720 | 0.01 | 0.220 | 0.020 | 0.02 | 0.01 | 0.020 | 0.02 |  |  | 0.04 | 0.02 |  | 0.01 |  | 0.07 | 0.01 | 0.02
ETPV082_017 | 31.350 | <0.018 | 15.320 | 0.020 | 0.110 | <0.015 | <0.017 | <0.023 |  |  | 0.05 | 0.040 |  |  |  | 0.15 | 0.38 | 0.040 | <0.025 | 52.5 | 99.96 | 3.963294702 | 0.000862784 | 2.016058761 | 0.036705298 | 1.979353463 | 0.001393989 | 0.004662254 | 0.001395918 | 0.000984643 | 0.000945139 |  |  | 0.007722105 | 0.00363228 |  |  |  | 0.028030769 | 0.004429912 | 0.00162104 | 1.970348191 | 0.022 | 0.018 | 0.020 | 0.019 | 0.020 | 0.015 | 0.017 | 0.023 |  |  | 0.03 | 0.023 |  |  |  | 0.08 | 0.011 | 0.025 | 0.720 | 0.01 | 0.220 | 0.020 | 0.02 | 0.01 | 0.01 | 0.02 |  |  | 0.03 | 0.02 |  | 0.01 |  | 0.07 | 0.01 | 0.02
ETPV082_018 | 32.770 | <0.016 | 17.500 | <0.017 | 0.100 | 0.020 | 0.030 | <0.019 |  |  | 0.12 | 0.040 |  |  |  | <0.07 |  | 0.080 | 0.020 | 53.14 | 103.82 | 3.862168198 | 0.000727947 | 2.146932498 | 0.137831802 | 2.009100696 | 0.000730676 | 0.003951293 | 0.002723925 | 0.002477572 | 0.000744051 |  |  | 0.017277577 | 0.00338622 |  |  |  | 0.008130504 | 0.008259638 | 0.001867442 | 1.990002054 | 0.023 | 0.016 | 0.020 | 0.017 | 0.019 | 0.015 | 0.015 | 0.019 |  |  | 0.03 | 0.023 |  |  |  | 0.07 | 0.011 | 0.020 | 0.750 | 0.01 | 0.240 | 0.020 | 0.020 | 0.01 | 0.01 | 0.020 |  |  | 0.04 | 0.02 |  | 0.01 |  | 0.06 | 0.01 | 0.02
ETPV082_019 | 33.060 | <0.018 | 16.180 | 0.020 | 0.080 | <0.016 | <0.017 | <0.023 |  |  | 0.08 | 0.030 |  |  |  | <0.07 |  | 0.040 | <0.024 | 52.19 | 101.68 | 3.965868665 | 0.000809541 | 2.020410399 | 0.034131335 | 1.986279063 | 0.001322744 | 0.003217436 | 0.001405671 | 0.000912464 | 0.000904806 |  |  | 0.011723906 | 0.00258498 |  |  |  | 0.008356257 | 0.004203507 | 0.001457885 | 1.990185859 | 0.023 | 0.018 | 0.021 | 0.018 | 0.020 | 0.016 | 0.017 | 0.023 |  |  | 0.03 | 0.025 |  |  |  | 0.07 | 0.012 | 0.024 | 0.760 | 0.01 | 0.230 | 0.020 | 0.02 | 0.01 | 0.01 | 0.02 |  |  | 0.04 | 0.02 |  | 0.01 |  | 0.06 | 0.01 | 0.02
ETPV082_021 | 30.680 | <0.018 | 16.740 | 0.020 | 0.220 | 0.020 | 0.050 | <0.021 |  |  | 0.06 | 0.050 |  |  |  | 0.09 | 0.2 | 0.130 | <0.022 | 51.72 | 99.98 | 3.827035185 | 0.000837047 | 2.173642678 | 0.172964815 | 2.000677864 | 0.001375459 | 0.00920056 | 0.002883019 | 0.004370463 | 0.000862114 |  |  | 0.009143347 | 0.004479996 |  |  |  | 0.016594896 | 0.014205834 | 0.00141963 | 1.981985474 | 0.023 | 0.018 | 0.021 | 0.018 | 0.020 | 0.014 | 0.017 | 0.021 |  |  | 0.03 | 0.023 |  |  |  | 0.08 | 0.011 | 0.022 | 0.710 | 0.01 | 0.230 | 0.020 | 0.02 | 0.01 | 0.020 | 0.02 |  |  | 0.03 | 0.02 |  | 0.01 |  | 0.07 | 0.020 | 0.02
ETPV082_022 | 30.470 | <0.017 | 15.630 | <0.019 | 0.150 | <0.015 | 0.030 | <0.022 |  |  | <0.03 | 0.030 |  |  |  | 0.14 | 0.52 | 0.060 | <0.022 | 52.9 | 99.93 | 3.907304091 | 0.000845826 | 2.086360419 | 0.092695909 | 1.99366451 | 0.000850159 | 0.006448823 | 0.001425576 | 0.00269573 | 0.000950176 |  |  | 0.003390855 | 0.00276329 |  |  |  | 0.026537361 | 0.006740192 | 0.001446187 | 1.972016452 | 0.022 | 0.017 | 0.020 | 0.019 | 0.021 | 0.015 | 0.016 | 0.022 |  |  | 0.03 | 0.023 |  |  |  | 0.09 | 0.011 | 0.022 | 0.700 | 0.01 | 0.220 | 0.020 | 0.02 | 0.01 | 0.020 | 0.02 |  |  | 0.03 | 0.02 |  | 0.01 |  | 0.08 | 0.01 | 0.02
ETPV082_023 | 29.470 | <0.018 | 15.870 | <0.019 | 0.270 | <0.015 | 0.210 | <0.020 |  |  | <0.03 | 0.040 |  |  |  | 0.13 | 0.59 | 0.300 | <0.023 | 53.03 | 99.91 | 3.815138833 | 0.000883514 | 2.138615631 | 0.184861167 | 1.953754464 | 0.000876831 | 0.011718673 | 0.001478079 | 0.019050213 | 0.00086461 |  |  | 0.003505458 | 0.003719552 |  |  |  | 0.024877028 | 0.034022619 | 0.00149999 | 1.973622982 | 0.022 | 0.018 | 0.021 | 0.019 | 0.021 | 0.015 | 0.017 | 0.020 |  |  | 0.03 | 0.024 |  |  |  | 0.08 | 0.011 | 0.023 | 0.680 | 0.01 | 0.230 | 0.020 | 0.02 | 0.01 | 0.020 | 0.02 |  |  | 0.03 | 0.02 |  | 0.01 |  | 0.07 | 0.020 | 0.02
ETPV082_024 | 29.460 | <0.018 | 15.490 | <0.018 | 0.290 | <0.016 | 0.470 | <0.021 |  |  | <0.03 | 0.050 |  |  |  | 0.15 | 0.54 | 0.620 | <0.021 | 52.85 | 99.92 | 3.794345603 | 0.000883908 | 2.076735371 | 0.205654397 | 1.871080974 | 0.000830808 | 0.012522372 | 0.00150922 | 0.042418209 | 0.000894426 |  |  | 0.003211397 | 0.00462567 |  |  |  | 0.02855751 | 0.069953928 | 0.001392833 | 1.970049657 | 0.022 | 0.018 | 0.021 | 0.018 | 0.020 | 0.016 | 0.018 | 0.021 |  |  | 0.03 | 0.026 |  |  |  | 0.08 | 0.012 | 0.021 | 0.680 | 0.01 | 0.220 | 0.020 | 0.02 | 0.01 | 0.030 | 0.02 |  |  | 0.03 | 0.030 |  | 0.01 |  | 0.07 | 0.030 | 0.02
ETPV082_025 | 32.130 | <0.018 | 15.390 | 0.020 | 0.370 | 0.020 | 0.030 | <0.020 |  |  | <0.03 | 0.040 |  |  |  | <0.08 | 0.11 | 0.170 | <0.022 | 51.6 | 99.88 | 3.96723013 | 0.000842675 | 1.978066497 | 0.03276987 | 1.945296627 | 0.001361498 | 0.015316617 | 0.002853757 | 0.002595663 | 0.000836953 |  |  | 0.003264984 | 0.00354762 |  |  |  | 0.009656936 | 0.018388312 | 0.001379787 | 1.988963277 | 0.022 | 0.018 | 0.021 | 0.018 | 0.020 | 0.015 | 0.016 | 0.020 |  |  | 0.03 | 0.025 |  |  |  | 0.08 | 0.011 | 0.022 | 0.740 | 0.01 | 0.220 | 0.020 | 0.030 | 0.01 | 0.020 | 0.02 |  |  | 0.03 | 0.02 |  | 0.01 |  | 0.07 | 0.020 | 0.02
ETPV082_026 | 31.900 | <0.017 | 16.250 | 0.020 | 0.230 | 0.020 | 0.030 | <0.021 |  |  | 0.06 | <0.025 |  |  |  | 0.09 | 0.02 | 0.110 | <0.020 | 51.22 | 99.95 | 3.908292854 | 0.000794101 | 2.072408572 | 0.091707146 | 1.980701426 | 0.001350943 | 0.009447322 | 0.002831632 | 0.002575538 | 0.00085896 |  |  | 0.008980376 | 0.001407166 |  |  |  | 0.016299109 | 0.011806071 | 0.001274452 | 1.982426439 | 0.023 | 0.017 | 0.022 | 0.017 | 0.020 | 0.015 | 0.017 | 0.021 |  |  | 0.04 | 0.025 |  |  |  | 0.07 | 0.011 | 0.020 | 0.730 | 0.01 | 0.230 | 0.020 | 0.02 | 0.01 | 0.020 | 0.02 |  |  | 0.04 | 0.02 |  | 0.01 |  | 0.07 | 0.020 | 0.02
ETPV082_027 | 31.140 | <0.018 | 15.210 | <0.019 | 0.270 | <0.015 | <0.018 | <0.020 |  |  | 0.05 | <0.025 |  |  |  | <0.08 | 0.42 | 0.120 | <0.020 | 52.66 | 99.87 | 3.954653752 | 0.000847341 | 2.010687926 | 0.045346248 | 1.965341677 | 0.00085105 | 0.011495771 | 0.001430885 | 0.001012259 | 0.000860824 |  |  | 0.007757231 | 0.001470467 |  |  |  | 0.009944564 | 0.013350188 | 0.001307963 | 1.988747473 | 0.021 | 0.018 | 0.021 | 0.019 | 0.021 | 0.015 | 0.018 | 0.020 |  |  | 0.03 | 0.025 |  |  |  | 0.08 | 0.011 | 0.020 | 0.720 | 0.01 | 0.220 | 0.020 | 0.02 | 0.01 | 0.01 | 0.02 |  |  | 0.03 | 0.02 |  | 0.01 |  | 0.07 | 0.020 | 0.02
ETPV082_029 | 31.060 | <0.018 | 15.030 | <0.018 | 0.150 | <0.014 | 0.030 | <0.021 |  |  | 0.04 | <0.025 |  |  |  | 0.11 | 0.5 | 0.080 | <0.021 | 52.94 | 99.94 | 3.970068928 | 0.000867455 | 1.999775187 | 0.029931072 | 1.969844115 | 0.000815343 | 0.006427948 | 0.001372955 | 0.002687003 | 0.000904629 |  |  | 0.006246021 | 0.001474034 |  |  |  | 0.020783286 | 0.008957831 | 0.001388848 | 1.977827866 | 0.022 | 0.018 | 0.020 | 0.018 | 0.020 | 0.014 | 0.017 | 0.021 |  |  | 0.03 | 0.025 |  |  |  | 0.08 | 0.012 | 0.021 | 0.710 | 0.020 | 0.220 | 0.020 | 0.02 | 0.01 | 0.020 | 0.02 |  |  | 0.03 | 0.02 |  | 0.01 |  | 0.07 | 0.01 | 0.02
ETPV082_030 | 32.230 | <0.016 | 18.190 | <0.017 | 0.320 | 0.020 | 0.570 | <0.020 |  |  | 0.05 | 0.030 |  |  |  | 0.07 |  | 0.290 | <0.021 | 53.71 | 105.48 | 3.757994609 | 0.000711289 | 2.207771615 | 0.242005391 | 1.965766224 | 0.000714522 | 0.012509222 | 0.00269486 | 0.046571586 | 0.000774854 |  |  | 0.007122176 | 0.002512567 |  |  |  | 0.012064764 | 0.02962171 | 0.001248921 | 1.986686316 | 0.023 | 0.016 | 0.022 | 0.017 | 0.019 | 0.016 | 0.014 | 0.020 |  |  | 0.04 | 0.022 |  |  |  | 0.06 | 0.011 | 0.021 | 0.740 | 0.01 | 0.250 | 0.020 | 0.020 | 0.01 | 0.040 | 0.02 |  |  | 0.04 | 0.02 |  | 0.01 |  | 0.05 | 0.020 | 0.02
ETPV082_031 | 28.240 | <0.018 | 16.970 | 0.020 | 0.220 | 0.020 | 0.060 | <0.021 |  |  | 0.11 | <0.024 |  |  |  | 0.15 | 0.71 | 0.160 | <0.023 | 53.3 | 99.96 | 3.706425764 | 0.000890719 | 2.318451713 | 0.293574236 | 2.024877477 | 0.001447208 | 0.009680499 | 0.003033409 | 0.005518133 | 0.000920168 |  |  | 0.017637221 | 0.001495183 |  |  |  | 0.029100926 | 0.018396147 | 0.001547753 | 1.969351321 | 0.023 | 0.018 | 0.020 | 0.017 | 0.021 | 0.015 | 0.016 | 0.021 |  |  | 0.03 | 0.024 |  |  |  | 0.09 | 0.011 | 0.023 | 0.650 | 0.01 | 0.240 | 0.020 | 0.02 | 0.01 | 0.020 | 0.02 |  |  | 0.04 | 0.02 |  | 0.01 |  | 0.08 | 0.020 | 0.02
ETPV082_032 | 30.810 | 0.020 | 16.700 | <0.018 | 0.130 | <0.015 | <0.016 | <0.021 |  |  | 0.04 | 0.040 |  |  |  | <0.08 | 0.22 | 0.050 | <0.022 | 51.86 | 99.87 | 3.849459861 | 0.001465734 | 2.171951722 | 0.150540139 | 2.021411582 | 0.000819376 | 0.005445477 | 0.001388972 | 0.000933288 | 0.000867658 |  |  | 0.006105411 | 0.003589786 |  |  |  | 0.009663674 | 0.005472608 | 0.001434791 | 1.988901535 | 0.022 | 0.017 | 0.021 | 0.018 | 0.020 | 0.015 | 0.016 | 0.021 |  |  | 0.03 | 0.026 |  |  |  | 0.08 | 0.011 | 0.022 | 0.710 | 0.020 | 0.230 | 0.020 | 0.02 | 0.01 | 0.01 | 0.02 |  |  | 0.03 | 0.030 |  | 0.01 |  | 0.07 | 0.01 | 0.02
ETPV082_033 | 31.940 | <0.018 | 15.360 | <0.018 | 0.210 | 0.020 | 0.030 | <0.022 |  |  | 0.04 | 0.030 |  |  |  | 0.12 | 0.2 | 0.080 | <0.022 | 51.92 | 99.95 | 3.974900033 | 0.000849326 | 1.989793986 | 0.025099967 | 1.964694018 | 0.000802764 | 0.008761835 | 0.002876284 | 0.002616151 | 0.000889045 |  |  | 0.006081324 | 0.002681718 |  |  |  | 0.022074836 | 0.008721628 | 0.001390678 | 1.976534486 | 0.023 | 0.018 | 0.020 | 0.018 | 0.021 | 0.015 | 0.016 | 0.022 |  |  | 0.03 | 0.026 |  |  |  | 0.08 | 0.012 | 0.022 | 0.730 | 0.020 | 0.220 | 0.020 | 0.02 | 0.01 | 0.01 | 0.02 |  |  | 0.03 | 0.02 |  | 0.01 |  | 0.07 | 0.01 | 0.02
ETPV082_034 | 29.310 | <0.017 | 14.260 | 0.020 | 0.120 | <0.015 | 0.030 | <0.021 |  |  | 0.04 | 0.040 |  |  |  | 0.16 | 1.08 | 0.060 | <0.024 | 54.86 | 99.98 | 3.963393645 | 0.000886768 | 2.007227115 | 0.036606355 | 1.97062076 | 0.001491049 | 0.005440228 | 0.001543898 | 0.002842647 | 0.000939057 |  |  | 0.00660782 | 0.003885186 |  |  |  | 0.031981314 | 0.007107533 | 0.001650347 | 1.966368338 | 0.021 | 0.017 | 0.020 | 0.018 | 0.021 | 0.015 | 0.017 | 0.021 |  |  | 0.03 | 0.026 |  |  |  | 0.09 | 0.010 | 0.024 | 0.680 | 0.01 | 0.210 | 0.020 | 0.02 | 0.01 | 0.020 | 0.02 |  |  | 0.03 | 0.030 |  | 0.01 |  | 0.08 | 0.01 | 0.02
ETPV082_035 | 31.260 | <0.018 | 15.170 | 0.020 | 0.130 | <0.014 | <0.017 | <0.023 |  |  | 0.06 | 0.070 |  |  |  | 0.14 | 0.43 | 0.030 | <0.022 | 52.63 | 99.94 | 3.971168083 | 0.000866987 | 2.006044098 | 0.028831917 | 1.977212181 | 0.001400779 | 0.005536778 | 0.001364549 | 0.000995225 | 0.000953964 |  |  | 0.009311666 | 0.006387455 |  |  |  | 0.026289496 | 0.003338619 | 0.001465389 | 1.972245115 | 0.023 | 0.018 | 0.020 | 0.017 | 0.019 | 0.014 | 0.017 | 0.023 |  |  | 0.03 | 0.024 |  |  |  | 0.08 | 0.012 | 0.022 | 0.720 | 0.020 | 0.220 | 0.020 | 0.020 | 0.01 | 0.020 | 0.02 |  |  | 0.03 | 0.030 |  | 0.01 |  | 0.07 | 0.01 | 0.02
ETPV082_036 | 31.040 | <0.018 | 15.330 | <0.019 | 0.150 | 0.020 | 0.020 | <0.021 |  |  | 0.04 | 0.030 |  |  |  | <0.08 | 0.44 | 0.090 | <0.023 | 52.74 | 99.9 | 3.94798672 | 0.000872884 | 2.029652671 | 0.05201328 | 1.977639391 | 0.000856911 | 0.006396313 | 0.002939641 | 0.00178252 | 0.000895951 |  |  | 0.006215282 | 0.00274079 |  |  |  | 0.010289739 | 0.010027964 | 0.00148026 | 1.988230001 | 0.022 | 0.018 | 0.021 | 0.019 | 0.020 | 0.014 | 0.018 | 0.021 |  |  | 0.03 | 0.028 |  |  |  | 0.08 | 0.011 | 0.023 | 0.710 | 0.01 | 0.220 | 0.020 | 0.02 | 0.01 | 0.020 | 0.02 |  |  | 0.03 | 0.030 |  | 0.01 |  | 0.07 | 0.01 | 0.02
ETPV082_038 | 31.280 | <0.017 | 16.040 | <0.018 | 0.330 | <0.016 | 0.040 | <0.021 |  |  | 0.04 | 0.080 |  |  |  | 0.17 | 0.16 | 0.180 | <0.022 | 51.63 | 99.95 | 3.887726197 | 0.000819795 | 2.075194892 | 0.112273803 | 1.96292109 | 0.000783909 | 0.01375078 | 0.001465724 | 0.003483688 | 0.000867246 |  |  | 0.006073454 | 0.007141993 |  |  |  | 0.031232215 | 0.019598269 | 0.001388879 | 1.967378907 | 0.022 | 0.017 | 0.020 | 0.018 | 0.020 | 0.016 | 0.017 | 0.021 |  |  | 0.03 | 0.025 |  |  |  | 0.08 | 0.011 | 0.022 | 0.720 | 0.01 | 0.230 | 0.020 | 0.030 | 0.01 | 0.020 | 0.02 |  |  | 0.03 | 0.030 |  | 0.01 |  | 0.07 | 0.020 | 0.02
ETPV082_039 | 30.300 | <0.017 | 16.830 | <0.018 | 0.650 | 0.020 | 0.340 | <0.021 |  |  | 0.07 | 0.040 |  |  |  | 0.10 |  | 0.720 | <0.022 | 50.92 | 99.99 | 3.722699738 | 0.000801017 | 2.152410467 | 0.277300262 | 1.875110205 | 0.000783717 | 0.026773997 | 0.002839591 | 0.029271476 | 0.000873622 |  |  | 0.010506553 | 0.003530009 |  |  |  | 0.018161023 | 0.077493299 | 0.001398245 | 1.980440732 | 0.023 | 0.017 | 0.021 | 0.018 | 0.020 | 0.015 | 0.016 | 0.021 |  |  | 0.03 | 0.024 |  |  |  | 0.08 | 0.012 | 0.022 | 0.700 | 0.01 | 0.240 | 0.020 | 0.030 | 0.01 | 0.030 | 0.02 |  |  | 0.03 | 0.02 |  | 0.01 |  | 0.07 | 0.040 | 0.02
ETPV082_040 | 32.830 | <0.017 | 16.010 | <0.018 | 0.200 | 0.020 | 0.020 | <0.019 |  |  | 0.04 | <0.026 |  |  |  | 0.13 |  | 0.080 | <0.022 | 51.87 | 101.2 | 3.960880316 | 0.000800388 | 2.010655972 | 0.039119684 | 1.971536288 | 0.000791217 | 0.008089754 | 0.00278844 | 0.001690835 | 0.000761673 |  |  | 0.005895595 | 0.001436398 |  |  |  | 0.02318404 | 0.008455263 | 0.001354419 | 1.975461541 | 0.024 | 0.017 | 0.020 | 0.018 | 0.019 | 0.015 | 0.017 | 0.019 |  |  | 0.03 | 0.026 |  |  |  | 0.07 | 0.011 | 0.022 | 0.750 | 0.01 | 0.230 | 0.020 | 0.020 | 0.01 | 0.020 | 0.020 |  |  | 0.03 | 0.02 |  | 0.01 |  | 0.06 | 0.01 | 0.02
ETPV082_041 | 31.900 | <0.017 | 16.790 | <0.018 | 0.140 | 0.030 | 0.040 | <0.019 |  |  | 0.07 | 0.050 |  |  |  | <0.07 |  | 0.060 | <0.016 | 51.48 | 100.56 | 3.879896916 | 0.000797606 | 2.125718731 | 0.120103084 | 2.005615647 | 0.000762766 | 0.005708763 | 0.004216588 | 0.003409101 | 0.000779976 |  |  | 0.010400983 | 0.004368175 |  |  |  | 0.008191922 | 0.006392887 | 0.000995869 | 1.990812209 | 0.022 | 0.017 | 0.022 | 0.018 | 0.019 | 0.015 | 0.016 | 0.019 |  |  | 0.03 | 0.024 |  |  |  | 0.07 | 0.010 | 0.016 | 0.730 | 0.01 | 0.240 | 0.020 | 0.020 | 0.01 | 0.020 | 0.020 |  |  | 0.03 | 0.030 |  | 0.01 |  | 0.06 | 0.01 | 0.01
ETPV082_042 | 32.100 | <0.018 | 14.110 | 0.020 | 0.150 | <0.014 | <0.017 | <0.021 |  |  | 0.030 | <0.025 |  |  |  | 0.12 | 0.46 | 0.020 | <0.021 | 52.93 | 99.94 | 4.079995536 | 0.000862591 | 1.866840734 |  | 1.866840734 | 0.001401506 | 0.006391906 | 0.001346163 | 0.000978374 | 0.000882663 |  |  | 0.00465825 | 0.001501374 |  |  |  | 0.02254555 | 0.002226901 | 0.001381061 | 1.976073389 | 0.022 | 0.018 | 0.020 | 0.019 | 0.019 | 0.014 | 0.017 | 0.021 |  |  | 0.029 | 0.025 |  |  |  | 0.09 | 0.011 | 0.021 | 0.740 | 0.01 | 0.200 | 0.020 | 0.020 | 0.01 | 0.01 | 0.02 |  |  | 0.030 | 0.02 |  | 0.01 |  | 0.08 | 0.01 | 0.02
ETPV082_043 | 31.360 | 0.030 | 15.340 | 0.020 | 0.140 | <0.015 | <0.017 | <0.021 |  |  | 0.07 | <0.028 |  |  |  | <0.09 | 0.38 | 0.050 | <0.021 | 52.55 | 99.94 | 3.962410377 | 0.00222342 | 2.017596692 | 0.037589623 | 1.980007069 | 0.001393233 | 0.005930563 | 0.001395162 | 0.000989864 | 0.00088585 |  |  | 0.010805088 | 0.001622295 |  |  |  | 0.010355492 | 0.005534389 | 0.001385922 | 1.988258587 | 0.022 | 0.017 | 0.020 | 0.018 | 0.021 | 0.015 | 0.017 | 0.021 |  |  | 0.03 | 0.028 |  |  |  | 0.09 | 0.011 | 0.021 | 0.720 | 0.020 | 0.220 | 0.020 | 0.02 | 0.01 | 0.01 | 0.02 |  |  | 0.03 | 0.030 |  | 0.01 |  | 0.07 | 0.01 | 0.02
ETPV082_044 | 31.770 | <0.018 | 15.370 | <0.019 | 0.180 | <0.015 | <0.017 | <0.021 |  |  | 0.04 | 0.050 |  |  |  | <0.08 | 0.26 | 0.080 | <0.022 | 52.13 | 99.88 | 3.972029255 | 0.000867555 | 2.000297952 | 0.027970745 | 1.972327207 | 0.000828878 | 0.007544878 | 0.001389891 | 0.000968072 | 0.000855769 |  |  | 0.006109449 | 0.0044902 |  |  |  | 0.009718115 | 0.008761964 | 0.001422863 | 1.988859022 | 0.023 | 0.018 | 0.021 | 0.019 | 0.021 | 0.015 | 0.017 | 0.021 |  |  | 0.03 | 0.026 |  |  |  | 0.08 | 0.012 | 0.022 | 0.730 | 0.01 | 0.220 | 0.020 | 0.02 | 0.01 | 0.01 | 0.02 |  |  | 0.03 | 0.030 |  | 0.01 |  | 0.07 | 0.01 | 0.02
ETPV082_045 | 31.370 | <0.018 | 15.250 | <0.019 | 0.230 | <0.015 | <0.017 | <0.022 |  |  | <0.03 | 0.030 |  | 0.01 |  | 0.11 | 0.36 | 0.110 | 0.020 | 52.45 | 99.94 | 3.960220582 | 0.000847126 | 2.004011921 | 0.039779418 | 1.964232503 | 0.000873144 | 0.009734579 | 0.001403429 | 0.000977502 | 0.000935414 |  |  | 0.003207857 | 0.002720361 |  | 0.000681863 |  | 0.020526858 | 0.012165048 | 0.002000309 | 1.977472833 | 0.022 | 0.018 | 0.020 | 0.019 | 0.019 | 0.015 | 0.017 | 0.022 |  |  | 0.03 | 0.026 |  |  |  | 0.08 | 0.011 | 0.019 | 0.720 | 0.01 | 0.220 | 0.020 | 0.020 | 0.01 | 0.01 | 0.02 |  |  | 0.03 | 0.02 |  | 0.01 |  | 0.07 | 0.020 | 0.020
ETPV082_046 | 31.750 | <0.017 | 17.150 | <0.018 | 0.180 | 0.020 | 0.030 | <0.020 |  |  | 0.05 | 0.090 |  |  |  | 0.11 |  | 0.060 | <0.021 | 51.64 | 101.08 | 3.848262086 | 0.000771734 | 2.163767712 | 0.151737914 | 2.012029799 | 0.000768808 | 0.007314386 | 0.002801311 | 0.002547959 | 0.000809489 |  |  | 0.007403512 | 0.007835449 |  |  |  | 0.019707817 | 0.006370719 | 0.001285771 | 1.979006411 | 0.023 | 0.017 | 0.021 | 0.018 | 0.019 | 0.015 | 0.016 | 0.020 |  |  | 0.03 | 0.023 |  |  |  | 0.08 | 0.012 | 0.021 | 0.730 | 0.01 | 0.240 | 0.020 | 0.020 | 0.01 | 0.020 | 0.02 |  |  | 0.03 | 0.030 |  | 0.01 |  | 0.07 | 0.01 | 0.02
ETPV082_047 | 32.030 | <0.017 | 16.290 | <0.019 | 0.180 | 0.020 | <0.016 | <0.022 |  |  | 0.04 | 0.030 |  |  |  | <0.08 |  | 0.080 | <0.021 | 51.22 | 99.89 | 3.917364621 | 0.000811366 | 2.073880564 | 0.082635379 | 1.991245185 | 0.000819601 | 0.00738064 | 0.002826685 | 0.000902435 | 0.000873715 |  |  | 0.005976458 | 0.002635474 |  |  |  | 0.008872016 | 0.008571233 | 0.001297418 | 1.989830566 | 0.022 | 0.017 | 0.020 | 0.019 | 0.020 | 0.015 | 0.016 | 0.022 |  |  | 0.03 | 0.025 |  |  |  | 0.08 | 0.011 | 0.021 | 0.740 | 0.01 | 0.230 | 0.020 | 0.02 | 0.01 | 0.01 | 0.02 |  |  | 0.03 | 0.02 |  | 0.01 |  | 0.06 | 0.01 | 0.02
ETPV082_048 | 31.500 | 0.060 | 17.410 | 0.020 | 0.260 | 0.030 | 0.070 | <0.020 |  |  | 0.06 | 0.080 |  | 0.01 |  | 0.10 |  | 0.140 | <0.021 | 51.81 | 101.55 | 3.806695242 | 0.004253101 | 2.190089817 | 0.193304758 | 1.996785059 | 0.001332533 | 0.01053405 | 0.004189568 | 0.005927696 | 0.000787024 |  |  | 0.008858 | 0.006944293 |  | 0.000652724 |  | 0.017863333 | 0.014821149 | 0.001313094 | 1.980823574 | 0.023 | 0.016 | 0.021 | 0.017 | 0.019 | 0.014 | 0.014 | 0.020 |  |  | 0.03 | 0.023 |  |  |  | 0.07 | 0.010 | 0.021 | 0.720 | 0.020 | 0.240 | 0.020 | 0.020 | 0.01 | 0.020 | 0.02 |  |  | 0.03 | 0.030 |  | 0.01 |  | 0.06 | 0.020 | 0.02
ETPV082_049 | 31.000 | <0.017 | 16.410 | 0.020 | 0.290 | 0.020 | 0.050 | <0.021 |  |  | 0.060 | 0.030 |  |  |  | 0.17 | 0.19 | 0.080 | <0.021 | 51.66 | 99.98 | 3.863447601 | 0.000826786 | 2.128862014 | 0.136552399 | 1.992309615 | 0.001374212 | 0.012117019 | 0.002880406 | 0.004366502 | 0.000861333 |  |  | 0.009135061 | 0.002685561 |  |  |  | 0.031317507 | 0.008734129 | 0.001334911 | 1.967347582 | 0.022 | 0.017 | 0.022 | 0.018 | 0.020 | 0.015 | 0.016 | 0.021 |  |  | 0.029 | 0.025 |  |  |  | 0.07 | 0.011 | 0.021 | 0.710 | 0.01 | 0.230 | 0.020 | 0.02 | 0.01 | 0.020 | 0.02 |  |  | 0.030 | 0.02 |  | 0.01 |  | 0.07 | 0.01 | 0.02
ETPV082_050 | 32.390 | <0.017 | 15.730 | <0.018 | 0.150 | 0.020 | 0.020 | <0.021 |  |  | 0.04 | 0.110 |  |  |  | 0.10 | 0.03 | 0.060 | <0.021 | 51.32 | 99.97 | 3.967986498 | 0.000812716 | 2.005919774 | 0.032013502 | 1.973906272 | 0.000799014 | 0.00616077 | 0.00283139 | 0.001716878 | 0.000871098 |  |  | 0.005986405 | 0.009679489 |  |  |  | 0.018108571 | 0.006439124 | 0.001318503 | 1.980572926 | 0.023 | 0.017 | 0.020 | 0.018 | 0.020 | 0.015 | 0.017 | 0.021 |  |  | 0.03 | 0.024 |  |  |  | 0.08 | 0.011 | 0.021 | 0.740 | 0.01 | 0.220 | 0.020 | 0.02 | 0.01 | 0.020 | 0.02 |  |  | 0.03 | 0.030 |  | 0.01 |  | 0.07 | 0.01 | 0.02
ETPV084_001 | 31.060 | <0.018 | 15.130 | 0.050 | 0.340 | <0.015 | <0.016 | <0.021 |  |  | 0.04 | <0.023 |  |  |  | <0.10 | 0.46 | 0.100 | <0.020 | 52.77 | 99.95 | 3.955780197 | 0.000859477 | 2.005835105 | 0.044219803 | 1.961615302 | 0.003510841 | 0.014517575 | 0.001473246 | 0.000951345 | 0.000867519 |  |  | 0.006223541 | 0.001391427 |  |  |  | 0.012395911 | 0.011156988 | 0.00129203 | 1.986312059 | 0.022 | 0.018 | 0.020 | 0.018 | 0.020 | 0.015 | 0.016 | 0.021 |  |  | 0.03 | 0.023 |  |  |  | 0.10 | 0.012 | 0.020 | 0.710 | 0.01 | 0.220 | 0.020 | 0.030 | 0.01 | 0.01 | 0.02 |  |  | 0.03 | 0.02 |  | 0.01 |  | 0.08 | 0.020 | 0.02
ETPV084_002 | 31.060 | <0.017 | 15.080 | 0.040 | 0.200 | <0.015 | <0.017 | <0.020 |  |  | 0.040 | 0.030 |  |  |  | 0.13 | 0.49 | 0.020 | <0.023 | 52.87 | 99.96 | 3.970473457 | 0.000823679 | 2.006632244 | 0.029526543 | 1.977105701 | 0.002819105 | 0.00857147 | 0.00144031 | 0.001007281 | 0.000862246 |  |  | 0.006246657 | 0.002754626 |  |  |  | 0.024564568 | 0.002239686 | 0.00148115 | 1.973954282 | 0.023 | 0.017 | 0.019 | 0.019 | 0.020 | 0.015 | 0.017 | 0.020 |  |  | 0.027 | 0.025 |  |  |  | 0.08 | 0.011 | 0.023 | 0.710 | 0.01 | 0.220 | 0.020 | 0.02 | 0.01 | 0.01 | 0.02 |  |  | 0.030 | 0.02 |  | 0.01 |  | 0.07 | 0.01 | 0.02
ETPV084_003 | 30.660 | <0.018 | 16.310 | 0.040 | 0.470 | 0.020 | 0.090 | <0.021 |  |  | 0.05 | <0.026 |  |  |  | <0.08 | 0.23 | 0.230 | 0.020 | 51.84 | 99.96 | 3.838117908 | 0.00085911 | 2.125326816 | 0.161882092 | 1.963444724 | 0.002760683 | 0.019725521 | 0.002893254 | 0.007894761 | 0.000885972 |  |  | 0.007646506 | 0.001496236 |  |  |  | 0.009321508 | 0.025222624 | 0.001983529 | 1.988694964 | 0.023 | 0.018 | 0.022 | 0.018 | 0.020 | 0.015 | 0.018 | 0.021 |  |  | 0.03 | 0.026 |  |  |  | 0.08 | 0.012 | 0.019 | 0.710 | 0.01 | 0.230 | 0.020 | 0.030 | 0.01 | 0.020 | 0.02 |  |  | 0.03 | 0.02 |  | 0.01 |  | 0.07 | 0.020 | 0.020
ETPV084_004 | 31.060 | <0.017 | 15.320 | 0.050 | 0.410 | <0.015 | 0.050 | <0.020 |  |  | 0.04 | <0.025 |  | 0.01 |  | 0.12 | 0.39 | 0.080 | <0.022 | 52.42 | 99.95 | 3.939588244 | 0.000841451 | 2.022710579 | 0.060411756 | 1.962298824 | 0.00349647 | 0.01743483 | 0.001429106 | 0.004443956 | 0.000821823 |  |  | 0.006198066 | 0.001462717 |  | 0.000685081 |  | 0.022498603 | 0.008889056 | 0.001423907 | 1.97607749 | 0.022 | 0.017 | 0.020 | 0.018 | 0.020 | 0.015 | 0.017 | 0.020 |  |  | 0.03 | 0.025 |  |  |  | 0.08 | 0.012 | 0.022 | 0.710 | 0.01 | 0.220 | 0.020 | 0.030 | 0.01 | 0.020 | 0.02 |  |  | 0.03 | 0.02 |  | 0.01 |  | 0.07 | 0.01 | 0.02
ETPV084_005 | 31.110 | <0.018 | 15.160 | 0.050 | 0.190 | <0.015 | <0.016 | <0.020 |  |  | 0.04 | <0.024 |  | 0.01 |  | <0.08 | 0.47 | 0.030 | <0.022 | 52.86 | 99.92 | 3.96740458 | 0.000865479 | 2.012478641 | 0.03259542 | 1.979883222 | 0.003515499 | 0.008123525 | 0.001388987 | 0.000952608 | 0.000830533 |  |  | 0.006231797 | 0.001452814 |  | 0.000688809 |  | 0.00991273 | 0.003351537 | 0.001418521 | 1.988668748 | 0.023 | 0.018 | 0.021 | 0.018 | 0.020 | 0.015 | 0.016 | 0.020 |  |  | 0.03 | 0.024 |  |  |  | 0.08 | 0.010 | 0.022 | 0.720 | 0.01 | 0.220 | 0.020 | 0.02 | 0.01 | 0.01 | 0.02 |  |  | 0.03 | 0.02 |  | 0.01 |  | 0.07 | 0.01 | 0.02
ETPV084_006 | 31.500 | <0.017 | 16.480 | 0.050 | 0.370 | <0.015 | 0.070 | <0.021 |  |  | 0.07 | <0.026 |  |  |  | <0.07 | 0.02 | 0.160 | <0.022 | 51.17 | 99.89 | 3.868183549 | 0.00079125 | 2.106586644 | 0.131816451 | 1.974770194 | 0.003385143 | 0.015232904 | 0.001365155 | 0.006023444 | 0.000873181 |  |  | 0.01050126 | 0.001484944 |  |  |  | 0.008530473 | 0.017212057 | 0.001403864 | 1.990065663 | 0.023 | 0.017 | 0.021 | 0.018 | 0.020 | 0.015 | 0.016 | 0.021 |  |  | 0.03 | 0.026 |  |  |  | 0.07 | 0.011 | 0.022 | 0.720 | 0.01 | 0.230 | 0.020 | 0.030 | 0.01 | 0.020 | 0.02 |  |  | 0.03 | 0.02 |  | 0.01 |  | 0.06 | 0.020 | 0.02
ETPV084_007 | 32.280 | <0.017 | 16.480 | 0.030 | 0.380 | <0.016 | 0.050 | <0.022 |  |  | 0.05 | <0.021 |  |  |  | <0.07 |  | 0.110 | <0.020 | 51.77 | 101.15 | 3.903817218 | 0.000783854 | 2.074620934 | 0.096182782 | 1.978438152 | 0.002000266 | 0.01540721 | 0.001471617 | 0.004237174 | 0.00088806 |  |  | 0.00738708 | 0.001208324 |  |  |  | 0.008540466 | 0.011653729 | 0.001258007 | 1.990201527 | 0.023 | 0.017 | 0.020 | 0.018 | 0.021 | 0.016 | 0.017 | 0.022 |  |  | 0.03 | 0.021 |  |  |  | 0.07 | 0.011 | 0.020 | 0.740 | 0.01 | 0.230 | 0.020 | 0.030 | 0.01 | 0.020 | 0.02 |  |  | 0.03 | 0.02 |  | 0.01 |  | 0.06 | 0.020 | 0.02
ETPV084_008 | 30.220 | <0.018 | 16.000 | 0.040 | 0.370 | 0.020 | 0.020 | <0.022 |  |  | 0.03 | <0.027 |  |  |  | <0.08 | 0.47 | 0.090 | <0.020 | 52.67 | 99.93 | 3.864166853 | 0.000877535 | 2.129643909 | 0.135833147 | 1.993810762 | 0.002819888 | 0.015861622 | 0.002955302 | 0.001792015 | 0.000921967 |  |  | 0.004686294 | 0.001629813 |  |  |  | 0.009779413 | 0.010081385 | 0.00128402 | 1.988936568 | 0.023 | 0.018 | 0.021 | 0.019 | 0.020 | 0.015 | 0.017 | 0.022 |  |  | 0.03 | 0.027 |  |  |  | 0.08 | 0.011 | 0.020 | 0.700 | 0.020 | 0.230 | 0.020 | 0.030 | 0.01 | 0.020 | 0.02 |  |  | 0.03 | 0.02 |  | 0.01 |  | 0.07 | 0.01 | 0.02
ETPV084_009 | 30.970 | 0.012 | 16.260 | 0.050 | 0.130 | 0.010 | 0.011 | 0.014 |  |  | 0.07 | 0.017 |  |  |  | 0.12 | 0.28 | 0.007 | 0.014 | 52.08 | 100.04437 | 3.886094583 | 0.000851574 | 2.123822912 | 0.113905417 | 2.009917494 | 0.003459016 | 0.0054689 | 0.001451499 | 0.00098874 | 0.000867221 |  |  | 0.010730428 | 0.001564218 |  |  |  | 0.0222576 | 0.000750224 | 0.001376345 | 1.976366054 | 0.023 | 0.018 | 0.020 | 0.017 | 0.020 | 0.015 | 0.017 | 0.021 |  |  | 0.03 | 0.027 |  |  |  | 0.08 | 0.011 | 0.021 | 0.710 | 0.01 | 0.230 | 0.020 | 0.02 | 0.01 | 0.01 | 0.02 |  |  | 0.03 | 0.02 |  | 0.01 |  | 0.07 | 0.01 | 0.02
ETPV084_011 | 27.410 | <0.017 | 18.260 | 0.050 | 0.320 | <0.015 | 0.030 | <0.021 |  |  | 0.05 | <0.024 |  |  |  | 0.09 | 0.66 | 0.070 | <0.023 | 53 | 99.94 | 3.593430497 | 0.000864722 | 2.491876911 | 0.406569503 | 2.085307408 | 0.003613938 | 0.014064836 | 0.001457423 | 0.002755953 | 0.000914774 |  |  | 0.008007871 | 0.001444528 |  |  |  | 0.01744085 | 0.008039231 | 0.001539255 | 1.981019894 | 0.022 | 0.017 | 0.021 | 0.019 | 0.019 | 0.015 | 0.015 | 0.021 |  |  | 0.03 | 0.024 |  |  |  | 0.08 | 0.012 | 0.023 | 0.630 | 0.01 | 0.250 | 0.020 | 0.020 | 0.01 | 0.01 | 0.02 |  |  | 0.03 | 0.02 |  | 0.01 |  | 0.07 | 0.01 | 0.02
ETPV084_012 | 31.140 | <0.017 | 15.140 | 0.050 | 0.310 | <0.014 | <0.017 | <0.021 |  |  | <0.03 | <0.025 |  |  |  | <0.08 | 0.44 | 0.100 | <0.022 | 52.74 | 99.92 | 3.95967977 | 0.000829025 | 2.003977914 | 0.04032023 | 1.963657684 | 0.003505274 | 0.013215622 | 0.001356293 | 0.000967212 | 0.000874593 |  |  | 0.003311887 | 0.001496084 |  |  |  | 0.009370766 | 0.011139296 | 0.001447136 | 1.989182098 | 0.023 | 0.017 | 0.020 | 0.018 | 0.020 | 0.014 | 0.017 | 0.021 |  |  | 0.03 | 0.025 |  |  |  | 0.08 | 0.011 | 0.022 | 0.720 | 0.01 | 0.220 | 0.020 | 0.02 | 0.01 | 0.01 | 0.02 |  |  | 0.03 | 0.02 |  | 0.01 |  | 0.06 | 0.020 | 0.02
ETPV084_013 | 30.640 | <0.018 | 14.980 | 0.040 | 0.390 | <0.015 | <0.017 | <0.021 |  |  | <0.03 | <0.025 |  |  |  | <0.14 | 0.57 | 0.160 | <0.021 | 53.16 | 99.94 | 3.943279812 | 0.000878319 | 2.006809956 | 0.056720188 | 1.950089768 | 0.002838176 | 0.016827434 | 0.001411385 | 0.000978924 | 0.000906565 |  |  | 0.003331552 | 0.001472139 |  |  |  | 0.017249691 | 0.018038694 | 0.001385131 | 1.981365178 | 0.022 | 0.018 | 0.021 | 0.019 | 0.021 | 0.015 | 0.017 | 0.021 |  |  | 0.03 | 0.025 |  |  |  | 0.14 | 0.011 | 0.021 | 0.710 | 0.01 | 0.210 | 0.020 | 0.030 | 0.01 | 0.01 | 0.02 |  |  | 0.03 | 0.02 |  | 0.01 |  | 0.1 | 0.020 | 0.02
ETPV084_014 | 29.910 | <0.017 | 17.190 | 0.050 | 0.580 | <0.015 | 0.030 | <0.022 |  |  | 0.04 | <0.026 |  |  |  | <0.05 | 0.24 | 0.180 | <0.021 | 51.75 | 99.97 | 3.755604147 | 0.000813847 | 2.246802367 | 0.244395853 | 2.002406514 | 0.003461337 | 0.024416075 | 0.001395883 | 0.002639581 | 0.000897008 |  |  | 0.006135786 | 0.001518368 |  |  |  | 0.005718472 | 0.019799407 | 0.001332006 | 1.992949521 | 0.023 | 0.017 | 0.020 | 0.018 | 0.020 | 0.015 | 0.017 | 0.022 |  |  | 0.03 | 0.026 |  |  |  | 0.05 | 0.011 | 0.021 | 0.690 | 0.01 | 0.240 | 0.020 | 0.030 | 0.01 | 0.020 | 0.02 |  |  | 0.03 | 0.02 |  | 0.01 |  | 0.04 | 0.020 | 0.02
ETPV084_015 | 31.020 | <0.018 | 15.740 | 0.040 | 0.380 | <0.015 | 0.020 | <0.021 |  |  | 0.04 | <0.027 |  |  |  | <0.08 | 0.3 | 0.200 | <0.024 | 52.17 | 99.91 | 3.899340608 | 0.000848307 | 2.059584934 | 0.100659392 | 1.958925542 | 0.00277217 | 0.01601465 | 0.001378561 | 0.001761691 | 0.000881305 |  |  | 0.006142656 | 0.001602234 |  |  |  | 0.009118736 | 0.022023972 | 0.00153417 | 1.989347095 | 0.024 | 0.018 | 0.021 | 0.019 | 0.021 | 0.015 | 0.016 | 0.021 |  |  | 0.03 | 0.027 |  |  |  | 0.08 | 0.012 | 0.024 | 0.710 | 0.01 | 0.220 | 0.020 | 0.030 | 0.01 | 0.01 | 0.02 |  |  | 0.03 | 0.02 |  | 0.01 |  | 0.06 | 0.020 | 0.02
ETPV084_016 | 30.730 | <0.018 | 14.810 | 0.050 | 0.350 | <0.015 | <0.016 | <0.022 |  |  | <0.03 | <0.027 |  |  |  | <0.08 | 0.59 | 0.130 | <0.021 | 53.2 | 99.86 | 3.964065146 | 0.000900035 | 1.988652409 | 0.035934854 | 1.952717555 | 0.003555975 | 0.015136684 | 0.001463117 | 0.000945949 | 0.000934392 |  |  | 0.003083223 | 0.001650223 |  |  |  | 0.010026862 | 0.014690543 | 0.00140164 | 1.988571499 | 0.023 | 0.018 | 0.020 | 0.019 | 0.021 | 0.015 | 0.016 | 0.022 |  |  | 0.03 | 0.027 |  |  |  | 0.08 | 0.011 | 0.021 | 0.710 | 0.020 | 0.210 | 0.020 | 0.030 | 0.01 | 0.01 | 0.02 |  |  | 0.03 | 0.02 |  | 0.01 |  | 0.07 | 0.020 | 0.02
ETPV084_017 | 31.410 | <0.017 | 15.740 | 0.040 | 0.390 | <0.015 | 0.020 | <0.021 |  |  | 0.07 | <0.027 |  |  |  | 0.09 | 0.23 | 0.070 | <0.022 | 51.9 | 99.96 | 3.926314365 | 0.000829271 | 2.048082562 | 0.073685635 | 1.974396927 | 0.002756688 | 0.016344296 | 0.001380251 | 0.001751852 | 0.00088469 |  |  | 0.010689614 | 0.001587449 |  |  |  | 0.016629706 | 0.00766534 | 0.001429045 | 1.981941249 | 0.023 | 0.017 | 0.021 | 0.019 | 0.019 | 0.015 | 0.016 | 0.021 |  |  | 0.03 | 0.027 |  |  |  | 0.08 | 0.011 | 0.022 | 0.720 | 0.01 | 0.220 | 0.020 | 0.030 | 0.01 | 0.01 | 0.02 |  |  | 0.03 | 0.02 |  | 0.01 |  | 0.07 | 0.01 | 0.02
ETPV084_018 | 30.460 | <0.018 | 14.930 | 0.050 | 0.380 | <0.015 | <0.017 | <0.022 |  |  | 0.05 | <0.026 |  |  |  | <0.08 | 0.62 | 0.120 | <0.022 | 53.28 | 99.89 | 3.94520656 | 0.000888879 | 2.012914158 | 0.05479344 | 1.958120717 | 0.003570428 | 0.016500911 | 0.001469063 | 0.001026485 | 0.000929582 |  |  | 0.007911461 | 0.001542034 |  |  |  | 0.010042727 | 0.013615618 | 0.001480705 | 1.988476568 | 0.022 | 0.018 | 0.021 | 0.018 | 0.020 | 0.015 | 0.017 | 0.022 |  |  | 0.03 | 0.026 |  |  |  | 0.08 | 0.012 | 0.022 | 0.700 | 0.020 | 0.210 | 0.020 | 0.030 | 0.01 | 0.01 | 0.02 |  |  | 0.03 | 0.02 |  | 0.01 |  | 0.07 | 0.020 | 0.02
ETPV084_019 | 30.490 | <0.018 | 14.900 | 0.040 | 0.300 | <0.015 | <0.017 | <0.023 |  |  | <0.03 | <0.027 |  |  |  | <0.08 | 0.64 | 0.120 | <0.020 | 53.39 | 99.88 | 3.951815594 | 0.000909258 | 2.010254828 | 0.048184406 | 1.962070423 | 0.002858312 | 0.013036018 | 0.001431134 | 0.001015386 | 0.000977596 |  |  | 0.003344898 | 0.001609662 |  |  |  | 0.010062106 | 0.013625008 | 0.001321539 | 1.988616354 | 0.023 | 0.018 | 0.021 | 0.019 | 0.020 | 0.015 | 0.017 | 0.023 |  |  | 0.03 | 0.027 |  |  |  | 0.08 | 0.011 | 0.020 | 0.700 | 0.020 | 0.210 | 0.020 | 0.030 | 0.01 | 0.01 | 0.02 |  |  | 0.03 | 0.02 |  | 0.01 |  | 0.07 | 0.020 | 0.02
ETPV084_020 | 30.520 | <0.018 | 14.970 | 0.040 | 0.320 | <0.015 | <0.018 | <0.021 |  |  | <0.03 | <0.026 |  |  |  | <0.08 | 0.62 | 0.090 | <0.021 | 53.3 | 99.86 | 3.950974064 | 0.000878557 | 2.017284024 | 0.049025936 | 1.968258088 | 0.002854895 | 0.01388846 | 0.001468319 | 0.001031861 | 0.000916207 |  |  | 0.003238101 | 0.001571473 |  |  |  | 0.010522727 | 0.010206537 | 0.00139329 | 1.988083983 | 0.023 | 0.018 | 0.020 | 0.018 | 0.020 | 0.015 | 0.018 | 0.021 |  |  | 0.03 | 0.026 |  |  |  | 0.08 | 0.010 | 0.021 | 0.700 | 0.01 | 0.210 | 0.020 | 0.030 | 0.01 | 0.01 | 0.02 |  |  | 0.03 | 0.02 |  | 0.01 |  | 0.07 | 0.01 | 0.02
ETPV084_021 | 31.420 | <0.018 | 15.320 | 0.040 | 0.410 | <0.015 | <0.017 | <0.022 |  |  | 0.06 | <0.027 |  |  |  | <0.08 | 0.31 | 0.130 | <0.024 | 52.21 | 99.9 | 3.950421808 | 0.000838891 | 2.005033595 | 0.049578192 | 1.955455403 | 0.002772731 | 0.017282462 | 0.001407172 | 0.000962078 | 0.000902371 |  |  | 0.00921585 | 0.001590818 |  |  |  | 0.009350106 | 0.01431848 | 0.00153448 | 1.989115414 | 0.022 | 0.018 | 0.021 | 0.019 | 0.020 | 0.015 | 0.017 | 0.022 |  |  | 0.03 | 0.027 |  |  |  | 0.08 | 0.011 | 0.024 | 0.720 | 0.01 | 0.220 | 0.020 | 0.030 | 0.01 | 0.01 | 0.02 |  |  | 0.03 | 0.02 |  | 0.01 |  | 0.07 | 0.020 | 0.02
ETPV084_022 | 30.730 | <0.018 | 15.020 | 0.040 | 0.160 | <0.015 | 0.020 | <0.026 |  |  | <0.03 | <0.029 |  |  |  | <0.08 | 0.6 | 0.040 | <0.020 | 53.31 | 99.92 | 3.964422062 | 0.00088536 | 2.017032314 | 0.035577938 | 1.981454376 | 0.002845036 | 0.00692025 | 0.001453558 | 0.001807997 | 0.001097366 |  |  | 0.003349849 | 0.001716627 |  |  |  | 0.010424413 | 0.004520574 | 0.001355262 | 1.988220325 | 0.022 | 0.018 | 0.020 | 0.019 | 0.020 | 0.015 | 0.016 | 0.026 |  |  | 0.03 | 0.029 |  |  |  | 0.08 | 0.010 | 0.020 | 0.710 | 0.020 | 0.210 | 0.020 | 0.02 | 0.01 | 0.01 | 0.02 |  |  | 0.03 | 0.02 |  | 0.01 |  | 0.07 | 0.01 | 0.02
ETPV084_023 | 30.950 | <0.018 | 15.000 | 0.050 | 0.480 | <0.015 | <0.018 | <0.022 |  |  | 0.05 | <0.027 |  | 0.01 |  | <0.08 | 0.47 | 0.180 | <0.023 | 52.75 | 99.94 | 3.948022106 | 0.000890021 | 1.991754379 | 0.051977894 | 1.939776485 | 0.003516409 | 0.020527905 | 0.001456419 | 0.001022575 | 0.000928234 |  |  | 0.007791764 | 0.001590172 |  | 0.000688987 |  | 0.009461816 | 0.020114429 | 0.001510854 | 1.98902733 | 0.022 | 0.018 | 0.021 | 0.017 | 0.021 | 0.015 | 0.018 | 0.022 |  |  | 0.03 | 0.027 |  |  |  | 0.08 | 0.011 | 0.023 | 0.710 | 0.01 | 0.210 | 0.020 | 0.030 | 0.01 | 0.01 | 0.02 |  |  | 0.03 | 0.02 |  | 0.01 |  | 0.07 | 0.020 | 0.02
ETPV084_024 | 30.750 |  | 14.970 | 0.080 | 0.220 | <0.015 | <0.018 | <0.021 |  |  | <0.04 | <0.026 |  | 0.01 |  | <0.08 | 0.58 | 0.060 | <0.021 | 53.23 | 99.9 | 3.963049117 |  | 2.008314548 | 0.036950883 | 1.971363666 | 0.005684402 | 0.009505862 | 0.00146179 | 0.001050754 | 0.000899286 |  |  | 0.003602361 | 0.001540416 |  | 0.000696108 |  | 0.009807263 | 0.006774104 | 0.001413642 | 1.988779095 | 0.023 |  | 0.020 | 0.018 | 0.021 | 0.015 | 0.018 | 0.021 |  |  | 0.04 | 0.026 |  |  |  | 0.08 | 0.011 | 0.021 | 0.710 |  | 0.210 | 0.020 | 0.02 | 0.01 | 0.01 | 0.02 |  |  | 0.03 | 0.02 |  | 0.01 |  | 0.07 | 0.01 | 0.02
ETPV084_025 | 30.350 | <0.018 | 14.600 | 0.050 | 1.250 | <0.015 | <0.018 | <0.021 |  |  | 0.04 | <0.024 |  |  |  | <0.08 | 0.55 | 0.290 | <0.022 | 52.77 | 99.9 | 3.924474091 | 0.000872622 | 1.965174979 | 0.075525909 | 1.88964907 | 0.003564538 | 0.054189763 | 0.001447214 | 0.001030682 | 0.00088938 |  |  | 0.006318727 | 0.001442894 |  |  |  | 0.009641016 | 0.032850126 | 0.001458285 | 1.988900699 | 0.022 | 0.018 | 0.019 | 0.018 | 0.020 | 0.015 | 0.018 | 0.021 |  |  | 0.03 | 0.024 |  |  |  | 0.08 | 0.011 | 0.022 | 0.700 | 0.01 | 0.210 | 0.020 | 0.040 | 0.01 | 0.020 | 0.02 |  |  | 0.03 | 0.02 |  | 0.01 |  | 0.07 | 0.020 | 0.02
ETPV084_026 | 30.410 | <0.018 | 16.620 | 0.080 | 0.330 | <0.015 | 0.030 | <0.020 |  |  | 0.04 | <0.025 |  |  |  | <0.06 | 0.26 | 0.180 | <0.020 | 52 | 99.95 | 3.817085613 | 0.000842284 | 2.17156133 | 0.182914387 | 1.988646943 | 0.005536253 | 0.013887174 | 0.001385979 | 0.002638682 | 0.000829971 |  |  | 0.006133697 | 0.001482688 |  |  |  | 0.006874302 | 0.019792664 | 0.001305697 | 1.99182 | 0.023 | 0.018 | 0.020 | 0.017 | 0.020 | 0.015 | 0.016 | 0.020 |  |  | 0.03 | 0.025 |  |  |  | 0.06 | 0.012 | 0.020 | 0.700 | 0.01 | 0.230 | 0.020 | 0.030 | 0.01 | 0.020 | 0.02 |  |  | 0.03 | 0.02 |  | 0.01 |  | 0.05 | 0.020 | 0.02
ETPV084_027 | 30.640 | <0.018 | 14.950 | 0.040 | 0.370 | <0.015 | 0.030 | <0.021 |  |  | 0.06 | <0.026 |  |  |  | 0.09 | 0.57 | 0.140 | <0.021 | 53.09 | 99.98 | 3.946620007 | 0.00086433 | 2.004487462 | 0.053379993 | 1.951107469 | 0.00284058 | 0.015978012 | 0.001460956 | 0.002707747 | 0.000894493 |  |  | 0.009441362 | 0.001563593 |  |  |  | 0.017135785 | 0.015797227 | 0.001412836 | 1.981451379 | 0.023 | 0.018 | 0.021 | 0.019 | 0.020 | 0.015 | 0.017 | 0.021 |  |  | 0.03 | 0.026 |  |  |  | 0.08 | 0.011 | 0.021 | 0.710 | 0.01 | 0.210 | 0.020 | 0.030 | 0.01 | 0.020 | 0.02 |  |  | 0.03 | 0.02 |  | 0.01 |  | 0.07 | 0.020 | 0.02
ETPV084_028 | 30.470 | <0.018 | 14.960 | 0.050 | 0.170 | <0.015 | <0.018 | <0.022 |  |  | 0.04 | <0.026 |  |  |  | 0.09 | 0.67 | 0.030 | <0.023 | 53.49 | 99.97 | 3.958325062 | 0.000881636 | 2.023001453 | 0.041674938 | 1.981326515 | 0.003581125 | 0.007404102 | 0.001434432 | 0.001041395 | 0.00095395 |  |  | 0.00634813 | 0.001570915 |  |  |  | 0.017282495 | 0.003414102 | 0.00150521 | 1.981212295 | 0.022 | 0.018 | 0.021 | 0.019 | 0.021 | 0.015 | 0.018 | 0.022 |  |  | 0.03 | 0.026 |  |  |  | 0.08 | 0.010 | 0.023 | 0.700 | 0.01 | 0.210 | 0.020 | 0.02 | 0.01 | 0.01 | 0.02 |  |  | 0.03 | 0.02 |  | 0.01 |  | 0.07 | 0.01 | 0.02
ETPV084_029 | 31.440 | <0.018 | 15.280 | 0.040 | 0.210 | <0.015 | <0.017 | <0.022 |  |  | 0.060 | <0.026 |  |  |  | <0.08 | 0.36 | 0.040 | 0.020 | 52.48 | 99.93 | 3.969098907 | 0.000856761 | 2.007975166 | 0.030901093 | 1.977074073 | 0.002784068 | 0.008888186 | 0.001374995 | 0.000989012 | 0.000901866 |  |  | 0.009253531 | 0.00153838 |  |  |  | 0.009800744 | 0.0044237 | 0.00200033 | 1.988198926 | 0.021 | 0.018 | 0.021 | 0.018 | 0.020 | 0.015 | 0.017 | 0.022 |  |  | 0.029 | 0.026 |  |  |  | 0.08 | 0.011 | 0.018 | 0.720 | 0.020 | 0.220 | 0.020 | 0.02 | 0.01 | 0.020 | 0.02 |  |  | 0.030 | 0.02 |  | 0.01 |  | 0.07 | 0.01 | 0.020
ETPV084_030 | 31.970 | <0.016 | 16.580 | 0.030 | 0.230 | 0.020 | 0.050 | <0.020 |  |  | 0.06 | <0.023 |  |  |  | <0.07 |  | 0.060 | <0.023 | 51.41 | 100.41 | 3.894403484 | 0.000757035 | 2.102366531 | 0.105596516 | 1.996770015 | 0.002014791 | 0.009393136 | 0.002815391 | 0.004267943 | 0.000789273 |  |  | 0.008928868 | 0.00127966 |  |  |  | 0.008204547 | 0.00640274 | 0.00143024 | 1.990365213 | 0.024 | 0.016 | 0.020 | 0.019 | 0.020 | 0.016 | 0.016 | 0.020 |  |  | 0.03 | 0.023 |  |  |  | 0.07 | 0.010 | 0.023 | 0.740 | 0.01 | 0.230 | 0.020 | 0.02 | 0.01 | 0.020 | 0.02 |  |  | 0.03 | 0.02 |  | 0.01 |  | 0.06 | 0.01 | 0.02
ETPV084_031 | 30.620 | 0.011 | 14.990 | 0.040 | 0.170 | 0.020 | 0.011 | 0.014 |  |  | 0.02 | 0.015 |  |  |  | 0.05 | 0.63 | 0.008 | 0.014 | 53.38 | 99.998915 | 3.966229491 | 0.000869192 | 2.021156232 | 0.033770509 | 1.987385723 | 0.002856558 | 0.007382544 | 0.002993733 | 0.001020663 | 0.000925349 |  |  | 0.003414845 | 0.001433293 |  |  |  | 0.010304841 | 0.000877706 | 0.001407443 | 1.988287717 | 0.023 | 0.018 | 0.020 | 0.019 | 0.021 | 0.015 | 0.017 | 0.022 |  |  | 0.03 | 0.024 |  |  |  | 0.08 | 0.012 | 0.021 | 0.700 | 0.01 | 0.210 | 0.020 | 0.02 | 0.01 | 0.020 | 0.02 |  |  | 0.03 | 0.02 |  | 0.01 |  | 0.07 | 0.01 | 0.02
ETPV084_032 | 31.150 | 0.012 | 15.050 | 0.050 | 0.140 | 0.010 | 0.020 | 0.014 |  |  | 0.04 | 0.017 |  |  |  | 0.05 | 0.5 | 0.008 | 0.014 | 52.96 | 100.038505 | 3.980541475 | 0.00086723 | 2.001917618 | 0.019458525 | 1.982459093 | 0.00352261 | 0.005997864 | 0.001449388 | 0.001790871 | 0.000895903 |  |  | 0.006244403 | 0.001521381 |  |  |  | 0.010374785 | 0.00085861 | 0.001441132 | 1.988184083 | 0.023 | 0.018 | 0.020 | 0.017 | 0.020 | 0.015 | 0.017 | 0.021 |  |  | 0.03 | 0.026 |  |  |  | 0.08 | 0.012 | 0.022 | 0.720 | 0.01 | 0.220 | 0.020 | 0.02 | 0.01 | 0.020 | 0.02 |  |  | 0.03 | 0.02 |  | 0.01 |  | 0.07 | 0.01 | 0.02
ETPV084_033 | 29.800 | <0.017 | 17.770 | 0.040 | 0.740 | 0.020 | 0.110 | <0.020 |  |  | 0.07 | <0.020 |  | 0.01 |  | <0.06 | 0.12 | 0.090 | <0.019 | 51.19 | 99.96 | 3.715683763 | 0.00079866 | 2.306404664 | 0.284316237 | 2.022088427 | 0.002749748 | 0.030934184 | 0.002881794 | 0.009610932 | 0.000812031 |  |  | 0.010662704 | 0.00118759 |  | 0.000673465 |  | 0.007595389 | 0.009830628 | 0.001245661 | 1.99115895 | 0.023 | 0.017 | 0.021 | 0.016 | 0.019 | 0.016 | 0.015 | 0.020 |  |  | 0.03 | 0.020 |  |  |  | 0.06 | 0.010 | 0.019 | 0.690 | 0.01 | 0.250 | 0.020 | 0.030 | 0.01 | 0.020 | 0.02 |  |  | 0.03 | 0.02 |  | 0.01 |  | 0.05 | 0.01 | 0.020
ETPV084_035 | 30.840 | <0.018 | 15.220 | 0.040 | 0.730 | <0.016 | <0.018 | <0.021 |  |  | 0.05 | <0.024 |  |  |  | 0.10 | 0.39 | 0.200 | <0.022 | 52.37 | 99.94 | 3.919635069 | 0.000862545 | 2.013592184 | 0.080364931 | 1.933227253 | 0.002802862 | 0.031105601 | 0.001517931 | 0.001013055 | 0.000903731 |  |  | 0.007763331 | 0.001441954 |  |  |  | 0.018786946 | 0.022267811 | 0.001433346 | 1.979779708 | 0.022 | 0.018 | 0.021 | 0.018 | 0.021 | 0.016 | 0.018 | 0.021 |  |  | 0.03 | 0.024 |  |  |  | 0.08 | 0.011 | 0.022 | 0.710 | 0.01 | 0.220 | 0.020 | 0.030 | 0.01 | 0.020 | 0.02 |  |  | 0.03 | 0.02 |  | 0.01 |  | 0.07 | 0.020 | 0.02
ETPV084_036 | 31.630 | <0.017 | 17.270 | 0.070 | 0.160 | <0.016 | 0.090 | <0.020 |  |  | 0.05 | 0.020 |  | 0.01 |  | <0.07 |  | 0.030 | <0.024 | 51.62 | 100.95 | 3.837653582 | 0.000767901 | 2.18114488 | 0.162346418 | 2.018798463 | 0.004682471 | 0.006508352 | 0.001449064 | 0.007651726 | 0.000810321 |  |  | 0.007411113 | 0.001742999 |  | 0.000655328 |  | 0.008393389 | 0.00318863 | 0.001474532 | 1.990132079 | 0.023 | 0.017 | 0.021 | 0.017 | 0.020 | 0.016 | 0.015 | 0.020 |  |  | 0.04 | 0.020 |  |  |  | 0.07 | 0.012 | 0.024 | 0.730 | 0.01 | 0.240 | 0.020 | 0.02 | 0.01 | 0.020 | 0.02 |  |  | 0.03 | 0.02 |  | 0.01 |  | 0.06 | 0.01 | 0.02
ETPV084_038 | 30.360 | <0.018 | 14.960 | 0.060 | 0.100 | <0.014 | <0.017 | <0.022 |  |  | <0.03 | <0.025 |  | 0.01 |  | 0.08 | 0.71 | 0.020 | <0.023 | 53.66 | 99.96 | 3.957063973 | 0.00086964 | 2.029684321 | 0.042936027 | 1.986748294 | 0.004311546 | 0.004369742 | 0.001370639 | 0.000985469 | 0.00094844 |  |  | 0.003612076 | 0.001527421 |  | 0.000703985 |  | 0.015412966 | 0.002283587 | 0.00157059 | 1.983016444 | 0.022 | 0.018 | 0.020 | 0.018 | 0.021 | 0.014 | 0.017 | 0.022 |  |  | 0.03 | 0.025 |  |  |  | 0.08 | 0.011 | 0.023 | 0.700 | 0.01 | 0.210 | 0.020 | 0.02 | 0.01 | 0.01 | 0.02 |  |  | 0.03 | 0.02 |  | 0.01 |  | 0.07 | 0.01 | 0.02
ETPV084_040 | 30.790 | <0.017 | 16.670 | 0.040 | 0.340 | <0.016 | 0.070 | <0.022 |  |  | 0.07 | <0.022 |  |  |  | <0.07 | 0.18 | 0.090 | <0.023 | 51.7 | 99.95 | 3.838324698 | 0.000808 | 2.163182798 | 0.161675302 | 2.001507496 | 0.002749176 | 0.014210043 | 0.001460765 | 0.006114774 | 0.000915416 |  |  | 0.010660484 | 0.001292108 |  |  |  | 0.008168733 | 0.009828581 | 0.001470087 | 1.99036118 | 0.023 | 0.017 | 0.021 | 0.018 | 0.020 | 0.016 | 0.016 | 0.022 |  |  | 0.03 | 0.022 |  |  |  | 0.07 | 0.011 | 0.023 | 0.710 | 0.01 | 0.230 | 0.020 | 0.030 | 0.01 | 0.020 | 0.02 |  |  | 0.03 | 0.02 |  | 0.01 |  | 0.06 | 0.01 | 0.02
ETPV084_041 | 31.160 | 0.011 | 15.130 | 0.040 | 0.120 | 0.010 | 0.020 | 0.014 |  |  | 0.04 | 0.016 |  | 0.01 |  | 0.05 | 0.48 | 0.007 | 0.014 | 52.91 | 100.036035 | 3.975989994 | 0.000827041 | 2.009612674 | 0.024010006 | 1.985602668 | 0.002813962 | 0.0051335 | 0.001408928 | 0.00178825 | 0.000881872 |  |  | 0.006235262 | 0.001471494 |  | 0.000689192 |  | 0.010236998 | 0.000799227 | 0.001458735 | 1.988304267 | 0.022 | 0.017 | 0.020 | 0.019 | 0.021 | 0.015 | 0.017 | 0.021 |  |  | 0.03 | 0.025 |  |  |  | 0.08 | 0.011 | 0.022 | 0.720 | 0.01 | 0.220 | 0.020 | 0.02 | 0.01 | 0.020 | 0.02 |  |  | 0.03 | 0.02 |  | 0.01 |  | 0.07 | 0.01 | 0.02
ETPV084_042 | 31.340 | <0.018 | 15.290 | 0.040 | 0.300 | <0.015 | <0.018 | <0.021 |  |  | 0.040 | <0.023 |  | 0.01 |  | <0.08 | 0.36 | 0.050 | <0.026 | 52.43 | 99.86 | 3.961867229 | 0.000857929 | 2.012027951 | 0.038132771 | 1.97389518 | 0.002787863 | 0.012714715 | 0.001424347 | 0.001024907 | 0.000882093 |  |  | 0.006177429 | 0.001381117 |  | 0.0006828 |  | 0.009753371 | 0.005537162 | 0.001686073 | 1.988560556 | 0.023 | 0.018 | 0.021 | 0.019 | 0.020 | 0.015 | 0.018 | 0.021 |  |  | 0.029 | 0.023 |  |  |  | 0.08 | 0.011 | 0.026 | 0.720 | 0.01 | 0.220 | 0.020 | 0.02 | 0.01 | 0.020 | 0.02 |  |  | 0.030 | 0.02 |  | 0.01 |  | 0.07 | 0.01 | 0.02
ETPV084_043 | 30.330 | <0.017 | 14.980 | 0.050 | 0.540 | <0.015 | <0.018 | <0.021 |  |  | <0.03 | <0.025 |  | 0.01 |  | 0.08 | 0.59 | 0.230 | <0.021 | 53.13 | 99.94 | 3.91925303 | 0.000857256 | 2.014968703 | 0.08074697 | 1.934221733 | 0.003562143 | 0.02339425 | 0.001494773 | 0.001065303 | 0.000910251 |  |  | 0.003232226 | 0.001478124 |  | 0.000697948 |  | 0.01528079 | 0.026036044 | 0.001417379 | 1.98330183 | 0.022 | 0.017 | 0.019 | 0.017 | 0.021 | 0.015 | 0.018 | 0.021 |  |  | 0.03 | 0.025 |  |  |  | 0.08 | 0.011 | 0.021 | 0.700 | 0.01 | 0.210 | 0.020 | 0.030 | 0.01 | 0.020 | 0.02 |  |  | 0.03 | 0.02 |  | 0.01 |  | 0.07 | 0.020 | 0.02
ETPV084_044 | 31.640 | <0.017 | 17.010 | 0.040 | 0.300 | <0.016 | 0.100 | <0.020 |  |  | 0.06 | <0.025 |  |  |  | <0.07 |  | 0.050 | <0.019 | 51.43 | 100.63 | 3.851700527 | 0.000798316 | 2.155489695 | 0.148299473 | 2.007190223 | 0.002684643 | 0.012243956 | 0.001417332 | 0.00853034 | 0.000821119 |  |  | 0.008923067 | 0.001392502 |  |  |  | 0.008374663 | 0.005332149 | 0.001159747 | 1.990465589 | 0.023 | 0.017 | 0.021 | 0.018 | 0.019 | 0.016 | 0.015 | 0.020 |  |  | 0.03 | 0.025 |  |  |  | 0.07 | 0.010 | 0.019 | 0.730 | 0.01 | 0.240 | 0.020 | 0.020 | 0.01 | 0.020 | 0.02 |  |  | 0.03 | 0.02 |  | 0.01 |  | 0.06 | 0.01 | 0.020
ETPV084_045 | 31.620 | <0.018 | 15.780 | 0.060 | 0.200 | <0.015 | 0.050 | <0.022 |  |  | 0.05 | <0.024 |  | 0.01 |  | <0.08 | 0.2 | 0.040 | <0.022 | 51.86 | 99.87 | 3.93802402 | 0.000864208 | 2.045733671 | 0.06197598 | 1.983757691 | 0.00411982 | 0.008350855 | 0.001431303 | 0.004363519 | 0.000914541 |  |  | 0.007607349 | 0.001378093 |  | 0.00067268 |  | 0.009608826 | 0.004364081 | 0.001378893 | 1.989012281 | 0.023 | 0.018 | 0.020 | 0.017 | 0.020 | 0.015 | 0.017 | 0.022 |  |  | 0.03 | 0.024 |  |  |  | 0.08 | 0.011 | 0.022 | 0.730 | 0.01 | 0.220 | 0.020 | 0.02 | 0.01 | 0.020 | 0.02 |  |  | 0.03 | 0.02 |  | 0.01 |  | 0.07 | 0.01 | 0.02
ETPV084_046 | 31.060 | <0.018 | 15.220 | 0.040 | 0.330 | <0.015 | <0.017 | <0.021 |  |  | 0.05 | <0.025 |  |  |  | 0.08 | 0.43 | 0.090 | <0.020 | 52.63 | 99.93 | 3.950637612 | 0.00085351 | 2.015143576 | 0.049362388 | 1.965781188 | 0.002805022 | 0.01407227 | 0.00142356 | 0.000967489 | 0.000895975 |  |  | 0.007769313 | 0.001472758 |  |  |  | 0.015041137 | 0.010028236 | 0.0013362 | 1.983622663 | 0.023 | 0.018 | 0.021 | 0.019 | 0.021 | 0.015 | 0.017 | 0.021 |  |  | 0.03 | 0.025 |  |  |  | 0.08 | 0.011 | 0.020 | 0.710 | 0.01 | 0.220 | 0.020 | 0.030 | 0.01 | 0.01 | 0.02 |  |  | 0.03 | 0.02 |  | 0.01 |  | 0.07 | 0.01 | 0.02
ETPV084_047 | 30.320 | <0.018 | 14.970 | 0.040 | 0.300 | <0.015 | <0.017 | <0.021 |  |  | <0.03 | <0.026 |  |  |  | <0.08 | 0.68 | 0.060 | <0.022 | 53.53 | 99.9 | 3.947880337 | 0.000878695 | 2.029000636 | 0.052119663 | 1.976880973 | 0.002871476 | 0.013096055 | 0.001457286 | 0.00099634 | 0.000912875 |  |  | 0.003277587 | 0.001604917 |  |  |  | 0.01019602 | 0.006843879 | 0.001441614 | 1.988362366 | 0.022 | 0.018 | 0.021 | 0.019 | 0.020 | 0.015 | 0.017 | 0.021 |  |  | 0.03 | 0.026 |  |  |  | 0.08 | 0.011 | 0.022 | 0.700 | 0.01 | 0.210 | 0.020 | 0.02 | 0.01 | 0.01 | 0.02 |  |  | 0.03 | 0.02 |  | 0.01 |  | 0.07 | 0.01 | 0.02
ETPV084_048 | 31.180 | <0.018 | 17.400 | 0.050 | 0.310 | <0.015 | 0.020 | <0.020 |  |  | 0.06 | <0.021 |  |  |  | 0.09 |  | 0.030 | <0.020 | 51.22 | 100.36 | 3.81126794 | 0.000820231 | 2.213952089 | 0.18873206 | 2.025220029 | 0.003369565 | 0.012703972 | 0.001413962 | 0.001713064 | 0.000800118 |  |  | 0.008959659 | 0.001209882 |  |  |  | 0.016261508 | 0.003212409 | 0.001271512 | 1.98246698 | 0.023 | 0.018 | 0.021 | 0.019 | 0.020 | 0.015 | 0.016 | 0.020 |  |  | 0.03 | 0.021 |  |  |  | 0.08 | 0.012 | 0.020 | 0.720 | 0.01 | 0.240 | 0.020 | 0.030 | 0.01 | 0.020 | 0.02 |  |  | 0.03 | 0.02 |  | 0.01 |  | 0.07 | 0.01 | 0.02
ETPV084_049 | 30.940 | <0.017 | 16.110 | 0.050 | 0.240 | <0.016 | 0.130 | <0.020 |  |  | <0.04 | <0.024 |  | 0.01 |  | <0.07 | 0.28 | 0.050 | <0.021 | 52.07 | 99.88 | 3.887536122 | 0.000823973 | 2.107052068 | 0.112463878 | 1.99458819 | 0.003463655 | 0.010109969 | 0.001481759 | 0.011445844 | 0.000834984 |  |  | 0.003531975 | 0.00141379 |  | 0.000678651 |  | 0.008849045 | 0.005503518 | 0.001378191 | 1.989772764 | 0.022 | 0.017 | 0.021 | 0.017 | 0.020 | 0.016 | 0.016 | 0.020 |  |  | 0.04 | 0.024 |  |  |  | 0.07 | 0.011 | 0.021 | 0.710 | 0.01 | 0.230 | 0.020 | 0.02 | 0.01 | 0.020 | 0.02 |  |  | 0.03 | 0.02 |  | 0.01 |  | 0.06 | 0.01 | 0.02
ETPV084_050 | 30.660 | <0.018 | 15.020 | 0.050 | 0.270 | <0.014 | <0.018 | <0.020 |  |  | 0.04 | <0.029 |  | 0.01 |  | <0.08 | 0.58 | 0.090 | <0.025 | 53.18 | 99.9 | 3.952103681 | 0.000884625 | 2.015355713 | 0.047896319 | 1.967459394 | 0.003553339 | 0.011668215 | 0.001365209 | 0.001027443 | 0.000873737 |  |  | 0.006298875 | 0.001745292 |  | 0.000696223 |  | 0.009932735 | 0.010162837 | 0.001632928 | 1.988434338 | 0.023 | 0.018 | 0.020 | 0.019 | 0.020 | 0.014 | 0.018 | 0.020 |  |  | 0.03 | 0.029 |  |  |  | 0.08 | 0.011 | 0.025 | 0.710 | 0.01 | 0.220 | 0.020 | 0.02 | 0.01 | 0.01 | 0.02 |  |  | 0.03 | 0.02 |  | 0.01 |  | 0.07 | 0.01 | 0.02
ETPV088_001 | 30.920 | <0.017 | 14.860 | 0.060 | 0.170 | <0.016 | <0.017 |  |  |  | 0.040 | <0.022 |  | 0.01 |  | <0.08 | 0.56 | 0.100 | <0.022 | 53.15 | 99.87 | 3.973943193 | 0.000842832 | 1.988046682 | 0.026056807 | 1.961989875 | 0.004251517 | 0.007325134 | 0.001544635 | 0.00098931 |  |  |  | 0.006280425 | 0.001332137 |  | 0.000694184 |  | 0.009743107 | 0.011258964 | 0.001422972 | 1.988833921 | 0.024 | 0.017 | 0.020 | 0.018 | 0.020 | 0.016 | 0.017 |  |  |  | 0.029 | 0.022 |  |  |  | 0.08 | 0.015 | 0.022 | 0.400 | 0.01 | 0.170 | 0.020 | 0.02 | 0.01 | 0.01 | 0.02 |  |  | 0.030 | 0.02 |  | 0.01 |  | 0.07 | 0.020 | 0.02
ETPV088_002 | 32.020 | 0.011 | 15.260 | 0.100 | 0.013 | 0.010 | 0.011 | 0.01 |  |  | 0.05 | 0.015 |  |  |  | 0.05 | 0.25 | 0.008 | 0.012 | 52.18 | 100.00117 | 3.99575504 | 0.000818345 | 1.982246506 | 0.00424496 | 1.978001546 | 0.006879993 | 0.000549322 | 0.001452891 | 0.000966251 | 0.000637909 |  |  | 0.007622446 | 0.001386655 |  |  |  | 0.009160289 | 0.000902425 | 0.001220975 | 1.989618736 | 0.024 | 0.017 | 0.021 | 0.018 | 0.020 | 0.016 | 0.017 |  |  |  | 0.03 | 0.024 |  |  |  | 0.08 | 0.013 | 0.019 | 0.410 | 0.01 | 0.180 | 0.020 | 0.02 | 0.01 | 0.01 | 0.02 |  |  | 0.03 | 0.02 |  |  |  | 0.07 | 0.01 | 0.020
ETPV088_003 | 31.700 | 0.012 | 15.200 | 0.070 | 0.030 | 0.010 | 0.011 |  |  |  | 0.02 | 0.017 |  |  |  | 0.06 | 0.35 | 0.009 | 0.014 | 52.52 | 100.019435 | 3.991187932 | 0.000849663 | 1.992104437 | 0.008812068 | 1.983292369 | 0.004859051 | 0.001266335 | 0.001437508 | 0.000940482 |  |  |  | 0.003359251 | 0.001528376 |  |  |  | 0.010427699 | 0.001003692 | 0.001348596 | 1.988223705 | 0.024 | 0.018 | 0.020 | 0.018 | 0.020 | 0.015 | 0.016 |  |  |  | 0.03 | 0.026 |  |  |  | 0.09 | 0.014 | 0.021 | 0.410 | 0.01 | 0.170 | 0.020 | 0.02 | 0.01 | 0.01 | 0.02 |  |  | 0.03 | 0.02 |  | 0.04 |  | 0.07 | 0.01 | 0.02
ETPV088_004 | 31.510 | 0.011 | 15.130 | 0.060 | 0.014 | 0.010 | 0.011 |  |  |  | 0.02 | 0.016 |  |  |  | 0.05 | 0.41 | 0.009 | 0.016 | 52.71 | 99.980095 | 3.990765457 | 0.00079675 | 1.994675845 | 0.009234543 | 1.985441302 | 0.004189571 | 0.000585115 | 0.001455536 | 0.00095759 |  |  |  | 0.003057325 | 0.001472384 |  |  |  | 0.010075728 | 0.000995214 | 0.001617466 | 1.988306806 | 0.023 | 0.017 | 0.020 | 0.018 | 0.021 | 0.015 | 0.017 |  |  |  | 0.03 | 0.025 |  |  |  | 0.08 | 0.014 | 0.025 | 0.410 | 0.01 | 0.170 | 0.020 | 0.02 | 0.01 | 0.01 | 0.02 |  |  | 0.03 | 0.02 |  |  |  | 0.07 | 0.01 | 0.02
ETPV088_005 | 31.280 | 0.011 | 15.050 | 0.110 | 0.014 | 0.010 | 0.020 |  |  |  | 0.02 | 0.017 |  |  |  | 0.05 | 0.48 | 0.020 | 0.015 | 52.95 | 100.051635 | 3.983633532 | 0.000854586 | 1.99514624 | 0.016366468 | 1.978779772 | 0.007723529 | 0.000599466 | 0.001425354 | 0.001784814 |  |  |  | 0.003195655 | 0.001551912 |  |  |  | 0.01008273 | 0.002231305 | 0.001554306 | 1.988362964 | 0.024 | 0.018 | 0.021 | 0.018 | 0.022 | 0.015 | 0.016 |  |  |  | 0.03 | 0.026 |  |  |  | 0.08 | 0.014 | 0.024 | 0.400 | 0.01 | 0.170 | 0.020 | 0.02 | 0.01 | 0.01 | 0.02 |  |  | 0.03 | 0.02 |  |  |  | 0.07 | 0.01 | 0.02
ETPV088_006 | 31.260 | 0.011 | 15.120 | 0.090 | 0.040 | 0.010 | 0.011 |  |  |  | 0.02 | 0.016 |  |  |  | 0.05 | 0.46 | 0.020 | 0.014 | 52.85 | 99.972925 | 3.979003064 | 0.000829873 | 2.003377031 | 0.020996936 | 1.982380096 | 0.006315944 | 0.001706985 | 0.001481975 | 0.000985594 |  |  |  | 0.003193983 | 0.001438184 |  |  |  | 0.009465958 | 0.002230137 | 0.001422397 | 1.989111646 | 0.024 | 0.017 | 0.021 | 0.018 | 0.021 | 0.016 | 0.017 |  |  |  | 0.03 | 0.024 |  |  |  | 0.08 | 0.013 | 0.022 | 0.400 | 0.01 | 0.170 | 0.020 | 0.02 | 0.01 | 0.01 | 0.02 |  |  | 0.03 | 0.02 |  |  |  | 0.07 | 0.01 | 0.02
ETPV088_007 | 32.120 | 0.011 | 15.240 | 0.050 | 0.014 | 0.020 | 0.011 |  |  |  | 0.04 | 0.015 |  |  |  | 0.05 | 0.24 | 0.009 | 0.016 | 52.17 | 100.009935 | 4.003391115 | 0.000817356 | 1.977256676 |  | 1.977256676 | 0.00343584 | 0.000578535 | 0.002880666 | 0.000959407 |  |  |  | 0.006090589 | 0.00137916 |  |  |  | 0.00996355 | 0.000972305 | 0.001534002 | 1.988502448 | 0.024 | 0.017 | 0.020 | 0.018 | 0.021 | 0.015 | 0.017 |  |  |  | 0.03 | 0.024 |  |  |  | 0.08 | 0.014 | 0.024 | 0.410 | 0.01 | 0.180 | 0.020 | 0.02 | 0.01 | 0.01 | 0.02 |  |  | 0.03 | 0.02 |  |  |  | 0.07 | 0.01 | 0.02
ETPV088_008 | 31.960 | <0.017 | 15.180 | 0.040 | 0.240 | <0.015 | <0.018 | 0.01 |  |  | <0.03 | <0.026 |  |  |  | 0.09 | 0.25 | 0.060 | <0.021 | 52.09 | 99.92 | 3.991185884 | 0.000828466 | 1.973297452 | 0.008814116 | 1.964483335 | 0.002754011 | 0.010048261 | 0.001388291 | 0.001035214 | 0.000638375 |  |  | 0.003153425 | 0.00150428 |  |  |  | 0.016613557 | 0.006563911 | 0.001356917 | 1.982029526 | 0.024 | 0.017 | 0.021 | 0.019 | 0.020 | 0.015 | 0.018 |  |  |  | 0.03 | 0.026 |  |  |  | 0.08 | 0.014 | 0.021 | 0.410 | 0.01 | 0.170 | 0.020 | 0.02 | 0.01 | 0.020 | 0.02 |  |  | 0.03 | 0.02 |  |  |  | 0.07 | 0.020 | 0.02
ETPV088_009 | 32.630 | 0.011 | 15.360 | 0.060 | 0.013 | 0.011 | 0.011 | 0.01 |  |  | 0.040 | 0.017 |  | 0.01 |  | 0.06 | 0.1 | 0.020 | 0.014 | 51.7 | 100.065655 | 4.009917025 | 0.000787151 | 1.964875906 |  | 1.964875906 | 0.004065182 | 0.000548997 | 0.001513861 | 0.000951548 | 0.000628202 |  |  | 0.006005168 | 0.001520471 |  | 0.000663759 |  | 0.01056768 | 0.002153102 | 0.001392248 | 1.988040072 | 0.024 | 0.017 | 0.020 | 0.018 | 0.021 | 0.016 | 0.017 |  |  |  | 0.027 | 0.027 |  |  |  | 0.09 | 0.014 | 0.022 | 0.420 | 0.01 | 0.180 | 0.020 | 0.02 | 0.01 | 0.01 | 0.02 |  |  | 0.030 | 0.02 |  | 0.01 |  | 0.07 | 0.01 | 0.02
ETPV088_010 | 32.480 | 0.011 | 15.240 | 0.050 | 0.020 | 0.010 | 0.012 | 0.02 |  |  | 0.02 | 0.018 |  | 0.01 |  | 0.05 | 0.16 | 0.009 | 0.011 | 51.94 | 100.068265 | 4.015560588 | 0.000801326 | 1.961285099 |  | 1.961285099 | 0.003408087 | 0.000828981 | 0.001439414 | 0.001002337 | 0.001263982 |  |  | 0.003524397 | 0.001587365 |  | 0.000667763 |  | 0.009966219 | 0.000929252 | 0.001101417 | 1.988932364 | 0.025 | 0.017 | 0.021 | 0.017 | 0.020 | 0.016 | 0.018 |  |  |  | 0.04 | 0.028 |  |  |  | 0.08 | 0.013 | 0.017 | 0.420 | 0.01 | 0.180 | 0.020 | 0.02 | 0.01 | 0.01 | 0.02 |  |  | 0.03 | 0.02 |  | 0.01 |  | 0.07 | 0.01 | 0.020
ETPV088_011 | 32.430 | 0.011 | 15.260 | 0.060 | 0.050 | 0.010 | 0.011 |  |  |  | 0.04 | 0.018 |  | 0.01 |  | 0.06 | 0.16 | 0.010 | 0.015 | 51.93 | 100.075005 | 4.010807846 | 0.000811043 | 1.964558836 |  | 1.964558836 | 0.004091161 | 0.002073191 | 0.001449216 | 0.000946363 |  |  |  | 0.006043545 | 0.001559059 |  | 0.000668001 |  | 0.011098648 | 0.001035218 | 0.001464834 | 1.987436518 | 0.024 | 0.017 | 0.020 | 0.017 | 0.020 | 0.016 | 0.017 |  |  |  | 0.03 | 0.027 |  |  |  | 0.09 | 0.015 | 0.023 | 0.420 | 0.01 | 0.180 | 0.020 | 0.02 | 0.01 | 0.01 | 0.02 |  |  | 0.03 | 0.02 |  | 0.01 |  | 0.08 | 0.01 | 0.02
ETPV088_012 | 31.760 | <0.017 | 15.050 | 0.090 | 0.070 | <0.015 | <0.017 |  |  |  | <0.04 | <0.027 |  |  |  | <0.08 | 0.35 | 0.070 | <0.022 | 52.52 | 99.91 | 3.994586926 | 0.000815212 | 1.970395839 | 0.005413074 | 1.964982764 | 0.006240859 | 0.002951711 | 0.001454909 | 0.000991063 |  |  |  | 0.003535533 | 0.001562021 |  |  |  | 0.009486354 | 0.007712687 | 0.001392533 | 1.989121113 | 0.025 | 0.017 | 0.021 | 0.017 | 0.020 | 0.015 | 0.017 |  |  |  | 0.04 | 0.027 |  |  |  | 0.08 | 0.015 | 0.022 | 0.410 | 0.01 | 0.170 | 0.020 | 0.02 | 0.01 | 0.01 | 0.02 |  |  | 0.03 | 0.02 |  |  |  | 0.07 | 0.020 | 0.02
ETPV088_013 | 31.780 | <0.018 | 15.260 | 0.050 | 0.120 | <0.015 | 0.020 | 0.01 |  |  | <0.03 | <0.026 |  |  |  | <0.08 | 0.29 | 0.070 | <0.024 | 52.27 | 99.87 | 3.981173487 | 0.00085495 | 1.989927909 | 0.018826513 | 1.971101396 | 0.003453327 | 0.005039912 | 0.001364423 | 0.001755648 | 0.00064038 |  |  | 0.003441862 | 0.001514854 |  |  |  | 0.009605023 | 0.007681951 | 0.00154181 | 1.988853168 | 0.024 | 0.018 | 0.020 | 0.018 | 0.020 | 0.015 | 0.017 |  |  |  | 0.03 | 0.026 |  |  |  | 0.08 | 0.014 | 0.024 | 0.410 | 0.01 | 0.180 | 0.020 | 0.02 | 0.01 | 0.020 | 0.02 |  |  | 0.03 | 0.02 |  |  |  | 0.07 | 0.020 | 0.02
ETPV088_014 | 31.180 | 0.011 | 15.060 | 0.060 | 0.013 | 0.010 | 0.011 |  |  |  | 0.04 | 0.017 |  |  |  | 0.06 | 0.51 | 0.010 | 0.015 | 53.06 | 100.055795 | 3.983432526 | 0.00084267 | 2.002773911 | 0.016567474 | 1.986206437 | 0.004226132 | 0.000573517 | 0.00151622 | 0.00094849 |  |  |  | 0.006242926 | 0.00156874 |  |  |  | 0.011022903 | 0.001069371 | 0.001546055 | 1.987431042 | 0.023 | 0.017 | 0.020 | 0.018 | 0.021 | 0.016 | 0.016 |  |  |  | 0.03 | 0.026 |  |  |  | 0.09 | 0.015 | 0.024 | 0.400 | 0.01 | 0.170 | 0.020 | 0.02 | 0.01 | 0.01 | 0.02 |  |  | 0.03 | 0.02 |  |  |  | 0.08 | 0.01 | 0.02
ETPV088_016 | 32.010 | <0.017 | 15.150 | 0.050 | 0.110 | <0.015 | <0.017 |  |  |  | <0.03 | <0.027 |  |  |  | <0.08 | 0.25 | 0.120 | <0.023 | 52.2 | 99.89 | 3.991630669 | 0.000827264 | 1.966540562 | 0.008369331 | 1.958171232 | 0.003437519 | 0.004598771 | 0.001423744 | 0.000959876 |  |  |  | 0.003366695 | 0.001554497 |  |  |  | 0.009776719 | 0.013108778 | 0.00144485 | 1.988778431 | 0.023 | 0.017 | 0.020 | 0.019 | 0.020 | 0.015 | 0.017 |  |  |  | 0.03 | 0.027 |  |  |  | 0.08 | 0.013 | 0.023 | 0.410 | 0.01 | 0.170 | 0.020 | 0.02 | 0.01 | 0.01 | 0.02 |  |  | 0.03 | 0.02 |  |  |  | 0.07 | 0.020 | 0.02
ETPV088_017 | 32.150 | <0.018 | 15.180 | 0.060 | 0.040 | <0.015 | <0.016 |  |  |  | 0.04 | <0.026 |  |  |  | <0.08 | 0.24 | 0.030 | <0.023 | 52.18 | 99.92 | 4.00547993 | 0.00084552 | 1.968661071 |  | 1.968661071 | 0.00412131 | 0.001670775 | 0.001375671 | 0.000924964 |  |  |  | 0.006088081 | 0.001489112 |  |  |  | 0.009815801 | 0.003274245 | 0.001456381 | 1.988727818 | 0.024 | 0.018 | 0.021 | 0.018 | 0.019 | 0.015 | 0.016 |  |  |  | 0.03 | 0.026 |  |  |  | 0.08 | 0.013 | 0.023 | 0.410 | 0.01 | 0.170 | 0.020 | 0.020 | 0.01 | 0.01 | 0.02 |  |  | 0.03 | 0.02 |  |  |  | 0.07 | 0.01 | 0.02
ETPV088_018 | 30.130 | 0.011 | 14.710 | 0.070 | 0.030 | 0.010 | 0.020 |  |  |  | 0.02 | 0.017 |  |  |  | 0.17 | 0.82 | 0.009 | 0.013 | 53.97 | 100.00385 | 3.966636906 | 0.000883418 | 2.015865668 | 0.033363094 | 1.982502574 | 0.005080797 | 0.001324125 | 0.001473443 | 0.001845031 |  |  |  | 0.003627547 | 0.001635004 |  |  |  | 0.033082412 | 0.001094475 | 0.001396581 | 1.965521006 | 0.023 | 0.018 | 0.020 | 0.018 | 0.021 | 0.015 | 0.018 |  |  |  | 0.03 | 0.027 |  |  |  | 0.08 | 0.015 | 0.021 | 0.390 | 0.01 | 0.170 | 0.020 | 0.02 | 0.01 | 0.020 | 0.02 |  |  | 0.03 | 0.02 |  | 0.02 |  | 0.07 | 0.01 | 0.02
ETPV088_019 | 31.730 | 0.011 | 15.120 | 0.060 | 0.013 | 0.010 | 0.011 |  |  |  | 0.050 | 0.017 |  |  |  | 0.05 | 0.36 | 0.020 | 0.015 | 52.53 | 100.00195 | 3.99688095 | 0.000830859 | 1.982570003 | 0.00311905 | 1.979450953 | 0.004166898 | 0.000565479 | 0.001409812 | 0.000963883 |  |  |  | 0.00769428 | 0.001493821 |  |  |  | 0.010190641 | 0.002206975 | 0.001543845 | 1.988265513 | 0.023 | 0.017 | 0.021 | 0.018 | 0.021 | 0.015 | 0.017 |  |  |  | 0.028 | 0.025 |  |  |  | 0.08 | 0.014 | 0.024 | 0.410 | 0.01 | 0.170 | 0.020 | 0.02 | 0.01 | 0.01 | 0.02 |  |  | 0.030 | 0.02 |  |  |  | 0.07 | 0.01 | 0.02
ETPV088_020 | 31.990 | 0.011 | 15.110 | 0.090 | 0.013 | 0.010 | 0.012 |  |  |  | 0.02 | 0.014 |  | 0.01 |  | 0.06 | 0.3 | 0.020 | 0.015 | 52.37 | 100.04041 | 4.005078655 | 0.000835344 | 1.969186606 |  | 1.969186606 | 0.006212262 | 0.000564761 | 0.001382413 | 0.001020736 |  |  |  | 0.003052076 | 0.001297668 |  | 0.000676222 |  | 0.010212752 | 0.002193527 | 0.001469966 | 1.988317282 | 0.024 | 0.018 | 0.019 | 0.018 | 0.021 | 0.015 | 0.018 |  |  |  | 0.03 | 0.022 |  |  |  | 0.08 | 0.013 | 0.023 | 0.410 | 0.01 | 0.170 | 0.020 | 0.02 | 0.01 | 0.01 | 0.02 |  |  | 0.03 | 0.02 |  | 0.01 |  | 0.07 | 0.01 | 0.02
ETPV088_021 | 32.260 | <0.018 | 15.240 | 0.040 | 0.050 | <0.015 | <0.018 | 0.01 |  |  | <0.03 | <0.024 |  |  |  | <0.08 | 0.21 | 0.030 | <0.026 | 52.09 | 99.93 | 4.006117182 | 0.000828567 | 1.970016446 |  | 1.970016446 | 0.002738607 | 0.002081679 | 0.001399182 | 0.000995487 | 0.000634805 |  |  | 0.00336259 | 0.001414695 |  |  |  | 0.010129903 | 0.003263599 | 0.001681863 | 1.988188234 | 0.024 | 0.018 | 0.020 | 0.019 | 0.021 | 0.015 | 0.018 |  |  |  | 0.03 | 0.024 |  |  |  | 0.08 | 0.013 | 0.026 | 0.420 | 0.01 | 0.180 | 0.020 | 0.02 | 0.01 | 0.01 | 0.02 |  |  | 0.03 | 0.02 |  |  |  | 0.07 | 0.01 | 0.02
ETPV088_022 | 31.440 | 0.012 | 15.150 | 0.090 | 0.040 | 0.010 | 0.011 |  |  |  | 0.02 | 0.018 |  | 0.01 |  | 0.05 | 0.42 | 0.008 | 0.014 | 52.75 | 100.04586 | 3.984107704 | 0.000864832 | 1.998419989 | 0.015892296 | 1.982527693 | 0.00628784 | 0.00169939 | 0.001418269 | 0.000963893 |  |  |  | 0.003401147 | 0.00165661 |  | 0.000684449 |  | 0.009691698 | 0.000894746 | 0.001376913 | 1.988931388 | 0.024 | 0.018 | 0.021 | 0.018 | 0.020 | 0.015 | 0.017 |  |  |  | 0.03 | 0.028 |  |  |  | 0.08 | 0.012 | 0.021 | 0.410 | 0.01 | 0.170 | 0.020 | 0.02 | 0.01 | 0.01 | 0.02 |  |  | 0.03 | 0.02 |  | 0.01 |  | 0.07 | 0.01 | 0.02
ETPV088_023 | 31.180 | 0.012 | 15.080 | 0.060 | 0.040 | 0.009 | 0.030 |  |  |  | 0.02 | 0.016 |  |  |  | 0.10 | 0.49 | 0.009 | 0.016 | 52.94 | 100.005865 | 3.979854759 | 0.000890579 | 2.003632433 | 0.020145241 | 1.983487192 | 0.004222336 | 0.001711731 | 0.001399806 | 0.00268326 |  |  |  | 0.003557611 | 0.001477939 |  |  |  | 0.018867573 | 0.001024802 | 0.001656408 | 1.979476019 | 0.024 | 0.018 | 0.020 | 0.019 | 0.021 | 0.015 | 0.017 |  |  |  | 0.04 | 0.025 |  |  |  | 0.08 | 0.014 | 0.025 | 0.400 | 0.01 | 0.170 | 0.020 | 0.02 | 0.01 | 0.020 | 0.02 |  |  | 0.03 | 0.02 |  |  |  | 0.07 | 0.01 | 0.02
ETPV088_024 | 31.980 | 0.012 | 15.310 | 0.080 | 0.020 | 0.010 | 0.020 | 0.01 |  |  | 0.02 | 0.017 |  | 0.01 |  | 0.05 | 0.26 | 0.009 | 0.013 | 52.21 | 100.0339 | 3.991853987 | 0.000842364 | 1.989284863 | 0.008146013 | 1.98113885 | 0.005505498 | 0.000836971 | 0.001434536 | 0.001749349 | 0.000638083 |  |  | 0.003330394 | 0.001486107 |  | 0.0006742 |  | 0.009582554 | 0.000995071 | 0.001285588 | 1.989131858 | 0.024 | 0.018 | 0.021 | 0.018 | 0.020 | 0.015 | 0.017 |  |  |  | 0.03 | 0.026 |  |  |  | 0.08 | 0.014 | 0.020 | 0.410 | 0.01 | 0.180 | 0.020 | 0.02 | 0.01 | 0.020 | 0.02 |  |  | 0.03 | 0.02 |  | 0.01 |  | 0.07 | 0.01 | 0.02
ETPV088_025 | 31.730 | 0.011 | 15.120 | 0.050 | 0.040 | 0.010 | 0.010 |  |  |  | 0.02 | 0.018 |  |  |  | 0.05 | 0.36 | 0.009 | 0.015 | 52.56 | 100.00755 | 3.999119086 | 0.000816909 | 1.983680184 | 0.000880914 | 1.98279927 | 0.003474359 | 0.001690202 | 0.001505273 | 0.000924238 |  |  |  | 0.003262662 | 0.001624117 |  |  |  | 0.009893606 | 0.000940146 | 0.001492787 | 1.988613607 | 0.023 | 0.017 | 0.020 | 0.019 | 0.020 | 0.016 | 0.016 |  |  |  | 0.03 | 0.028 |  |  |  | 0.08 | 0.013 | 0.023 | 0.410 | 0.01 | 0.170 | 0.020 | 0.02 | 0.01 | 0.01 | 0.02 |  |  | 0.03 | 0.02 |  | 0.02 |  | 0.07 | 0.01 | 0.02
ETPV088_026 | 31.410 | 0.012 | 15.010 | 0.040 | 0.050 | 0.010 | 0.011 | 0.01 |  |  | 0.02 | 0.017 |  |  |  | 0.11 | 0.45 | 0.008 | 0.014 | 52.82 | 99.99308 | 3.994240625 | 0.000858163 | 1.986884307 | 0.005759375 | 1.981124932 | 0.002804379 | 0.002131674 | 0.001413682 | 0.000973059 | 0.000650051 |  |  | 0.003463543 | 0.001525855 |  |  |  | 0.020676828 | 0.000897879 | 0.001407928 | 1.977915245 | 0.024 | 0.018 | 0.021 | 0.017 | 0.021 | 0.015 | 0.017 |  |  |  | 0.03 | 0.026 |  |  |  | 0.08 | 0.012 | 0.022 | 0.410 | 0.01 | 0.170 | 0.020 | 0.02 | 0.01 | 0.01 | 0.02 |  |  | 0.03 | 0.02 |  |  |  | 0.07 | 0.01 | 0.02
ETPV088_027 | 30.650 | 0.011 | 14.910 | 0.090 | 0.013 | 0.009 | 0.011 |  |  |  | 0.02 | 0.017 |  |  |  | 0.05 | 0.66 | 0.009 | 0.050 | 53.5 | 100.005145 | 3.973742662 | 0.000850213 | 2.012206292 | 0.026257338 | 1.985948955 | 0.006433129 | 0.000565063 | 0.001343916 | 0.001021596 |  |  |  | 0.003685636 | 0.001555666 |  |  |  | 0.009928094 | 0.001018774 | 0.005135723 | 1.984936184 | 0.024 | 0.017 | 0.021 | 0.017 | 0.020 | 0.014 | 0.017 |  |  |  | 0.04 | 0.026 |  |  |  | 0.08 | 0.014 | 0.023 | 0.400 | 0.01 | 0.170 | 0.020 | 0.02 | 0.01 | 0.01 | 0.02 |  |  | 0.03 | 0.02 |  | 0.16 |  | 0.07 | 0.01 | 0.02
ETPV088_028 | 30.800 | 0.012 | 14.720 | 0.110 | 0.014 | 0.010 | 0.020 |  |  |  | 0.02 | 0.017 |  |  |  | 0.06 | 0.65 | 0.008 | 0.020 | 53.49 | 99.9465 | 3.991963035 | 0.000879602 | 1.985954087 | 0.008036965 | 1.977917122 | 0.007860297 | 0.000607256 | 0.001450594 | 0.001816419 |  |  |  | 0.003169908 | 0.001627803 |  |  |  | 0.010634864 | 0.00093728 | 0.002053658 | 1.987311478 | 0.023 | 0.018 | 0.020 | 0.019 | 0.022 | 0.015 | 0.017 |  |  |  | 0.03 | 0.027 |  |  |  | 0.09 | 0.013 | 0.017 | 0.400 | 0.01 | 0.170 | 0.020 | 0.02 | 0.01 | 0.020 | 0.02 |  |  | 0.03 | 0.02 |  | 0.15 |  | 0.07 | 0.01 | 0.020
ETPV088_029 | 31.680 | 0.011 | 15.320 | 0.040 | 0.050 | 0.010 | 0.010 |  |  |  | 0.02 | 0.016 |  |  |  | 0.05 | 0.33 | 0.008 | 0.015 | 52.44 | 100.008005 | 3.983512331 | 0.000815005 | 2.005235375 | 0.016487669 | 1.988747706 | 0.00277301 | 0.002107829 | 0.001463984 | 0.000904902 |  |  |  | 0.003434786 | 0.001461821 |  |  |  | 0.010160505 | 0.000916475 | 0.001502258 | 1.988337237 | 0.024 | 0.017 | 0.020 | 0.018 | 0.020 | 0.016 | 0.016 |  |  |  | 0.03 | 0.025 |  |  |  | 0.08 | 0.013 | 0.023 | 0.410 | 0.01 | 0.180 | 0.020 | 0.02 | 0.01 | 0.01 | 0.02 |  |  | 0.03 | 0.02 |  |  |  | 0.07 | 0.01 | 0.02
ETPV088_030 | 31.650 | 0.011 | 15.380 | 0.030 | 0.060 | 0.010 | 0.020 |  |  |  | 0.05 | 0.016 |  |  |  | 0.06 | 0.32 | 0.009 | 0.013 | 52.38 | 100.004335 | 3.977509489 | 0.000828922 | 2.011960475 | 0.022490511 | 1.989469964 | 0.002078592 | 0.002527978 | 0.001434845 | 0.001761237 |  |  |  | 0.007676343 | 0.001408194 |  |  |  | 0.010360079 | 0.000937429 | 0.001326683 | 1.988313238 | 0.023 | 0.017 | 0.021 | 0.018 | 0.021 | 0.015 | 0.017 |  |  |  | 0.03 | 0.024 |  |  |  | 0.09 | 0.013 | 0.021 | 0.410 | 0.01 | 0.180 | 0.020 | 0.02 | 0.01 | 0.020 | 0.02 |  |  | 0.03 | 0.02 |  |  |  | 0.07 | 0.01 | 0.02
ETPV088_031 | 31.280 | 0.011 | 14.980 | 0.020 | 0.030 | 0.010 | 0.011 |  |  |  | 0.040 | 0.015 |  |  |  | 0.11 | 0.5 | 0.009 | 0.030 | 52.96 | 100.0072 | 3.992940297 | 0.000846848 | 1.990505972 | 0.007059703 | 1.983446269 | 0.001407559 | 0.001283902 | 0.001524569 | 0.00101167 |  |  |  | 0.006237821 | 0.001412499 |  |  |  | 0.020756001 | 0.000988541 | 0.003033958 | 1.97621004 | 0.023 | 0.017 | 0.020 | 0.018 | 0.020 | 0.016 | 0.017 |  |  |  | 0.029 | 0.024 |  |  |  | 0.08 | 0.014 | 0.023 | 0.400 | 0.01 | 0.170 | 0.020 | 0.02 | 0.01 | 0.01 | 0.02 |  |  | 0.030 | 0.02 |  | 0.01 |  | 0.07 | 0.01 | 0.02
ETPV088_032 | 30.920 | 0.012 | 14.990 | 0.040 | 0.070 | 0.010 | 0.020 |  |  |  | 0.02 | 0.015 |  |  |  | 0.05 | 0.58 | 0.009 | 0.014 | 53.25 | 100.006825 | 3.979710251 | 0.000883313 | 2.008349075 | 0.020289749 | 1.988059326 | 0.002838458 | 0.003020609 | 0.001488869 | 0.001803816 |  |  |  | 0.003444309 | 0.00142421 |  |  |  | 0.010387943 | 0.001004066 | 0.001458177 | 1.98815388 | 0.025 | 0.018 | 0.019 | 0.019 | 0.020 | 0.015 | 0.017 |  |  |  | 0.03 | 0.024 |  |  |  | 0.08 | 0.014 | 0.022 | 0.400 | 0.01 | 0.170 | 0.020 | 0.02 | 0.01 | 0.01 | 0.02 |  |  | 0.03 | 0.02 |  | 0.03 |  | 0.07 | 0.01 | 0.02
ETPV088_033 | 31.270 | 0.012 | 15.000 | 0.060 | 0.050 | 0.009 | 0.011 | 0.01 |  |  | 0.018 | 0.017 |  |  |  | 0.05 | 0.5 | 0.009 | 0.015 | 53.02 | 100.05261 | 3.990769039 | 0.000885585 | 1.992716749 | 0.009230961 | 1.983485788 | 0.00422173 | 0.002139357 | 0.001399604 | 0.00096494 | 0.000652393 |  |  | 0.002766633 | 0.001519437 |  |  |  | 0.00993235 | 0.000995586 | 0.001478723 | 1.988588927 | 0.024 | 0.018 | 0.019 | 0.019 | 0.021 | 0.015 | 0.017 |  |  |  | 0.027 | 0.026 |  |  |  | 0.08 | 0.014 | 0.023 | 0.400 | 0.01 | 0.170 | 0.020 | 0.02 | 0.01 | 0.01 | 0.02 |  |  | 0.030 | 0.02 |  | 0.05 |  | 0.07 | 0.01 | 0.02
ETPV088_034 | 31.290 | 0.011 | 15.060 | 0.050 | 0.030 | 0.009 | 0.020 |  |  |  | 0.02 | 0.016 |  | 0.01 |  | 0.10 | 0.47 | 0.008 | 0.016 | 52.86 | 99.97073 | 3.986204456 | 0.000835435 | 1.997121919 | 0.013795544 | 1.983326375 | 0.003511838 | 0.001281326 | 0.00139711 | 0.001785395 |  |  |  | 0.003206812 | 0.001421562 |  | 0.000688092 |  | 0.018831241 | 0.000935779 | 0.001567933 | 1.979600826 | 0.023 | 0.017 | 0.022 | 0.019 | 0.021 | 0.015 | 0.016 |  |  |  | 0.03 | 0.024 |  |  |  | 0.08 | 0.013 | 0.024 | 0.400 | 0.01 | 0.170 | 0.020 | 0.02 | 0.01 | 0.020 | 0.02 |  |  | 0.03 | 0.02 |  | 0.01 |  | 0.07 | 0.01 | 0.02
ETPV088_035 | 31.260 | 0.011 | 14.930 | 0.050 | 0.013 | 0.010 | 0.011 |  |  |  | 0.02 | 0.015 |  |  |  | 0.05 | 0.52 | 0.009 | 0.014 | 53.09 | 100.00795 | 3.99713434 | 0.00084828 | 1.98721647 | 0.00286566 | 1.98435081 | 0.003524847 | 0.000565658 | 0.001488728 | 0.000972613 |  |  |  | 0.003218691 | 0.001408918 |  |  |  | 0.010147945 | 0.000997493 | 0.001415709 | 1.988436346 | 0.022 | 0.017 | 0.020 | 0.018 | 0.020 | 0.016 | 0.017 |  |  |  | 0.03 | 0.024 |  |  |  | 0.08 | 0.014 | 0.022 | 0.400 | 0.01 | 0.170 | 0.020 | 0.02 | 0.01 | 0.01 | 0.02 |  |  | 0.03 | 0.02 |  | 0.02 |  | 0.07 | 0.01 | 0.02
ETPV088_036 | 31.750 | <0.017 | 15.040 | 0.050 | 0.090 | <0.016 | <0.017 |  |  |  | <0.03 | <0.024 |  |  |  | <0.08 | 0.35 | 0.080 | 0.020 | 52.55 | 99.93 | 3.995647996 | 0.000820484 | 1.970229997 | 0.004352004 | 1.965877993 | 0.003469157 | 0.003797261 | 0.00147466 | 0.000951514 |  |  |  | 0.003367702 | 0.001421912 |  |  |  | 0.010144806 | 0.008819618 | 0.001994049 | 1.987861145 | 0.024 | 0.017 | 0.021 | 0.018 | 0.020 | 0.016 | 0.017 |  |  |  | 0.03 | 0.024 |  |  |  | 0.08 | 0.014 | 0.016 | 0.410 | 0.01 | 0.170 | 0.020 | 0.02 | 0.01 | 0.01 | 0.02 |  |  | 0.03 | 0.02 |  |  |  | 0.07 | 0.020 | 0.020
ETPV088_037 | 32.200 | 0.011 | 15.320 | 0.050 | 0.030 | 0.010 | 0.011 |  |  |  | 0.02 | 0.017 |  |  |  | 0.05 | 0.21 | 0.010 | 0.014 | 52.04 | 99.998915 | 4.001021557 | 0.00080063 | 1.981524216 |  | 1.981524216 | 0.003425275 | 0.001249743 | 0.001484007 | 0.000933819 |  |  |  | 0.003236302 | 0.001554761 |  |  |  | 0.009932913 | 0.001047144 | 0.001420508 | 1.988646579 | 0.024 | 0.017 | 0.021 | 0.018 | 0.019 | 0.016 | 0.017 |  |  |  | 0.03 | 0.027 |  |  |  | 0.08 | 0.015 | 0.022 | 0.410 | 0.01 | 0.180 | 0.020 | 0.020 | 0.01 | 0.01 | 0.02 |  |  | 0.03 | 0.02 |  | 0.01 |  | 0.07 | 0.01 | 0.02
ETPV088_038 | 32.240 | 0.011 | 15.100 | 0.050 | 0.013 | 0.010 | 0.010 |  |  |  | 0.02 | 0.015 |  |  |  | 0.06 | 0.25 | 0.009 | 0.015 | 52.24 | 100.049 | 4.018152282 | 0.000807812 | 1.958997606 |  | 1.958997606 | 0.003435673 | 0.000554063 | 0.001413618 | 0.000885563 |  |  |  | 0.003523235 | 0.00133836 |  |  |  | 0.011543744 | 0.000972258 | 0.001489001 | 1.986967255 | 0.024 | 0.017 | 0.021 | 0.017 | 0.020 | 0.015 | 0.016 |  |  |  | 0.04 | 0.023 |  |  |  | 0.10 | 0.014 | 0.023 | 0.420 | 0.01 | 0.170 | 0.020 | 0.02 | 0.01 | 0.01 | 0.02 |  |  | 0.03 | 0.02 |  |  |  | 0.08 | 0.01 | 0.02
ETPV088_039 | 31.230 | 0.011 | 15.120 | 0.030 | 0.080 | 0.010 | 0.020 |  |  |  | 0.02 | 0.017 |  |  |  | 0.05 | 0.48 | 0.020 | 0.014 | 52.91 | 100.018115 | 3.980356442 | 0.000845531 | 2.005983568 | 0.019643558 | 1.98634001 | 0.002108054 | 0.003418412 | 0.001474329 | 0.001786201 |  |  |  | 0.003451156 | 0.001535266 |  |  |  | 0.010102811 | 0.002233039 | 0.001437374 | 1.988459815 | 0.023 | 0.017 | 0.022 | 0.019 | 0.021 | 0.015 | 0.017 |  |  |  | 0.03 | 0.026 |  |  |  | 0.08 | 0.014 | 0.022 | 0.400 | 0.01 | 0.170 | 0.020 | 0.02 | 0.01 | 0.020 | 0.02 |  |  | 0.03 | 0.02 |  | 0.01 |  | 0.07 | 0.01 | 0.02
ETPV088_040 | 31.800 | <0.018 | 15.080 | 0.080 | 0.120 | <0.015 | <0.017 | 0.02 |  |  | 0.04 | <0.026 |  |  |  | 0.08 | 0.31 | 0.060 | <0.023 | 52.36 | 99.95 | 3.992573214 | 0.000837711 | 1.970846088 | 0.007426786 | 1.963419302 | 0.005537659 | 0.005051164 | 0.001433485 | 0.000960724 | 0.00128362 |  |  | 0.006135255 | 0.00152996 |  |  |  | 0.014847068 | 0.00659923 | 0.001512925 | 1.983640008 | 0.023 | 0.018 | 0.021 | 0.018 | 0.020 | 0.015 | 0.017 |  |  |  | 0.03 | 0.026 |  |  |  | 0.08 | 0.014 | 0.023 | 0.410 | 0.01 | 0.170 | 0.020 | 0.02 | 0.01 | 0.01 | 0.02 |  |  | 0.03 | 0.02 |  |  |  | 0.07 | 0.020 | 0.02
ETPV088_041 | 31.970 | <0.017 | 15.230 | 0.050 | 0.090 | <0.015 | <0.016 | 0.01 |  |  | <0.03 | <0.025 |  |  |  | <0.08 | 0.25 | 0.060 | <0.022 | 52.17 | 99.83 | 3.992084996 | 0.000814111 | 1.979623705 | 0.007915004 | 1.971708701 | 0.003442212 | 0.003767768 | 0.001397549 | 0.000921374 | 0.000638319 |  |  | 0.003153149 | 0.001445848 |  |  |  | 0.009742075 | 0.006563336 | 0.001382519 | 1.988875406 | 0.023 | 0.017 | 0.019 | 0.016 | 0.021 | 0.015 | 0.016 |  |  |  | 0.03 | 0.025 |  |  |  | 0.08 | 0.013 | 0.022 | 0.410 | 0.01 | 0.170 | 0.020 | 0.02 | 0.01 | 0.01 | 0.02 |  |  | 0.03 | 0.02 |  | 0.01 |  | 0.07 | 0.020 | 0.02
ETPV088_042 | 31.500 | <0.018 | 15.240 | 0.020 | 0.190 | <0.016 | 0.020 |  |  |  | <0.03 | <0.024 |  |  |  | 0.10 | 0.34 | 0.100 | <0.024 | 52.41 | 99.92 | 3.968165457 | 0.000845322 | 1.998433884 | 0.031834543 | 1.96659934 | 0.001389056 | 0.008024487 | 0.00151399 | 0.001765467 |  |  |  | 0.00330106 | 0.001417458 |  |  |  | 0.018621049 | 0.011035588 | 0.001524484 | 1.979854467 | 0.024 | 0.018 | 0.021 | 0.019 | 0.020 | 0.016 | 0.017 |  |  |  | 0.03 | 0.024 |  |  |  | 0.08 | 0.013 | 0.024 | 0.410 | 0.01 | 0.180 | 0.020 | 0.02 | 0.01 | 0.020 | 0.02 |  |  | 0.03 | 0.02 |  | 0.02 |  | 0.07 | 0.020 | 0.02
ETPV088_043 | 31.360 | <0.017 | 15.460 | 0.100 | 0.050 | <0.015 | <0.017 | 0.01 |  |  | <0.03 | <0.025 |  |  |  | <0.08 | 0.37 | 0.030 | <0.020 | 52.56 | 99.94 | 3.955850578 | 0.000817604 | 2.030013442 | 0.044149422 | 1.98586402 | 0.006954634 | 0.002114552 | 0.001459178 | 0.000993971 | 0.000644829 |  |  | 0.003055089 | 0.00149593 |  |  |  | 0.010265628 | 0.003315136 | 0.001266701 | 1.988467671 | 0.024 | 0.017 | 0.020 | 0.019 | 0.020 | 0.015 | 0.017 |  |  |  | 0.03 | 0.025 |  |  |  | 0.08 | 0.015 | 0.020 | 0.410 | 0.01 | 0.180 | 0.020 | 0.02 | 0.01 | 0.01 | 0.02 |  |  | 0.03 | 0.02 |  |  |  | 0.07 | 0.01 | 0.02
ETPV088_044 | 31.510 | <0.017 | 15.170 | 0.060 | 0.240 | <0.015 | <0.018 |  |  |  | <0.03 | <0.024 |  | 0.01 |  | <0.08 | 0.33 | 0.170 | <0.022 | 52.38 | 99.87 | 3.963044993 | 0.000810397 | 1.986057326 | 0.036955007 | 1.949102319 | 0.004160469 | 0.010119902 | 0.001454873 | 0.001008224 |  |  |  | 0.003445561 | 0.001415179 |  | 0.000679318 |  | 0.009619045 | 0.018730346 | 0.001418405 | 1.98896255 | 0.024 | 0.017 | 0.020 | 0.017 | 0.020 | 0.015 | 0.018 |  |  |  | 0.03 | 0.024 |  |  |  | 0.08 | 0.015 | 0.022 | 0.410 | 0.01 | 0.170 | 0.020 | 0.02 | 0.01 | 0.01 | 0.02 |  |  | 0.03 | 0.02 |  | 0.01 |  | 0.07 | 0.020 | 0.02
ETPV088_045 | 31.210 | <0.017 | 15.090 | 0.020 | 0.080 | <0.015 | <0.017 |  |  |  | <0.03 | <0.026 |  | 0.01 |  | 0.10 | 0.48 | 0.030 | <0.022 | 52.89 | 99.91 | 3.979669996 | 0.000841065 | 2.002940882 | 0.020330004 | 1.982610878 | 0.001406027 | 0.003420013 | 0.001417551 | 0.000987338 |  |  |  | 0.003037629 | 0.001535985 |  | 0.000688725 |  | 0.018848562 | 0.003351126 | 0.001438047 | 1.979713391 | 0.023 | 0.017 | 0.021 | 0.019 | 0.021 | 0.015 | 0.017 |  |  |  | 0.03 | 0.026 |  |  |  | 0.08 | 0.014 | 0.022 | 0.400 | 0.01 | 0.170 | 0.020 | 0.02 | 0.01 | 0.01 | 0.02 |  |  | 0.03 | 0.02 |  | 0.01 |  | 0.07 | 0.01 | 0.02
ETPV088_046 | 32.010 | <0.017 | 15.150 | 0.060 | 0.370 | <0.015 | <0.017 | 0.01 |  |  | <0.03 | <0.026 |  |  |  | <0.12 | 0.2 | 0.180 | <0.021 | 51.95 | 99.93 | 3.977061557 | 0.000819508 | 1.959362857 | 0.022938443 | 1.936424414 | 0.004109967 | 0.015412136 | 0.00142788 | 0.000962031 | 0.000635123 |  |  | 0.003137357 | 0.001496615 |  |  |  | 0.014050487 | 0.019591398 | 0.001318012 | 1.9846315 | 0.023 | 0.017 | 0.021 | 0.018 | 0.020 | 0.015 | 0.017 |  |  |  | 0.03 | 0.026 |  |  |  | 0.12 | 0.013 | 0.021 | 0.410 | 0.01 | 0.170 | 0.020 | 0.030 | 0.01 | 0.01 | 0.02 |  |  | 0.03 | 0.02 |  | 0.05 |  | 0.1 | 0.020 | 0.02
ETPV088_047 | 31.570 | 0.011 | 15.130 | 0.070 | 0.040 | 0.010 | 0.012 |  |  |  | 0.040 | 0.017 |  |  |  | 0.05 | 0.4 | 0.009 | 0.014 | 52.67 | 100.046555 | 3.991060425 | 0.000824214 | 1.991032038 | 0.008939575 | 1.982092463 | 0.004878903 | 0.001695345 | 0.001424389 | 0.00104797 |  |  |  | 0.006177611 | 0.001564132 |  |  |  | 0.010166641 | 0.000943006 | 0.001373637 | 1.988459723 | 0.023 | 0.017 | 0.021 | 0.018 | 0.020 | 0.015 | 0.018 |  |  |  | 0.028 | 0.027 |  |  |  | 0.08 | 0.013 | 0.021 | 0.410 | 0.01 | 0.170 | 0.020 | 0.02 | 0.01 | 0.01 | 0.02 |  |  | 0.030 | 0.02 |  |  |  | 0.07 | 0.01 | 0.02
ETPV088_048 | 30.610 | 0.011 | 15.130 | 0.100 | 0.030 | 0.010 | 0.011 |  |  |  | 0.02 | 0.016 |  |  |  | 0.05 | 0.63 | 0.009 | 0.014 | 53.45 | 100.097745 | 3.955809568 | 0.00085241 | 2.035338156 | 0.044190432 | 1.991147724 | 0.007124961 | 0.001299804 | 0.001524037 | 0.000977111 |  |  |  | 0.003591702 | 0.001490331 |  |  |  | 0.010293543 | 0.001000785 | 0.001430824 | 1.988275634 | 0.024 | 0.017 | 0.021 | 0.020 | 0.021 | 0.016 | 0.017 |  |  |  | 0.04 | 0.025 |  |  |  | 0.08 | 0.014 | 0.022 | 0.400 | 0.01 | 0.170 | 0.02 | 0.02 | 0.01 | 0.01 | 0.02 |  |  | 0.03 | 0.02 |  | 0.01 |  | 0.07 | 0.01 | 0.02
ETPV088_049 | 31.980 | 0.011 | 15.310 | 0.080 | 0.050 | 0.010 | 0.011 |  |  |  | 0.02 | 0.015 |  |  |  | 0.05 | 0.25 | 0.009 | 0.013 | 52.17 | 99.986055 | 3.991966607 | 0.00082811 | 1.989340985 | 0.008033393 | 1.981307591 | 0.005505654 | 0.002092488 | 0.001490834 | 0.000943801 |  |  |  | 0.003251191 | 0.001340448 |  |  |  | 0.010134526 | 0.001016422 | 0.001298481 | 1.988566993 | 0.023 | 0.017 | 0.021 | 0.018 | 0.020 | 0.016 | 0.017 |  |  |  | 0.03 | 0.023 |  |  |  | 0.08 | 0.014 | 0.020 | 0.410 | 0.01 | 0.180 | 0.020 | 0.02 | 0.01 | 0.01 | 0.02 |  |  | 0.03 | 0.02 |  |  |  | 0.07 | 0.01 | 0.02
ETPV088_050 | 30.730 | <0.018 | 14.980 | 0.080 | 0.560 | <0.015 | 0.030 |  |  |  | 0.05 | 0.050 |  |  |  | <0.03 | 0.45 | 0.340 | <0.017 | 52.66 | 99.93 | 3.919140279 | 0.000870385 | 1.988683457 | 0.080859721 | 1.907823736 | 0.00562508 | 0.023944223 | 0.001456115 | 0.002681019 |  |  |  | 0.007790137 | 0.004580351 |  |  |  | 0.004252027 | 0.037985989 | 0.001136187 | 1.994611786 | 0.023 | 0.018 | 0.021 | 0.017 | 0.021 | 0.015 | 0.017 |  |  |  | 0.03 | 0.025 |  |  |  | 0.03 | 0.014 | 0.017 | 0.400 | 0.01 | 0.170 | 0.020 | 0.030 | 0.01 | 0.020 | 0.02 |  |  | 0.03 | 0.030 |  | 0.01 |  | 0.03 | 0.030 | 0.020
ETPV092_001 | 31.820 | <0.018 | 15.65 | 0.030 | 0.330 | <0.015 | 0.080 | <0.021 |  |  | 0.04 | <0.026 |  |  |  | 0.08 | 0.12 | 0.190 | 0.020 | 51.61 | 99.97 | 3.934210979 | 0.000824947 | 2.014175977 | 0.065789021 | 1.948386955 | 0.002044981 | 0.013679048 | 0.00142093 | 0.00693103 | 0.000870939 |  |  | 0.006041772 | 0.001523966 |  |  |  | 0.014620842 | 0.020579146 | 0.001959069 | 1.983420089 | 0.022 | 0.018 | 0.03 | 0.018 | 0.020 | 0.015 | 0.016 | 0.021 |  |  | 0.03 | 0.026 |  |  |  | 0.08 | 0.012 | 0.019 | 0.230 | 0.01 | 0.22 | 0.020 | 0.030 | 0.01 | 0.020 | 0.02 |  |  | 0.03 | 0.02 |  | 0.01 |  | 0.07 | 0.020 | 0.020
ETPV092_002 | 30.810 | <0.018 | 15.200 | 0.030 | 0.430 | <0.015 | <0.017 | <0.022 |  |  | <0.03 | <0.026 |  |  |  | <0.07 | 0.44 | 0.280 | <0.021 | 52.73 | 99.92 | 3.920632659 | 0.000849049 | 2.013416587 | 0.079367341 | 1.934049245 | 0.002104729 | 0.018344986 | 0.00143377 | 0.001008503 | 0.000947124 |  |  | 0.003152675 | 0.001520962 |  |  |  | 0.008130634 | 0.031213233 | 0.001402342 | 1.990467025 | 0.023 | 0.018 | 0.029 | 0.018 | 0.021 | 0.015 | 0.017 | 0.022 |  |  | 0.03 | 0.026 |  |  |  | 0.07 | 0.011 | 0.021 | 0.230 | 0.01 | 0.220 | 0.020 | 0.030 | 0.01 | 0.01 | 0.02 |  |  | 0.03 | 0.02 |  |  |  | 0.06 | 0.020 | 0.02
ETPV092_003 | 31.010 | <0.018 | 15.31 | 0.060 | 0.160 | <0.015 | <0.017 | <0.022 |  |  | 0.040 | <0.023 |  |  |  | <0.08 | 0.45 | 0.100 | <0.024 | 52.78 | 99.91 | 3.945045547 | 0.000858527 | 2.027454167 | 0.054954453 | 1.972499714 | 0.004208351 | 0.006824246 | 0.001433393 | 0.00098506 | 0.000925739 |  |  | 0.00621666 | 0.001378009 |  |  |  | 0.009803088 | 0.011144652 | 0.001552652 | 1.988644259 | 0.022 | 0.018 | 0.03 | 0.018 | 0.020 | 0.015 | 0.017 | 0.022 |  |  | 0.029 | 0.023 |  |  |  | 0.08 | 0.011 | 0.024 | 0.230 | 0.01 | 0.22 | 0.020 | 0.02 | 0.01 | 0.01 | 0.02 |  |  | 0.030 | 0.02 |  |  |  | 0.07 | 0.020 | 0.02
ETPV092_004 | 31.660 | <0.018 | 14.62 | 0.030 | 0.300 | <0.015 | <0.016 | <0.024 |  |  | 0.050 | <0.026 |  |  |  | 0.13 | 0.39 | 0.200 | <0.022 | 52.58 | 99.96 | 4.000954414 | 0.000852818 | 1.923205377 |  | 1.923205377 | 0.002090183 | 0.012710376 | 0.001442846 | 0.000926707 | 0.001003563 |  |  | 0.007719151 | 0.001551752 |  |  |  | 0.024284042 | 0.022141088 | 0.001425189 | 1.974290769 | 0.021 | 0.018 | 0.03 | 0.018 | 0.020 | 0.015 | 0.016 | 0.024 |  |  | 0.029 | 0.026 |  |  |  | 0.08 | 0.012 | 0.022 | 0.230 | 0.01 | 0.21 | 0.020 | 0.030 | 0.01 | 0.01 | 0.02 |  |  | 0.030 | 0.02 |  | 0.02 |  | 0.07 | 0.020 | 0.02
ETPV092_005 | 30.850 | <0.017 | 16.11 | 0.040 | 0.350 | <0.015 | 0.020 | <0.021 |  |  | 0.04 | <0.03 |  |  |  | <0.08 | 0.27 | 0.190 | <0.024 | 52.05 | 99.92 | 3.869202086 | 0.000808134 | 2.103232986 | 0.130797914 | 1.972435072 | 0.002765901 | 0.014716982 | 0.001431969 | 0.001757707 | 0.000891814 |  |  | 0.006128767 | 0.001780138 |  |  |  | 0.009411429 | 0.020875463 | 0.001543618 | 1.989044953 | 0.023 | 0.017 | 0.03 | 0.018 | 0.020 | 0.015 | 0.017 | 0.021 |  |  | 0.03 | 0.03 |  |  |  | 0.08 | 0.011 | 0.024 | 0.230 | 0.01 | 0.23 | 0.020 | 0.030 | 0.01 | 0.020 | 0.02 |  |  | 0.03 | 0.03 |  | 0.2 |  | 0.07 | 0.020 | 0.02
ETPV092_006 | 31.520 | <0.018 | 16.400 | 0.050 | 0.380 | <0.015 | 0.060 | <0.022 |  |  | 0.04 | <0.025 |  |  |  | <0.07 | 0.02 | 0.220 | <0.024 | 51.22 | 99.91 | 3.868307846 | 0.000818848 | 2.095097637 | 0.131692154 | 1.963405483 | 0.003383104 | 0.01563518 | 0.00138277 | 0.005159842 | 0.000880811 |  |  | 0.005997105 | 0.001409561 |  |  |  | 0.008714 | 0.023652322 | 0.001497817 | 1.989788183 | 0.022 | 0.018 | 0.029 | 0.018 | 0.019 | 0.015 | 0.016 | 0.022 |  |  | 0.03 | 0.025 |  |  |  | 0.07 | 0.012 | 0.024 | 0.230 | 0.01 | 0.230 | 0.020 | 0.030 | 0.01 | 0.020 | 0.02 |  |  | 0.03 | 0.02 |  | 0.01 |  | 0.06 | 0.020 | 0.02
ETPV092_007 | 31.160 | <0.018 | 15.35 | 0.030 | 0.150 | <0.016 | <0.017 | <0.021 |  |  | <0.03 | <0.027 |  |  |  | 0.09 | 0.41 | 0.100 | <0.024 | 52.65 | 99.94 | 3.94888271 | 0.000850393 | 2.024933496 | 0.05111729 | 1.973816206 | 0.002096083 | 0.006373126 | 0.001475476 | 0.000963955 | 0.000901124 |  |  | 0.003361116 | 0.001621217 |  |  |  | 0.016859482 | 0.011101791 | 0.001533629 | 1.981606889 | 0.023 | 0.018 | 0.03 | 0.018 | 0.021 | 0.016 | 0.017 | 0.021 |  |  | 0.03 | 0.027 |  |  |  | 0.08 | 0.011 | 0.024 | 0.230 | 0.01 | 0.22 | 0.020 | 0.02 | 0.01 | 0.01 | 0.02 |  |  | 0.03 | 0.02 |  | 0.02 |  | 0.07 | 0.020 | 0.02
ETPV092_008 | 32.140 | <0.017 | 16.650 | 0.020 | 0.380 | <0.015 | 0.040 | <0.021 |  |  | 0.05 | <0.024 |  |  |  | 0.08 |  | 0.210 | <0.024 | 51.91 | 101.48 | 3.876171056 | 0.000772497 | 2.090243583 | 0.123828944 | 1.966414639 | 0.001329834 | 0.015364737 | 0.001386029 | 0.003380394 | 0.000837525 |  |  | 0.007366716 | 0.00132324 |  |  |  | 0.014261723 | 0.022186696 | 0.001471909 | 1.984266368 | 0.023 | 0.017 | 0.028 | 0.018 | 0.020 | 0.015 | 0.017 | 0.021 |  |  | 0.03 | 0.024 |  |  |  | 0.07 | 0.010 | 0.024 | 0.230 | 0.01 | 0.230 | 0.020 | 0.030 | 0.01 | 0.020 | 0.02 |  |  | 0.03 | 0.02 |  |  |  | 0.06 | 0.020 | 0.02
ETPV092_009 | 29.900 | <0.018 | 16.200 | 0.040 | 0.540 | <0.015 | <0.017 | <0.023 |  |  | <0.03 | <0.025 |  |  |  | 0.09 | 0.41 | 0.310 | <0.020 | 52.39 | 99.88 | 3.808153923 | 0.000878926 | 2.147750948 | 0.191846077 | 1.95590487 | 0.002808754 | 0.023057995 | 0.001473288 | 0.000997781 | 0.000952182 |  |  | 0.003276789 | 0.00148661 |  |  |  | 0.016943797 | 0.034587667 | 0.001318302 | 1.9817379 | 0.023 | 0.018 | 0.028 | 0.018 | 0.021 | 0.015 | 0.017 | 0.023 |  |  | 0.03 | 0.025 |  |  |  | 0.08 | 0.011 | 0.020 | 0.220 | 0.01 | 0.230 | 0.020 | 0.030 | 0.01 | 0.01 | 0.02 |  |  | 0.03 | 0.02 |  | 0.03 |  | 0.07 | 0.020 | 0.02
ETPV092_010 | 30.090 | <0.018 | 15.77 | 0.030 | 0.620 | <0.015 | <0.017 | <0.022 |  |  | <0.03 | <0.024 |  |  |  | 0.09 | 0.42 | 0.420 | <0.022 | 52.5 | 99.94 | 3.831313733 | 0.000859269 | 2.090175828 | 0.168686267 | 1.921489561 | 0.002105995 | 0.026466815 | 0.001472889 | 0.000974313 | 0.000918078 |  |  | 0.003215236 | 0.001414869 |  |  |  | 0.016939203 | 0.046848004 | 0.001462198 | 1.9815986 | 0.022 | 0.018 | 0.03 | 0.018 | 0.021 | 0.015 | 0.017 | 0.022 |  |  | 0.03 | 0.024 |  |  |  | 0.08 | 0.011 | 0.022 | 0.220 | 0.01 | 0.22 | 0.020 | 0.030 | 0.01 | 0.01 | 0.02 |  |  | 0.03 | 0.02 |  |  |  | 0.07 | 0.030 | 0.02
ETPV092_011 | 31.120 | <0.018 | 15.31 | 0.040 | 0.150 | <0.015 | <0.017 | <0.021 |  |  | <0.03 | <0.027 |  |  |  | 0.09 | 0.43 | 0.100 | <0.020 | 52.7 | 99.94 | 3.949738787 | 0.000846832 | 2.02269116 | 0.050261213 | 1.972429947 | 0.002798976 | 0.006382701 | 0.001430026 | 0.000959623 | 0.000877175 |  |  | 0.003406479 | 0.001617727 |  |  |  | 0.016884812 | 0.011118471 | 0.001287569 | 1.981827619 | 0.022 | 0.018 | 0.03 | 0.019 | 0.022 | 0.015 | 0.017 | 0.021 |  |  | 0.03 | 0.027 |  |  |  | 0.08 | 0.011 | 0.020 | 0.230 | 0.01 | 0.22 | 0.020 | 0.02 | 0.01 | 0.01 | 0.02 |  |  | 0.03 | 0.02 |  | 0.02 |  | 0.07 | 0.020 | 0.02
ETPV092_012 | 31.300 | <0.018 | 15.45 | 0.020 | 0.420 | <0.015 | <0.017 | <0.021 |  |  | 0.04 | <0.025 |  |  |  | <0.08 | 0.25 | 0.340 | <0.021 | 52.07 | 99.89 | 3.913862949 | 0.000843849 | 2.011015229 | 0.086137051 | 1.924878178 | 0.001378801 | 0.017607392 | 0.001408887 | 0.000962524 | 0.000889138 |  |  | 0.006110379 | 0.001465375 |  |  |  | 0.009491321 | 0.037244013 | 0.001358687 | 1.989149992 | 0.022 | 0.018 | 0.03 | 0.019 | 0.019 | 0.015 | 0.017 | 0.021 |  |  | 0.03 | 0.025 |  |  |  | 0.08 | 0.012 | 0.021 | 0.230 | 0.01 | 0.22 | 0.020 | 0.030 | 0.01 | 0.01 | 0.02 |  |  | 0.03 | 0.02 |  | 0.01 |  | 0.07 | 0.020 | 0.02
ETPV092_013 | 31.220 | <0.018 | 15.57 | 0.030 | 0.270 | <0.014 | <0.017 | <0.021 |  |  | <0.03 | <0.025 |  |  |  | 0.09 | 0.3 | 0.190 | <0.020 | 52.25 | 99.92 | 3.922276359 | 0.00084304 | 2.036195641 | 0.077723641 | 1.958472 | 0.002077959 | 0.011372437 | 0.001349476 | 0.000944176 | 0.000872461 |  |  | 0.003162458 | 0.001466423 |  |  |  | 0.016713705 | 0.020911018 | 0.001287461 | 1.981998834 | 0.022 | 0.018 | 0.03 | 0.018 | 0.020 | 0.014 | 0.017 | 0.021 |  |  | 0.03 | 0.025 |  |  |  | 0.08 | 0.012 | 0.020 | 0.230 | 0.01 | 0.22 | 0.020 | 0.02 | 0.01 | 0.01 | 0.02 |  |  | 0.03 | 0.02 |  | 0.02 |  | 0.07 | 0.020 | 0.02
ETPV092_014 | 29.670 | <0.018 | 16.80 | 0.040 | 0.220 | <0.015 | <0.016 | <0.021 |  |  | <0.03 | <0.026 |  |  |  | 0.12 | 0.43 | 0.140 | <0.026 | 52.51 | 99.93 | 3.783603815 | 0.000875167 | 2.230093076 | 0.216396185 | 2.013696891 | 0.00281228 | 0.00940579 | 0.001436823 | 0.000952567 | 0.000877107 |  |  | 0.003291029 | 0.001542062 |  |  |  | 0.022620088 | 0.015639844 | 0.00170084 | 1.975679072 | 0.021 | 0.018 | 0.03 | 0.018 | 0.020 | 0.015 | 0.016 | 0.021 |  |  | 0.03 | 0.026 |  |  |  | 0.08 | 0.012 | 0.026 | 0.220 | 0.01 | 0.23 | 0.020 | 0.02 | 0.01 | 0.01 | 0.02 |  |  | 0.03 | 0.02 |  | 0.01 |  | 0.07 | 0.020 | 0.02
ETPV092_015 | 30.770 | <0.018 | 15.34 | 0.040 | 0.290 | <0.015 | <0.018 | <0.021 |  |  | 0.050 | <0.026 |  |  |  | <0.08 | 0.48 | 0.120 | <0.020 | 52.8 | 99.89 | 3.929798311 | 0.00085701 | 2.03935919 | 0.070201689 | 1.9691575 | 0.002816522 | 0.012417244 | 0.001419803 | 0.001023809 | 0.000895405 |  |  | 0.007801168 | 0.001550351 |  |  |  | 0.010086788 | 0.013425803 | 0.001295641 | 1.988617572 | 0.022 | 0.018 | 0.03 | 0.019 | 0.021 | 0.015 | 0.018 | 0.021 |  |  | 0.029 | 0.026 |  |  |  | 0.08 | 0.012 | 0.020 | 0.230 | 0.01 | 0.22 | 0.020 | 0.02 | 0.01 | 0.01 | 0.02 |  |  | 0.030 | 0.02 |  | 0.02 |  | 0.07 | 0.020 | 0.02
ETPV092_016 | 30.840 | <0.018 | 15.32 | 0.050 | 0.210 | <0.016 | <0.018 | <0.022 |  |  | <0.03 | <0.03 |  |  |  | <0.08 | 0.46 | 0.170 | <0.018 | 52.82 | 99.87 | 3.929791271 | 0.000879354 | 2.032073811 | 0.070208729 | 1.961865082 | 0.003512656 | 0.008971372 | 0.001483579 | 0.00101568 | 0.000918775 |  |  | 0.003187322 | 0.001766955 |  |  |  | 0.009806768 | 0.018976683 | 0.001161459 | 1.989031772 | 0.022 | 0.018 | 0.03 | 0.019 | 0.021 | 0.016 | 0.018 | 0.022 |  |  | 0.03 | 0.03 |  |  |  | 0.08 | 0.011 | 0.018 | 0.230 | 0.020 | 0.22 | 0.020 | 0.02 | 0.01 | 0.01 | 0.02 |  |  | 0.03 | 0.02 |  |  |  | 0.07 | 0.020 | 0.020
ETPV092_017 | 30.300 | <0.018 | 15.240 | 0.040 | 0.430 | <0.015 | 0.020 | <0.021 |  |  | 0.04 | <0.028 |  |  |  | 0.13 | 0.52 | 0.340 | <0.023 | 52.91 | 99.97 | 3.887335674 | 0.000870682 | 2.035260395 | 0.112664326 | 1.92259607 | 0.002829306 | 0.018495341 | 0.001484068 | 0.001798 | 0.000903732 |  |  | 0.00626926 | 0.001659216 |  |  |  | 0.02465345 | 0.038212426 | 0.001532756 | 1.973813794 | 0.021 | 0.018 | 0.029 | 0.020 | 0.020 | 0.015 | 0.018 | 0.021 |  |  | 0.03 | 0.028 |  |  |  | 0.08 | 0.011 | 0.023 | 0.220 | 0.01 | 0.220 | 0.02 | 0.030 | 0.01 | 0.020 | 0.02 |  |  | 0.03 | 0.02 |  | 0.01 |  | 0.07 | 0.020 | 0.02
ETPV092_018 | 30.370 | <0.017 | 15.95 | 0.030 | 0.270 | <0.015 | <0.017 | <0.020 |  |  | <0.03 | <0.026 |  |  |  | 0.10 | 0.43 | 0.160 | <0.023 | 52.58 | 99.89 | 3.867509538 | 0.000844824 | 2.114330565 | 0.132490462 | 1.981840104 | 0.002106291 | 0.011527492 | 0.001396572 | 0.000991851 | 0.000829348 |  |  | 0.003053893 | 0.001545873 |  |  |  | 0.018823984 | 0.017849369 | 0.001521424 | 1.979654593 | 0.023 | 0.017 | 0.03 | 0.019 | 0.019 | 0.015 | 0.017 | 0.020 |  |  | 0.03 | 0.026 |  |  |  | 0.08 | 0.011 | 0.023 | 0.230 | 0.01 | 0.22 | 0.020 | 0.020 | 0.01 | 0.01 | 0.02 |  |  | 0.03 | 0.02 |  | 0.02 |  | 0.07 | 0.020 | 0.02
ETPV092_019 | 30.270 | <0.017 | 17.120 | 0.030 | 0.100 | <0.015 | <0.016 | <0.022 |  |  | 0.04 | <0.026 |  |  |  | 0.14 | 0.27 | 0.030 | 0.020 | 51.95 | 99.97 | 3.800035939 | 0.000832827 | 2.237199134 | 0.199964061 | 2.037235073 | 0.002076381 | 0.004208814 | 0.001442748 | 0.000903433 | 0.000905168 |  |  | 0.006134542 | 0.00151806 |  |  |  | 0.025979348 | 0.003299232 | 0.00198915 | 1.972031502 | 0.023 | 0.017 | 0.029 | 0.018 | 0.019 | 0.015 | 0.016 | 0.022 |  |  | 0.03 | 0.026 |  |  |  | 0.08 | 0.011 | 0.018 | 0.230 | 0.01 | 0.230 | 0.020 | 0.020 | 0.01 | 0.01 | 0.02 |  |  | 0.03 | 0.02 |  |  |  | 0.07 | 0.01 | 0.020
ETPV092_020 | 29.710 | <0.017 | 17.85 | 0.040 | 0.390 | <0.015 | 0.070 | <0.020 |  |  | 0.04 | <0.023 |  |  |  | <0.07 | 0.14 | 0.250 | <0.023 | 51.4 | 99.89 | 3.699023147 | 0.000811729 | 2.313386606 | 0.300976853 | 2.012409753 | 0.002745711 | 0.016279215 | 0.001430868 | 0.006107068 | 0.000839798 |  |  | 0.006084028 | 0.001336984 |  |  |  | 0.008660865 | 0.027267209 | 0.001493881 | 1.989845254 | 0.023 | 0.017 | 0.03 | 0.017 | 0.020 | 0.015 | 0.016 | 0.020 |  |  | 0.03 | 0.023 |  |  |  | 0.07 | 0.011 | 0.023 | 0.220 | 0.01 | 0.24 | 0.020 | 0.030 | 0.01 | 0.020 | 0.02 |  |  | 0.03 | 0.02 |  | 0.02 |  | 0.06 | 0.020 | 0.02
ETPV092_021 | 29.800 | <0.018 | 15.94 | 0.030 | 0.410 | <0.015 | 0.020 | <0.022 |  |  | <0.04 | <0.025 |  |  |  | <0.08 | 0.5 | 0.370 | <0.019 | 52.82 | 99.89 | 3.819728038 | 0.000869894 | 2.126816861 | 0.180271962 | 1.946544899 | 0.002120059 | 0.017619132 | 0.001482725 | 0.001796373 | 0.000924209 |  |  | 0.003592949 | 0.001508101 |  |  |  | 0.009692353 | 0.041546475 | 0.001221135 | 1.989086513 | 0.023 | 0.018 | 0.03 | 0.019 | 0.020 | 0.015 | 0.016 | 0.022 |  |  | 0.04 | 0.025 |  |  |  | 0.08 | 0.012 | 0.019 | 0.220 | 0.01 | 0.22 | 0.020 | 0.030 | 0.01 | 0.01 | 0.02 |  |  | 0.03 | 0.02 |  | 0.16 |  | 0.07 | 0.030 | 0.020
ETPV092_022 | 31.350 | <0.018 | 16.06 | 0.030 | 0.270 | <0.015 | <0.017 | <0.021 |  |  | 0.06 | <0.025 |  |  |  | 0.14 | 0.16 | 0.180 | <0.022 | 51.7 | 99.95 | 3.891438782 | 0.000856607 | 2.075122779 | 0.108561218 | 1.966561561 | 0.002053073 | 0.011236237 | 0.001398581 | 0.000944176 | 0.000862012 |  |  | 0.00909852 | 0.001460451 |  |  |  | 0.025687724 | 0.019573182 | 0.001380709 | 1.972931567 | 0.023 | 0.018 | 0.03 | 0.018 | 0.021 | 0.015 | 0.017 | 0.021 |  |  | 0.03 | 0.025 |  |  |  | 0.08 | 0.011 | 0.022 | 0.230 | 0.01 | 0.22 | 0.020 | 0.02 | 0.01 | 0.01 | 0.02 |  |  | 0.03 | 0.02 |  | 0.02 |  | 0.07 | 0.020 | 0.02
ETPV092_023 | 30.480 | <0.018 | 16.180 | 0.040 | 0.420 | <0.015 | 0.020 | <0.022 |  |  | 0.06 | <0.027 |  |  |  | <0.08 | 0.3 | 0.270 | <0.023 | 52.1 | 99.87 | 3.839148201 | 0.000845207 | 2.121407164 | 0.160851799 | 1.960555364 | 0.002777732 | 0.017735918 | 0.001371866 | 0.001765226 | 0.000916554 |  |  | 0.009232472 | 0.001599568 |  |  |  | 0.009512195 | 0.02979202 | 0.001504817 | 1.988982988 | 0.022 | 0.018 | 0.028 | 0.018 | 0.019 | 0.015 | 0.017 | 0.022 |  |  | 0.03 | 0.027 |  |  |  | 0.08 | 0.011 | 0.023 | 0.230 | 0.01 | 0.230 | 0.020 | 0.030 | 0.01 | 0.020 | 0.02 |  |  | 0.03 | 0.02 |  | 0.02 |  | 0.07 | 0.020 | 0.02
ETPV092_024 | 30.660 | <0.017 | 15.26 | 0.060 | 0.280 | <0.016 | <0.016 | <0.021 |  |  | 0.060 | <0.024 |  | 0.01 |  | <0.08 | 0.49 | 0.220 | <0.022 | 52.85 | 99.89 | 3.917806067 | 0.000847716 | 2.029789103 | 0.082193933 | 1.94759517 | 0.004227002 | 0.01199536 | 0.001487737 | 0.000954505 | 0.000908613 |  |  | 0.009366318 | 0.001419913 |  | 0.000690181 |  | 0.010128917 | 0.0246269 | 0.001447668 | 1.988423414 | 0.022 | 0.017 | 0.03 | 0.018 | 0.021 | 0.016 | 0.016 | 0.021 |  |  | 0.027 | 0.024 |  |  |  | 0.08 | 0.011 | 0.022 | 0.230 | 0.01 | 0.22 | 0.020 | 0.02 | 0.01 | 0.01 | 0.02 |  |  | 0.030 | 0.02 |  | 0.01 |  | 0.07 | 0.020 | 0.02
ETPV092_025 | 31.300 | <0.018 | 15.400 | 0.030 | 0.130 | <0.015 | 0.020 | <0.021 |  |  | <0.03 | <0.026 |  |  |  | <0.08 | 0.38 | 0.060 | <0.022 | 52.56 | 99.88 | 3.95653753 | 0.000843411 | 2.026363117 | 0.04346247 | 1.982900647 | 0.002090753 | 0.00550933 | 0.001424249 | 0.001771541 | 0.000894633 |  |  | 0.00309159 | 0.001522665 |  |  |  | 0.010287093 | 0.006644135 | 0.001458125 | 1.988254783 | 0.022 | 0.018 | 0.028 | 0.018 | 0.019 | 0.015 | 0.016 | 0.021 |  |  | 0.03 | 0.026 |  |  |  | 0.08 | 0.011 | 0.022 | 0.230 | 0.01 | 0.220 | 0.020 | 0.020 | 0.01 | 0.01 | 0.02 |  |  | 0.03 | 0.02 |  | 0.02 |  | 0.07 | 0.01 | 0.02
ETPV092_026 | 30.620 | <0.017 | 15.680 | 0.040 | 0.270 | 0.020 | <0.017 | <0.021 |  |  | 0.04 | <0.025 |  |  |  | <0.08 | 0.42 | 0.200 | <0.020 | 52.62 | 99.91 | 3.890974402 | 0.000838165 | 2.074076853 | 0.109025598 | 1.965051255 | 0.002802358 | 0.011502743 | 0.00293693 | 0.000972358 | 0.00088668 |  |  | 0.006209549 | 0.001483225 |  |  |  | 0.009816293 | 0.022263808 | 0.0013153 | 1.988868406 | 0.022 | 0.017 | 0.028 | 0.017 | 0.020 | 0.015 | 0.017 | 0.021 |  |  | 0.03 | 0.025 |  |  |  | 0.08 | 0.012 | 0.020 | 0.230 | 0.01 | 0.220 | 0.020 | 0.02 | 0.01 | 0.01 | 0.02 |  |  | 0.03 | 0.02 |  | 0.08 |  | 0.07 | 0.020 | 0.02
ETPV092_027 | 30.460 | <0.018 | 16.120 | 0.030 | 0.230 | <0.015 | <0.017 | <0.020 |  |  | <0.03 | <0.027 |  |  |  | 0.09 | 0.39 | 0.150 | <0.021 | 52.46 | 99.93 | 3.861396611 | 0.000865163 | 2.127184446 | 0.138603389 | 1.988581057 | 0.002096748 | 0.009775226 | 0.001428333 | 0.000964261 | 0.000859288 |  |  | 0.003291717 | 0.001598056 |  |  |  | 0.016864829 | 0.016657969 | 0.001383968 | 1.981751203 | 0.022 | 0.018 | 0.029 | 0.019 | 0.020 | 0.015 | 0.017 | 0.020 |  |  | 0.03 | 0.027 |  |  |  | 0.08 | 0.010 | 0.021 | 0.230 | 0.01 | 0.230 | 0.020 | 0.02 | 0.01 | 0.01 | 0.02 |  |  | 0.03 | 0.02 |  | 0.03 |  | 0.07 | 0.020 | 0.02
ETPV092_028 | 30.350 | <0.017 | 16.39 | 0.030 | 0.590 | <0.015 | 0.220 | <0.020 |  |  | 0.05 | <0.023 |  |  |  | <0.07 | 0.17 | 0.510 | <0.020 | 51.57 | 99.88 | 3.78390305 | 0.000793831 | 2.127089961 | 0.21609695 | 1.91099301 | 0.002062116 | 0.024661403 | 0.001414106 | 0.019220041 | 0.00082024 |  |  | 0.007615495 | 0.001315539 |  |  |  | 0.008301428 | 0.055701611 | 0.001296905 | 1.990401666 | 0.024 | 0.017 | 0.03 | 0.018 | 0.019 | 0.015 | 0.017 | 0.020 |  |  | 0.03 | 0.023 |  |  |  | 0.07 | 0.011 | 0.020 | 0.230 | 0.01 | 0.23 | 0.020 | 0.030 | 0.01 | 0.020 | 0.02 |  |  | 0.03 | 0.02 |  |  |  | 0.06 | 0.030 | 0.02
ETPV092_029 | 30.680 | <0.018 | 16.77 | 0.030 | 0.350 | <0.015 | 0.090 | <0.021 |  |  | 0.050 | <0.027 |  |  |  | <0.08 | 0.15 | 0.210 | <0.021 | 51.56 | 99.89 | 3.813843826 | 0.000838902 | 2.170032367 | 0.186156174 | 1.983876193 | 0.002056076 | 0.014586801 | 0.00142864 | 0.007839717 | 0.000879795 |  |  | 0.007593192 | 0.001561254 |  |  |  | 0.009149021 | 0.022868786 | 0.001318713 | 1.989532266 | 0.023 | 0.018 | 0.03 | 0.018 | 0.021 | 0.015 | 0.016 | 0.021 |  |  | 0.029 | 0.027 |  |  |  | 0.08 | 0.011 | 0.021 | 0.230 | 0.01 | 0.23 | 0.020 | 0.030 | 0.01 | 0.020 | 0.02 |  |  | 0.030 | 0.02 |  | 0.01 |  | 0.07 | 0.020 | 0.02
ETPV092_030 | 31.790 | <0.018 | 15.780 | 0.030 | 0.240 | <0.015 | <0.017 | <0.021 |  |  | <0.03 | <0.025 |  |  |  | <0.08 | 0.13 | 0.180 | <0.022 | 51.7 | 99.85 | 3.931119472 | 0.000825076 | 2.031226309 | 0.068880528 | 1.962345781 | 0.002045302 | 0.009949962 | 0.001402576 | 0.000963131 | 0.000846422 |  |  | 0.003210951 | 0.001460697 |  |  |  | 0.008994145 | 0.019499097 | 0.001381851 | 1.989624004 | 0.022 | 0.018 | 0.028 | 0.018 | 0.020 | 0.015 | 0.017 | 0.021 |  |  | 0.03 | 0.025 |  |  |  | 0.08 | 0.011 | 0.022 | 0.230 | 0.01 | 0.220 | 0.020 | 0.02 | 0.01 | 0.01 | 0.02 |  |  | 0.03 | 0.02 |  | 0.02 |  | 0.07 | 0.020 | 0.02
ETPV092_031 | 31.200 | <0.018 | 16.740 | 0.050 | 0.470 | <0.015 | 0.040 | <0.021 |  |  | 0.04 | <0.024 |  |  |  | <0.08 | 0.01 | 0.260 | <0.023 | 51.09 | 99.9 | 3.827850583 | 0.000837305 | 2.137870703 | 0.172149417 | 1.965721286 | 0.003382056 | 0.019332264 | 0.001391557 | 0.00343883 | 0.000835696 |  |  | 0.005995249 | 0.001380484 |  |  |  | 0.008935274 | 0.027944092 | 0.001421538 | 1.989643188 | 0.023 | 0.018 | 0.029 | 0.018 | 0.020 | 0.015 | 0.016 | 0.021 |  |  | 0.03 | 0.024 |  |  |  | 0.08 | 0.011 | 0.023 | 0.230 | 0.01 | 0.230 | 0.020 | 0.030 | 0.01 | 0.020 | 0.02 |  |  | 0.03 | 0.02 |  |  |  | 0.06 | 0.020 | 0.02
ETPV092_032 | 29.030 | <0.018 | 15.420 | 0.030 | 0.410 | <0.015 | <0.018 | <0.020 |  |  | <0.03 | <0.024 |  |  |  | <0.09 | 0.84 | 0.210 | <0.024 | 53.91 | 99.85 | 3.845308592 | 0.000893897 | 2.126151149 | 0.154691408 | 1.971459741 | 0.002190866 | 0.018207591 | 0.001522297 | 0.001061843 | 0.00089786 |  |  | 0.00340792 | 0.001484257 |  |  |  | 0.011492386 | 0.024367991 | 0.001602978 | 1.986904636 | 0.022 | 0.018 | 0.028 | 0.019 | 0.021 | 0.015 | 0.018 | 0.020 |  |  | 0.03 | 0.024 |  |  |  | 0.09 | 0.011 | 0.024 | 0.220 | 0.01 | 0.220 | 0.020 | 0.030 | 0.01 | 0.020 | 0.02 |  |  | 0.03 | 0.02 |  | 0.01 |  | 0.08 | 0.020 | 0.02
ETPV092_033 | 30.800 | <0.017 | 15.28 | 0.050 | 0.310 | <0.015 | <0.018 | <0.021 |  |  | <0.03 | <0.025 |  |  |  | <0.08 | 0.47 | 0.140 | <0.022 | 52.78 | 99.83 | 3.932518878 | 0.000842164 | 2.030808877 | 0.067481122 | 1.963327755 | 0.003519659 | 0.013269858 | 0.001428993 | 0.001035151 | 0.000899394 |  |  | 0.003072012 | 0.001460495 |  |  |  | 0.010034869 | 0.015659014 | 0.0014728 | 1.988492331 | 0.022 | 0.017 | 0.03 | 0.019 | 0.020 | 0.015 | 0.018 | 0.021 |  |  | 0.03 | 0.025 |  |  |  | 0.08 | 0.011 | 0.022 | 0.230 | 0.01 | 0.22 | 0.020 | 0.030 | 0.01 | 0.020 | 0.02 |  |  | 0.03 | 0.02 |  | 0.02 |  | 0.07 | 0.020 | 0.02
ETPV092_034 | 31.660 | <0.017 | 15.75 | 0.030 | 0.800 | <0.016 | 0.050 | <0.021 |  |  | <0.03 | <0.023 |  |  |  | 0.09 | 0.03 | 0.350 | <0.024 | 51.14 | 99.9 | 3.894024845 | 0.000801889 | 2.016480214 | 0.105975155 | 1.910505059 | 0.002034321 | 0.032988477 | 0.001432001 | 0.004309314 | 0.000870486 |  |  | 0.00340858 | 0.001332262 |  |  |  | 0.016362711 | 0.037711354 | 0.001520109 | 1.98211718 | 0.022 | 0.017 | 0.03 | 0.018 | 0.020 | 0.016 | 0.017 | 0.021 |  |  | 0.03 | 0.023 |  |  |  | 0.07 | 0.011 | 0.024 | 0.230 | 0.01 | 0.22 | 0.020 | 0.030 | 0.01 | 0.020 | 0.02 |  |  | 0.03 | 0.02 |  | 0.02 |  | 0.06 | 0.020 | 0.02
ETPV092_035 | 31.580 | 0.050 | 16.59 | 0.040 | 0.220 | <0.015 | 0.020 | <0.020 |  |  | <0.03 | <0.026 |  |  |  | 0.11 | 0.02 | 0.090 | <0.021 | 51.19 | 99.91 | 3.874301181 | 0.003598058 | 2.118620833 | 0.125698819 | 1.992922015 | 0.002705526 | 0.009048746 | 0.001382281 | 0.001719339 | 0.000815278 |  |  | 0.003214811 | 0.001489253 |  |  |  | 0.019947978 | 0.009672529 | 0.001345664 | 1.978706359 | 0.023 | 0.018 | 0.03 | 0.017 | 0.020 | 0.015 | 0.016 | 0.020 |  |  | 0.03 | 0.026 |  |  |  | 0.07 | 0.011 | 0.021 | 0.230 | 0.020 | 0.23 | 0.020 | 0.02 | 0.01 | 0.01 | 0.02 |  |  | 0.03 | 0.02 |  | 0.02 |  | 0.07 | 0.01 | 0.02
ETPV092_036 | 31.480 | <0.018 | 16.24 | 0.040 | 0.140 | <0.015 | <0.017 | <0.021 |  |  | 0.040 | <0.026 |  |  |  | 0.10 | 0.15 | 0.060 | <0.023 | 51.71 | 99.96 | 3.901741716 | 0.000826975 | 2.095247916 | 0.098258284 | 1.996989633 | 0.002733344 | 0.005817499 | 0.001377873 | 0.000982283 | 0.00087308 |  |  | 0.006056624 | 0.001481418 |  |  |  | 0.018320981 | 0.006514653 | 0.001448856 | 1.980230163 | 0.021 | 0.018 | 0.03 | 0.019 | 0.020 | 0.015 | 0.017 | 0.021 |  |  | 0.029 | 0.026 |  |  |  | 0.08 | 0.012 | 0.023 | 0.230 | 0.01 | 0.23 | 0.020 | 0.02 | 0.01 | 0.020 | 0.02 |  |  | 0.030 | 0.02 |  | 0.02 |  | 0.07 | 0.01 | 0.02
ETPV092_037 | 30.770 | 0.020 | 16.420 | 0.030 | 0.300 | <0.016 | 0.110 | <0.021 |  |  | 0.050 | <0.026 |  |  |  | <0.08 | 0.18 | 0.300 | <0.022 | 51.71 | 99.89 | 3.83068479 | 0.001460481 | 2.127882648 | 0.16931521 | 1.958567438 | 0.002059115 | 0.012521451 | 0.001486859 | 0.009596037 | 0.000860412 |  |  | 0.007604414 | 0.001534499 |  |  |  | 0.009186465 | 0.032717978 | 0.001391183 | 1.989422352 | 0.022 | 0.017 | 0.029 | 0.019 | 0.020 | 0.016 | 0.016 | 0.021 |  |  | 0.026 | 0.026 |  |  |  | 0.08 | 0.011 | 0.022 | 0.230 | 0.01 | 0.230 | 0.020 | 0.02 | 0.01 | 0.020 | 0.02 |  |  | 0.030 | 0.02 |  | 0.02 |  | 0.07 | 0.020 | 0.02
ETPV092_038 | 31.330 | <0.018 | 15.67 | 0.050 | 0.280 | <0.015 | <0.017 | <0.022 |  |  | <0.03 | <0.027 |  |  |  | <0.08 | 0.25 | 0.200 | <0.026 | 52.07 | 99.85 | 3.917801968 | 0.000862961 | 2.039748774 | 0.082198032 | 1.957550743 | 0.003447169 | 0.011738824 | 0.001418348 | 0.000945483 | 0.000893336 |  |  | 0.003237128 | 0.001588052 |  |  |  | 0.009191403 | 0.021909293 | 0.001654973 | 1.989153624 | 0.022 | 0.018 | 0.03 | 0.019 | 0.020 | 0.015 | 0.017 | 0.022 |  |  | 0.03 | 0.027 |  |  |  | 0.08 | 0.011 | 0.026 | 0.230 | 0.01 | 0.22 | 0.020 | 0.02 | 0.01 | 0.01 | 0.02 |  |  | 0.03 | 0.02 |  | 0.02 |  | 0.07 | 0.020 | 0.02
ETPV092_039 | 30.780 | <0.018 | 15.55 | 0.030 | 0.070 | <0.015 | <0.016 | <0.021 |  |  | 0.05 | <0.025 |  |  |  | 0.10 | 0.48 | 0.050 | <0.019 | 52.84 | 99.95 | 3.927757092 | 0.000856286 | 2.065532337 | 0.072242908 | 1.99328943 | 0.002110609 | 0.002994736 | 0.001418605 | 0.000953199 | 0.000890409 |  |  | 0.007794583 | 0.001465632 |  |  |  | 0.018862573 | 0.005589363 | 0.001228834 | 1.979908593 | 0.022 | 0.018 | 0.03 | 0.018 | 0.021 | 0.015 | 0.016 | 0.021 |  |  | 0.03 | 0.025 |  |  |  | 0.08 | 0.010 | 0.019 | 0.230 | 0.020 | 0.22 | 0.020 | 0.02 | 0.01 | 0.01 | 0.02 |  |  | 0.03 | 0.02 |  | 0.02 |  | 0.07 | 0.01 | 0.020
ETPV092_040 | 30.770 | <0.018 | 15.410 | 0.020 | 0.330 | <0.014 | <0.017 | <0.022 |  |  | <0.03 | <0.027 |  |  |  | 0.13 | 0.45 | 0.140 | <0.020 | 52.69 | 99.94 | 3.921051585 | 0.000855102 | 2.044105457 | 0.078948415 | 1.965157042 | 0.001405127 | 0.014098518 | 0.00134964 | 0.000986706 | 0.000918817 |  |  | 0.003045803 | 0.001588547 |  |  |  | 0.024487438 | 0.015628575 | 0.00133213 | 1.974180432 | 0.022 | 0.018 | 0.029 | 0.019 | 0.020 | 0.014 | 0.017 | 0.022 |  |  | 0.03 | 0.027 |  |  |  | 0.07 | 0.011 | 0.020 | 0.230 | 0.01 | 0.220 | 0.020 | 0.030 | 0.01 | 0.01 | 0.02 |  |  | 0.03 | 0.02 |  | 0.02 |  | 0.07 | 0.020 | 0.02
ETPV092_041 | 30.860 | <0.018 | 15.58 | 0.030 | 0.180 | <0.015 | <0.016 |  |  |  | <0.03 | <0.025 |  |  |  | <0.08 | 0.43 | 0.120 | <0.019 | 52.69 | 99.89 | 3.920348717 | 0.00087183 | 2.060259049 | 0.079651283 | 1.980607765 | 0.002101167 | 0.007666299 | 0.001412259 | 0.000920004 |  |  |  | 0.003248216 | 0.0014828 |  |  |  | 0.010057598 | 0.013354459 | 0.001256046 | 1.988686356 | 0.022 | 0.018 | 0.03 | 0.019 | 0.021 | 0.015 | 0.016 |  |  |  | 0.03 | 0.025 |  |  |  | 0.08 | 0.011 | 0.019 | 0.230 | 0.020 | 0.22 | 0.020 | 0.02 | 0.01 | 0.01 |  |  |  | 0.03 | 0.02 |  | 0.01 |  | 0.07 | 0.020 | 0.020
ETPV092_042 | 31.080 | 0.012 | 15.45 | 0.030 | 0.040 | 0.010 | 0.011 | 0.01 |  |  | 0.04 | 0.015 |  |  |  | 0.22 | 0.43 | 0.007 | 0.014 | 52.67 | 100.038835 | 3.947801677 | 0.000862034 | 2.042811999 | 0.052198323 | 1.990613676 | 0.002100903 | 0.001703408 | 0.001450246 | 0.000954601 | 0.000649315 |  |  | 0.006206992 | 0.001405518 |  |  |  | 0.041306836 | 0.000810069 | 0.001406334 | 1.95728683 | 0.023 | 0.018 | 0.03 | 0.018 | 0.020 | 0.015 | 0.017 |  |  |  | 0.03 | 0.024 |  |  |  | 0.08 | 0.011 | 0.022 | 0.230 | 0.01 | 0.22 | 0.020 | 0.02 | 0.01 | 0.01 | 0.02 |  |  | 0.03 | 0.02 |  |  |  | 0.08 | 0.01 | 0.02
ETPV092_043 | 32.120 | <0.018 | 16.40 | 0.040 | 0.060 | <0.015 | 0.020 | 0.01 |  |  | 0.05 | <0.027 |  | 0.01 |  | 0.13 |  | 0.020 | <0.021 | 51.28 | 100.14 | 3.918123387 | 0.000851107 | 2.082437707 | 0.081876613 | 2.000561095 | 0.002690129 | 0.002453795 | 0.001383577 | 0.001709554 | 0.000623567 |  |  | 0.007451083 | 0.00152634 |  | 0.000658863 |  | 0.023440715 | 0.002137218 | 0.001325442 | 1.975233843 | 0.022 | 0.018 | 0.03 | 0.017 | 0.019 | 0.015 | 0.016 |  |  |  | 0.03 | 0.027 |  |  |  | 0.08 | 0.011 | 0.021 | 0.230 | 0.01 | 0.23 | 0.020 | 0.020 | 0.01 | 0.01 | 0.02 |  |  | 0.03 | 0.02 |  | 0.01 |  | 0.07 | 0.01 | 0.02
ETPV092_044 | 31.590 | 0.011 | 15.57 | 0.030 | 0.060 | 0.010 | 0.020 |  |  |  | 0.02 | 0.017 |  |  |  | 0.11 | 0.3 | 0.008 | 0.016 | 52.27 | 100.030405 | 3.961076337 | 0.000803162 | 2.032253115 | 0.038923663 | 1.993329452 | 0.002073936 | 0.002522315 | 0.001412793 | 0.001757292 |  |  |  | 0.003016938 | 0.001527981 |  |  |  | 0.020388309 | 0.00082823 | 0.001543253 | 1.978068438 | 0.023 | 0.017 | 0.03 | 0.018 | 0.019 | 0.015 | 0.018 |  |  |  | 0.03 | 0.026 |  |  |  | 0.08 | 0.012 | 0.024 | 0.230 | 0.01 | 0.22 | 0.020 | 0.020 | 0.01 | 0.020 | 0.02 |  |  | 0.03 | 0.02 |  | 0.02 |  | 0.07 | 0.01 | 0.02
ETPV092_045 | 30.930 | <0.018 | 15.63 | 0.040 | 0.110 | <0.015 | <0.017 |  |  |  | 0.04 | <0.028 |  |  |  | 0.10 | 0.42 | 0.050 | <0.021 | 52.67 | 99.99 | 3.926505473 | 0.000851862 | 2.065431824 | 0.073494527 | 1.991937297 | 0.002799605 | 0.004681698 | 0.001458954 | 0.000977185 |  |  |  | 0.006203448 | 0.001635872 |  |  |  | 0.018765115 | 0.005560484 | 0.001392456 | 1.979842429 | 0.022 | 0.018 | 0.03 | 0.018 | 0.020 | 0.015 | 0.017 |  |  |  | 0.03 | 0.028 |  |  |  | 0.08 | 0.011 | 0.021 | 0.230 | 0.01 | 0.22 | 0.020 | 0.02 | 0.01 | 0.01 | 0.02 |  |  | 0.03 | 0.02 |  | 0.01 |  | 0.07 | 0.01 | 0.02
ETPV092_046 | 31.010 | <0.018 | 15.56 | 0.030 | 0.110 | <0.015 | <0.017 | 0.01 |  |  | 0.05 | <0.028 |  |  |  | 0.10 | 0.41 | 0.080 | <0.021 | 52.61 | 99.97 | 3.930930895 | 0.000865121 | 2.053188555 | 0.069069105 | 1.98411945 | 0.002096647 | 0.004674884 | 0.001380656 | 0.000952667 | 0.000647999 |  |  | 0.007743022 | 0.001651246 |  |  |  | 0.018737799 | 0.008883823 | 0.001344734 | 1.979917467 | 0.023 | 0.018 | 0.03 | 0.019 | 0.020 | 0.015 | 0.017 |  |  |  | 0.03 | 0.028 |  |  |  | 0.08 | 0.011 | 0.021 | 0.230 | 0.01 | 0.22 | 0.020 | 0.02 | 0.01 | 0.01 | 0.02 |  |  | 0.03 | 0.02 |  | 0.31 |  | 0.07 | 0.01 | 0.02
ETPV092_047 | 31.440 | <0.017 | 15.400 | 0.040 | 0.290 | <0.015 | <0.017 |  |  |  | <0.029 | <0.026 |  |  |  | <0.08 | 0.29 | 0.180 | <0.022 | 52.25 | 99.89 | 3.943732535 | 0.00080346 | 2.010810924 | 0.056267465 | 1.95454346 | 0.002766275 | 0.012195718 | 0.00142274 | 0.000971265 |  |  |  | 0.002928414 | 0.00149341 |  |  |  | 0.009677847 | 0.019779427 | 0.001440474 | 1.988881679 | 0.023 | 0.017 | 0.029 | 0.018 | 0.020 | 0.015 | 0.017 |  |  |  | 0.029 | 0.026 |  |  |  | 0.08 | 0.011 | 0.022 | 0.230 | 0.01 | 0.220 | 0.020 | 0.02 | 0.01 | 0.01 | 0.02 |  |  | 0.030 | 0.02 |  | 0.03 |  | 0.07 | 0.020 | 0.02
ETPV092_048 | 30.930 | <0.018 | 15.460 | 0.030 | 0.290 | <0.015 | <0.017 | 0.01 |  |  | 0.04 | <0.028 |  |  |  | 0.10 | 0.4 | 0.150 | <0.020 | 52.55 | 99.96 | 3.922930427 | 0.000860758 | 2.041107012 | 0.077069573 | 1.964037439 | 0.002097792 | 0.012331422 | 0.001438571 | 0.000970518 | 0.000648353 |  |  | 0.0061978 | 0.001640304 |  |  |  | 0.018748029 | 0.016666263 | 0.001332406 | 1.979919565 | 0.022 | 0.018 | 0.029 | 0.018 | 0.021 | 0.015 | 0.017 |  |  |  | 0.03 | 0.028 |  |  |  | 0.08 | 0.011 | 0.020 | 0.230 | 0.020 | 0.220 | 0.020 | 0.02 | 0.01 | 0.01 | 0.02 |  |  | 0.03 | 0.02 |  |  |  | 0.07 | 0.020 | 0.02
ETPV092_049 | 30.950 | <0.018 | 15.33 | 0.040 | 0.130 | <0.015 | <0.017 |  |  |  | <0.028 | <0.04 |  |  |  | 0.10 | 0.46 | 0.120 | <0.020 | 52.81 | 99.94 | 3.940147336 | 0.0008931 | 2.031512798 | 0.059852664 | 1.971660133 | 0.002807516 | 0.005548552 | 0.001415263 | 0.000974148 |  |  |  | 0.002840654 | 0.002603393 |  |  |  | 0.018818142 | 0.013382872 | 0.001278386 | 1.979903472 | 0.023 | 0.018 | 0.03 | 0.018 | 0.022 | 0.015 | 0.017 |  |  |  | 0.028 | 0.04 |  |  |  | 0.08 | 0.011 | 0.020 | 0.230 | 0.020 | 0.22 | 0.020 | 0.02 | 0.01 | 0.01 | 0.02 |  |  | 0.030 | 0.04 |  | 0.02 |  | 0.07 | 0.020 | 0.02
ETPV092_050 | 31.870 | <0.017 | 16.00 | 0.060 | 0.210 | <0.016 | 0.060 |  |  |  | 0.04 | <0.026 |  |  |  | <0.08 | 0.07 | 0.170 | <0.020 | 51.46 | 99.94 | 3.917055324 | 0.000801316 | 2.047025364 | 0.082944676 | 1.964080688 | 0.004065738 | 0.008653293 | 0.001430978 | 0.005167485 |  |  |  | 0.006005988 | 0.001480509 |  |  |  | 0.009423643 | 0.018303866 | 0.001278512 | 1.989297845 | 0.022 | 0.017 | 0.03 | 0.018 | 0.020 | 0.016 | 0.017 |  |  |  | 0.03 | 0.026 |  |  |  | 0.08 | 0.012 | 0.020 | 0.230 | 0.01 | 0.22 | 0.020 | 0.02 | 0.01 | 0.020 | 0.02 |  |  | 0.03 | 0.02 |  | 0.32 |  | 0.07 | 0.020 | 0.02
ETPV092_051 | 31.780 | <0.018 | 15.72 | 0.020 | 0.150 | <0.015 | <0.017 |  |  |  | 0.030 | <0.025 |  |  |  | 0.12 | 0.19 | 0.080 | <0.020 | 51.89 | 99.98 | 3.946978726 | 0.000828665 | 2.032305692 | 0.053021274 | 1.979284418 | 0.001369466 | 0.006245779 | 0.001399349 | 0.000961664 |  |  |  | 0.004551756 | 0.001455454 |  |  |  | 0.022030131 | 0.008703965 | 0.001285531 | 1.976684338 | 0.022 | 0.018 | 0.03 | 0.018 | 0.020 | 0.015 | 0.017 |  |  |  | 0.028 | 0.025 |  |  |  | 0.08 | 0.011 | 0.020 | 0.230 | 0.01 | 0.22 | 0.020 | 0.02 | 0.01 | 0.01 | 0.02 |  |  | 0.030 | 0.02 |  | 0.06 |  | 0.07 | 0.01 | 0.02
ETPV092_052 | 31.230 | <0.018 | 15.59 | 0.020 | 0.160 | <0.015 | <0.016 |  |  |  | <0.029 | <0.024 |  |  |  | 0.09 | 0.34 | 0.130 | <0.021 | 52.37 | 99.93 | 3.931765717 | 0.000840009 | 2.043089358 | 0.068234283 | 1.974855074 | 0.001388213 | 0.006753363 | 0.001399591 | 0.000928954 |  |  |  | 0.002929163 | 0.001398964 |  |  |  | 0.016748777 | 0.014337561 | 0.001348511 | 1.981902712 | 0.023 | 0.018 | 0.03 | 0.018 | 0.019 | 0.015 | 0.016 |  |  |  | 0.029 | 0.024 |  |  |  | 0.08 | 0.011 | 0.021 | 0.230 | 0.01 | 0.22 | 0.020 | 0.020 | 0.01 | 0.01 | 0.02 |  |  | 0.030 | 0.02 |  | 0.02 |  | 0.07 | 0.020 | 0.02
ETPV092_053 | 31.110 | <0.017 | 15.44 | 0.030 | 0.110 | <0.015 | <0.017 |  |  |  | 0.040 | <0.025 |  |  |  | 0.10 | 0.4 | 0.120 | <0.023 | 52.62 | 99.97 | 3.938757512 | 0.000830267 | 2.034848726 | 0.061242488 | 1.973606238 | 0.002094069 | 0.004669135 | 0.001426508 | 0.001003396 |  |  |  | 0.0061868 | 0.001501436 |  |  |  | 0.018714756 | 0.013309347 | 0.001506076 | 1.979779168 | 0.023 | 0.017 | 0.03 | 0.018 | 0.022 | 0.015 | 0.017 |  |  |  | 0.027 | 0.025 |  |  |  | 0.08 | 0.010 | 0.023 | 0.230 | 0.01 | 0.22 | 0.020 | 0.02 | 0.01 | 0.01 | 0.02 |  |  | 0.030 | 0.02 |  | 0.02 |  | 0.07 | 0.020 | 0.02
ETPV092_054 | 30.590 | <0.017 | 15.63 | 0.030 | 0.200 | <0.015 | <0.017 |  |  |  | 0.04 | <0.024 |  |  |  | 0.09 | 0.47 | 0.140 | <0.019 | 52.77 | 99.96 | 3.902333292 | 0.000831709 | 2.075532122 | 0.097666708 | 1.977865414 | 0.002109972 | 0.008553805 | 0.001399012 | 0.001005205 |  |  |  | 0.006233784 | 0.001417541 |  |  |  | 0.016971191 | 0.015645491 | 0.001228463 | 1.981800346 | 0.022 | 0.017 | 0.03 | 0.018 | 0.020 | 0.015 | 0.017 |  |  |  | 0.03 | 0.024 |  |  |  | 0.08 | 0.011 | 0.019 | 0.230 | 0.01 | 0.22 | 0.020 | 0.02 | 0.01 | 0.01 | 0.02 |  |  | 0.03 | 0.02 |  | 0.02 |  | 0.07 | 0.020 | 0.020
ETPV092_055 | 30.970 | <0.018 | 16.020 | <0.019 | 0.180 | <0.015 | 0.300 |  |  |  | <0.03 | <0.023 |  |  |  | <0.08 | 0.27 | 0.090 | <0.019 | 52.01 | 99.84 | 3.889163213 | 0.000837883 | 2.094127282 | 0.110836787 | 1.983290494 | 0.000846051 | 0.007578302 | 0.001452645 | 0.026398943 |  |  |  | 0.003290706 | 0.001354381 |  |  |  | 0.009640511 | 0.009900879 | 0.001254563 | 1.989104927 | 0.023 | 0.018 | 0.028 | 0.019 | 0.021 | 0.015 | 0.017 |  |  |  | 0.03 | 0.023 |  |  |  | 0.08 | 0.011 | 0.019 | 0.230 | 0.01 | 0.220 | 0.020 | 0.02 | 0.01 | 0.030 | 0.02 |  |  | 0.03 | 0.02 |  | 0.01 |  | 0.07 | 0.01 | 0.020
ETPV092_056 | 30.590 | <0.018 | 15.22 | 0.030 | 0.100 | <0.014 | <0.016 |  |  |  | 0.040 | <0.026 |  |  |  | 0.11 | 0.58 | 0.080 | <0.021 | 53.2 | 99.95 | 3.940386403 | 0.000864375 | 2.040795963 | 0.059613597 | 1.981182366 | 0.002130547 | 0.004318608 | 0.001373952 | 0.000944602 |  |  |  | 0.006294572 | 0.001539619 |  |  |  | 0.020944835 | 0.00902746 | 0.001419544 | 1.977635621 | 0.023 | 0.018 | 0.03 | 0.018 | 0.020 | 0.014 | 0.016 |  |  |  | 0.028 | 0.026 |  |  |  | 0.08 | 0.010 | 0.021 | 0.230 | 0.01 | 0.22 | 0.020 | 0.02 | 0.01 | 0.01 | 0.02 |  |  | 0.030 | 0.02 |  | 0.02 |  | 0.07 | 0.01 | 0.02
ETPV092_057 | 31.330 | <0.018 | 15.50 | 0.030 | 0.170 | <0.015 | <0.017 | 0.01 |  |  | <0.03 | <0.024 |  |  |  | <0.08 | 0.33 | 0.130 | <0.023 | 52.36 | 99.86 | 3.941716138 | 0.000853838 | 2.029935543 | 0.058283862 | 1.97165168 | 0.002080926 | 0.007170647 | 0.001408105 | 0.000979907 | 0.00064314 |  |  | 0.003276868 | 0.00141565 |  |  |  | 0.009803566 | 0.014327967 | 0.001470708 | 1.988725726 | 0.022 | 0.018 | 0.03 | 0.018 | 0.020 | 0.015 | 0.017 |  |  |  | 0.03 | 0.024 |  |  |  | 0.08 | 0.011 | 0.023 | 0.230 | 0.01 | 0.22 | 0.020 | 0.02 | 0.01 | 0.01 | 0.02 |  |  | 0.03 | 0.02 |  | 0.02 |  | 0.07 | 0.020 | 0.02
ETPV092_058 | 31.540 | <0.018 | 15.85 | 0.040 | 0.260 | <0.015 | 0.100 |  |  |  | <0.03 | <0.026 |  |  |  | 0.14 | 0.16 | 0.170 | <0.021 | 51.7 | 99.96 | 3.912135869 | 0.0008276 | 2.046478122 | 0.087864131 | 1.958613991 | 0.002735412 | 0.0108121 | 0.00139755 | 0.008691657 |  |  |  | 0.00310258 | 0.001499912 |  |  |  | 0.025668779 | 0.01847215 | 0.001315816 | 1.973015405 | 0.022 | 0.018 | 0.03 | 0.018 | 0.021 | 0.015 | 0.017 |  |  |  | 0.03 | 0.026 |  |  |  | 0.08 | 0.012 | 0.021 | 0.230 | 0.01 | 0.22 | 0.020 | 0.02 | 0.01 | 0.020 | 0.02 |  |  | 0.03 | 0.02 |  |  |  | 0.07 | 0.020 | 0.02
ETPV092_059 | 31.950 | <0.017 | 15.82 | 0.020 | 0.190 | <0.015 | <0.016 |  |  |  | <0.03 | <0.025 |  |  |  | 0.11 | 0.1 | 0.140 | 0.020 | 51.58 | 99.93 | 3.938592462 | 0.000789605 | 2.030029089 | 0.061407538 | 1.968621551 | 0.001359285 | 0.007852506 | 0.001407465 | 0.000915212 |  |  |  | 0.003259677 | 0.001415856 |  |  |  | 0.020044157 | 0.015118702 | 0.001953271 | 1.978002572 | 0.023 | 0.017 | 0.03 | 0.018 | 0.019 | 0.015 | 0.016 |  |  |  | 0.03 | 0.025 |  |  |  | 0.08 | 0.011 | 0.019 | 0.230 | 0.01 | 0.22 | 0.020 | 0.020 | 0.01 | 0.01 | 0.02 |  |  | 0.03 | 0.02 |  | 0.02 |  | 0.07 | 0.020 | 0.020
ETPV092_060 | 31.000 | <0.018 | 15.56 | <0.020 | 0.420 | <0.014 | <0.018 |  |  |  | 0.04 | <0.026 |  |  |  | 0.15 | 0.32 | 0.220 | <0.021 | 52.23 | 99.94 | 3.906903024 | 0.00084089 | 2.041296681 | 0.093096976 | 1.948199705 | 0.000894252 | 0.017746172 | 0.001344259 | 0.001004553 |  |  |  | 0.00615854 | 0.001553419 |  |  |  | 0.027943907 | 0.024289014 | 0.001336946 | 1.970719147 | 0.022 | 0.018 | 0.03 | 0.020 | 0.020 | 0.014 | 0.018 |  |  |  | 0.03 | 0.026 |  |  |  | 0.08 | 0.011 | 0.021 | 0.230 | 0.01 | 0.22 | 0.02 | 0.030 | 0.01 | 0.020 | 0.02 |  |  | 0.03 | 0.02 |  | 0.01 |  | 0.07 | 0.020 | 0.02
ETPV092_061 | 31.290 | <0.018 | 16.16 | 0.020 | 0.180 | <0.015 | 0.050 |  |  |  | 0.05 | <0.025 |  |  |  | <0.08 | 0.2 | 0.080 | <0.024 | 51.87 | 99.9 | 3.89872385 | 0.000836103 | 2.095964233 | 0.10127615 | 1.994688084 | 0.001373907 | 0.007519239 | 0.00135709 | 0.004365533 |  |  |  | 0.007610861 | 0.001442721 |  |  |  | 0.010008327 | 0.00873219 | 0.00153994 | 1.988451733 | 0.023 | 0.018 | 0.03 | 0.019 | 0.020 | 0.015 | 0.016 |  |  |  | 0.03 | 0.025 |  |  |  | 0.08 | 0.011 | 0.024 | 0.230 | 0.01 | 0.23 | 0.020 | 0.02 | 0.01 | 0.020 | 0.02 |  |  | 0.03 | 0.02 |  | 0.02 |  | 0.07 | 0.01 | 0.02
ETPV092_062 | 31.100 | <0.018 | 16.41 | 0.020 | 0.240 | <0.015 | 0.120 |  |  |  | 0.050 | <0.027 |  |  |  | 0.09 | 0.15 | 0.160 | <0.021 | 51.61 | 99.95 | 3.860748622 | 0.000856683 | 2.120534372 | 0.139251378 | 1.981282994 | 0.001368837 | 0.009988651 | 0.001436004 | 0.010438611 |  |  |  | 0.007582772 | 0.0015765 |  |  |  | 0.016515 | 0.017399926 | 0.001342475 | 1.982142525 | 0.023 | 0.018 | 0.03 | 0.019 | 0.019 | 0.015 | 0.016 |  |  |  | 0.028 | 0.027 |  |  |  | 0.08 | 0.012 | 0.021 | 0.230 | 0.01 | 0.23 | 0.020 | 0.020 | 0.01 | 0.020 | 0.02 |  |  | 0.030 | 0.02 |  | 0.02 |  | 0.07 | 0.020 | 0.02
ETPV092_063 | 30.660 |  | 15.320 | 0.050 | 0.110 | <0.015 | <0.017 |  |  |  | 0.04 | <0.027 |  |  |  | 0.09 | 0.55 | 0.060 | <0.022 | 53.08 | 99.96 | 3.93790151 |  | 2.048222176 | 0.06209849 | 1.986123685 | 0.00354057 | 0.004736634 | 0.001456778 | 0.000976951 |  |  |  | 0.00627624 | 0.001637077 |  |  |  | 0.017086777 | 0.006750877 | 0.001441866 | 1.981471358 | 0.022 |  | 0.028 | 0.019 | 0.020 | 0.015 | 0.017 |  |  |  | 0.03 | 0.027 |  |  |  | 0.08 | 0.011 | 0.022 | 0.230 |  | 0.220 | 0.020 | 0.02 | 0.01 | 0.01 | 0.02 |  |  | 0.03 | 0.02 |  | 0.02 |  | 0.07 | 0.01 | 0.02
ETPV092_064 | 31.060 | 0.009 | 15.860 | 0.020 | 0.040 | 0.010 | 0.020 |  |  |  | 0.05 | 0.017 |  |  |  | 0.21 | 0.35 | 0.007 | 0.016 | 52.35 | 100.018045 | 3.918848562 | 0.000654224 | 2.082983414 | 0.081151438 | 2.001831976 | 0.001391225 | 0.001692004 | 0.00143106 | 0.001768224 |  |  |  | 0.007706796 | 0.001508033 |  |  |  | 0.039165282 | 0.000775908 | 0.001572346 | 1.959262372 | 0.021 | 0.014 | 0.027 | 0.019 | 0.020 | 0.015 | 0.017 |  |  |  | 0.03 | 0.026 |  |  |  | 0.08 | 0.011 | 0.024 | 0.230 | 0.01 | 0.220 | 0.020 | 0.02 | 0.01 | 0.020 | 0.02 |  |  | 0.03 | 0.02 |  | 0.01 |  | 0.07 | 0.01 | 0.02
ETPV092_065 | 31.040 | <0.018 | 15.21 | 0.060 | 0.050 | <0.014 | 0.380 |  |  |  | 0.04 | <0.026 |  |  |  | 0.13 | 0.35 | 0.310 | <0.020 | 52.37 | 99.94 | 3.916766228 | 0.000846738 | 1.997840221 | 0.083233772 | 1.914606449 | 0.004174146 | 0.002115244 | 0.001364873 | 0.033600045 |  |  |  | 0.006166131 | 0.001555334 |  |  |  | 0.024247905 | 0.034267617 | 0.001306104 | 1.974445991 | 0.022 | 0.018 | 0.03 | 0.018 | 0.019 | 0.014 | 0.018 |  |  |  | 0.03 | 0.026 |  |  |  | 0.08 | 0.011 | 0.020 | 0.230 | 0.01 | 0.22 | 0.020 | 0.020 | 0.01 | 0.030 | 0.02 |  |  | 0.03 | 0.02 |  | 0.02 |  | 0.07 | 0.020 | 0.02
ETPV092_066 | 31.610 | 0.011 | 17.11 | 0.020 | 0.040 | 0.010 | 0.040 | 0.01 |  |  | 0.07 | 0.016 |  | 0.01 |  | 0.15 |  | 0.008 | 0.013 | 51.32 | 100.43746 | 3.8534497 | 0.000771549 | 2.171204884 | 0.1465503 | 2.024654584 | 0.001344205 | 0.001634819 | 0.00139185 | 0.003416926 | 0.000623169 |  |  | 0.010424857 | 0.001417224 |  | 0.000658442 |  | 0.02702971 | 0.0008191 | 0.001249263 | 1.971721027 | 0.023 | 0.017 | 0.03 | 0.018 | 0.020 | 0.015 | 0.016 |  |  |  | 0.03 | 0.025 |  |  |  | 0.07 | 0.012 | 0.020 | 0.230 | 0.01 | 0.23 | 0.020 | 0.02 | 0.01 | 0.020 | 0.02 |  |  | 0.03 | 0.02 |  | 0.01 |  | 0.07 | 0.01 | 0.02
ETPV092_067 | 32.120 | <0.017 | 16.17 | 0.020 | 0.040 | <0.014 | 0.020 |  |  |  | 0.05 | <0.024 |  |  |  | 0.20 | 0.03 | 0.030 | <0.023 | 51.3 | 99.98 | 3.932683519 | 0.000784247 | 2.060862803 | 0.067316481 | 1.993546323 | 0.001350063 | 0.001641942 | 0.001324341 | 0.001715907 |  |  |  | 0.007478772 | 0.001383384 |  |  |  | 0.036196651 | 0.00321774 | 0.001418638 | 1.962384711 | 0.023 | 0.017 | 0.03 | 0.019 | 0.020 | 0.014 | 0.018 |  |  |  | 0.03 | 0.024 |  |  |  | 0.07 | 0.011 | 0.023 | 0.230 | 0.01 | 0.23 | 0.020 | 0.02 | 0.01 | 0.020 | 0.02 |  |  | 0.03 | 0.02 |  | 0.01 |  | 0.07 | 0.01 | 0.02
ETPV092_068 | 31.440 | <0.017 | 15.950 | 0.020 | 0.080 | <0.016 | 0.050 |  |  |  | 0.13 | <0.023 |  |  |  | 0.16 | 0.21 | 0.060 | <0.022 | 51.86 | 99.96 | 3.917594998 | 0.000798135 | 2.068822762 | 0.082405002 | 1.98641776 | 0.001373971 | 0.003342039 | 0.001506908 | 0.004365735 |  |  |  | 0.019789153 | 0.001343887 |  |  |  | 0.029470121 | 0.006549445 | 0.001418094 | 1.969111786 | 0.022 | 0.017 | 0.029 | 0.018 | 0.020 | 0.016 | 0.016 |  |  |  | 0.03 | 0.023 |  |  |  | 0.08 | 0.012 | 0.022 | 0.230 | 0.01 | 0.220 | 0.020 | 0.02 | 0.01 | 0.020 | 0.02 |  |  | 0.04 | 0.02 |  | 0.01 |  | 0.07 | 0.01 | 0.02
ETPV092_069 | 32.450 | <0.018 | 16.13 | <0.018 | 0.030 | <0.015 | 0.040 |  |  |  | 0.04 | <0.024 |  |  |  | 0.17 |  | 0.020 | <0.020 | 51.4 | 100.28 | 3.949302282 | 0.000816674 | 2.043457651 | 0.050697718 | 1.992759933 | 0.000785058 | 0.001224084 | 0.001389546 | 0.003411269 |  |  |  | 0.0059472 | 0.001380784 |  |  |  | 0.030582961 | 0.002132318 | 0.001247195 | 1.968169844 | 0.022 | 0.018 | 0.03 | 0.018 | 0.019 | 0.015 | 0.016 |  |  |  | 0.03 | 0.024 |  |  |  | 0.08 | 0.011 | 0.020 | 0.230 | 0.01 | 0.22 | 0.020 | 0.020 | 0.01 | 0.020 | 0.02 |  |  | 0.03 | 0.02 |  | 0.01 |  | 0.07 | 0.01 | 0.02
ETPV092_070 | 30.610 | <0.018 | 15.99 | 0.030 | 0.060 | <0.016 | 0.040 |  |  |  | 0.05 | <0.025 |  |  |  | 0.23 | 0.42 | 0.030 | <0.021 | 52.52 | 99.98 | 3.887999993 | 0.000847484 | 2.1141558 | 0.112000007 | 2.002155793 | 0.002100848 | 0.002555046 | 0.001526535 | 0.003560191 |  |  |  | 0.007758536 | 0.001488506 |  |  |  | 0.043183287 | 0.003338109 | 0.001340888 | 1.955475825 | 0.022 | 0.018 | 0.03 | 0.017 | 0.020 | 0.016 | 0.017 |  |  |  | 0.03 | 0.025 |  |  |  | 0.08 | 0.010 | 0.021 | 0.230 | 0.01 | 0.22 | 0.020 | 0.02 | 0.01 | 0.020 | 0.02 |  |  | 0.03 | 0.02 |  |  |  | 0.07 | 0.01 | 0.02
ETPV092_071 | 31.000 | <0.018 | 15.640 | 0.030 | 0.050 | <0.015 | <0.017 | 0.01 |  |  | 0.04 | <0.024 |  |  |  | 0.22 | 0.4 | 0.040 | <0.022 | 52.53 | 99.96 | 3.927297455 | 0.0008646 | 2.062502341 | 0.072702545 | 1.989799796 | 0.002095385 | 0.002123668 | 0.001427405 | 0.000986715 | 0.000647609 |  |  | 0.006190688 | 0.001413656 |  |  |  | 0.04119834 | 0.004439237 | 0.00143526 | 1.957366401 | 0.023 | 0.018 | 0.028 | 0.017 | 0.020 | 0.015 | 0.017 |  |  |  | 0.03 | 0.024 |  |  |  | 0.08 | 0.011 | 0.022 | 0.230 | 0.01 | 0.220 | 0.020 | 0.02 | 0.01 | 0.020 | 0.02 |  |  | 0.03 | 0.02 |  | 0.02 |  | 0.08 | 0.01 | 0.02
ETPV092_072 | 31.480 | <0.017 | 15.520 | 0.020 | 0.080 | <0.015 | 0.020 | 0.01 |  |  | 0.03 | <0.025 |  |  |  | 0.21 | 0.31 | 0.030 | <0.024 | 52.27 | 99.98 | 3.954378968 | 0.000818974 | 2.029368337 | 0.045621032 | 1.983747305 | 0.001385109 | 0.003369132 | 0.001434204 | 0.001760451 | 0.000642132 |  |  | 0.004603749 | 0.001472079 |  |  |  | 0.038993103 | 0.00330127 | 0.001520152 | 1.959486745 | 0.023 | 0.017 | 0.028 | 0.018 | 0.021 | 0.015 | 0.017 |  |  |  | 0.03 | 0.025 |  |  |  | 0.08 | 0.011 | 0.024 | 0.230 | 0.01 | 0.220 | 0.020 | 0.02 | 0.01 | 0.01 | 0.02 |  |  | 0.03 | 0.02 |  | 0.03 |  | 0.07 | 0.01 | 0.02
ETPV092_073 | 31.160 | <0.018 | 15.30 | 0.030 | 0.070 | <0.014 | <0.016 |  |  |  | 0.04 | <0.024 |  |  |  | 0.17 | 0.44 | 0.030 | <0.022 | 52.72 | 99.96 | 3.959905207 | 0.000847922 | 2.023971398 | 0.040094793 | 1.983876605 | 0.002101934 | 0.002982427 | 0.001365046 | 0.000931916 |  |  |  | 0.006210037 | 0.001412141 |  |  |  | 0.031934579 | 0.003339834 | 0.001426657 | 1.966638764 | 0.023 | 0.018 | 0.03 | 0.017 | 0.020 | 0.014 | 0.016 |  |  |  | 0.03 | 0.024 |  |  |  | 0.08 | 0.011 | 0.022 | 0.230 | 0.01 | 0.22 | 0.020 | 0.02 | 0.01 | 0.01 | 0.02 |  |  | 0.03 | 0.02 |  | 0.02 |  | 0.07 | 0.01 | 0.02
ETPV092_074 | 31.190 | <0.016 | 17.99 | 0.020 | 0.080 | <0.016 | 0.050 |  |  |  | <0.03 | <0.022 |  |  |  | 0.14 |  | 0.040 | 0.020 | 51.67 | 101.2 | 3.777206431 | 0.000734147 | 2.267838419 | 0.222793569 | 2.04504485 | 0.001335352 | 0.003248103 | 0.001446359 | 0.004243026 |  |  |  | 0.003231133 | 0.001249573 |  |  |  | 0.025061572 | 0.004243572 | 0.001918879 | 1.973019548 | 0.023 | 0.016 | 0.03 | 0.017 | 0.019 | 0.016 | 0.015 |  |  |  | 0.03 | 0.022 |  |  |  | 0.07 | 0.010 | 0.019 | 0.230 | 0.01 | 0.24 | 0.020 | 0.020 | 0.01 | 0.020 | 0.02 |  |  | 0.03 | 0.02 |  |  |  | 0.06 | 0.01 | 0.020
ETPV092_075 | 31.230 | <0.017 | 15.510 | 0.040 | 0.150 | <0.015 | <0.017 |  |  |  | 0.04 | <0.025 |  |  |  | <0.08 | 0.35 | 0.110 | <0.022 | 52.44 | 99.87 | 3.939341947 | 0.000817581 | 2.036521941 | 0.060658053 | 1.975863888 | 0.002781776 | 0.006343478 | 0.001411763 | 0.000982452 |  |  |  | 0.006163942 | 0.001466442 |  |  |  | 0.010071427 | 0.012155159 | 0.001435554 | 1.988493019 | 0.022 | 0.017 | 0.029 | 0.017 | 0.020 | 0.015 | 0.017 |  |  |  | 0.03 | 0.025 |  |  |  | 0.08 | 0.011 | 0.022 | 0.230 | 0.01 | 0.220 | 0.020 | 0.02 | 0.01 | 0.01 | 0.02 |  |  | 0.03 | 0.02 |  | 0.02 |  | 0.07 | 0.020 | 0.02
ETPV092_076 | 31.210 | <0.017 | 15.46 | 0.020 | 0.090 | <0.013 | <0.016 |  |  |  | <0.03 | <0.020 |  |  |  | 0.09 | 0.39 | 0.070 | <0.023 | 52.61 | 99.94 | 3.9489915 | 0.000839406 | 2.036233223 | 0.0510085 | 1.985224723 | 0.001395189 | 0.003817855 | 0.001273565 | 0.000945148 |  |  |  | 0.00302426 | 0.001193322 |  |  |  | 0.016832936 | 0.007759018 | 0.001505151 | 1.981661913 | 0.023 | 0.017 | 0.03 | 0.019 | 0.021 | 0.013 | 0.016 |  |  |  | 0.03 | 0.020 |  |  |  | 0.08 | 0.011 | 0.023 | 0.230 | 0.01 | 0.22 | 0.020 | 0.02 | 0.01 | 0.01 | 0.02 |  |  | 0.03 | 0.02 |  |  |  | 0.07 | 0.01 | 0.02
ETPV092_077 | 31.860 | <0.018 | 15.74 | 0.020 | 0.190 | <0.015 | 0.020 |  |  |  | 0.07 | <0.027 |  |  |  | 0.11 | 0.12 | 0.180 | <0.023 | 51.66 | 99.97 | 3.934733545 | 0.000847564 | 2.023484508 | 0.065266455 | 1.958218053 | 0.00136179 | 0.007866972 | 0.001410058 | 0.001730812 |  |  |  | 0.010561229 | 0.00157415 |  |  |  | 0.020081085 | 0.019474142 | 0.00146912 | 1.978449795 | 0.022 | 0.018 | 0.03 | 0.019 | 0.020 | 0.015 | 0.016 |  |  |  | 0.03 | 0.027 |  |  |  | 0.08 | 0.012 | 0.023 | 0.230 | 0.01 | 0.22 | 0.020 | 0.02 | 0.01 | 0.01 | 0.02 |  |  | 0.03 | 0.02 |  | 0.01 |  | 0.07 | 0.020 | 0.02
ETPV092_078 | 31.150 | <0.017 | 15.40 | 0.020 | 0.130 | <0.014 | <0.016 |  |  |  | 0.030 | <0.028 |  |  |  | <0.08 | 0.4 | 0.110 | <0.021 | 52.65 | 99.89 | 3.946246689 | 0.000825948 | 2.030824993 | 0.053753311 | 1.977071682 | 0.001396904 | 0.005521461 | 0.001360774 | 0.00091746 |  |  |  | 0.004642953 | 0.001644314 |  |  |  | 0.010212367 | 0.012207736 | 0.001383049 | 1.988404583 | 0.022 | 0.017 | 0.03 | 0.018 | 0.020 | 0.014 | 0.016 |  |  |  | 0.029 | 0.028 |  |  |  | 0.08 | 0.012 | 0.021 | 0.230 | 0.01 | 0.22 | 0.020 | 0.02 | 0.01 | 0.01 | 0.02 |  |  | 0.030 | 0.02 |  | 0.01 |  | 0.07 | 0.020 | 0.02
ETPV092_079 | 31.470 | <0.017 | 15.94 | 0.030 | 0.210 | <0.015 | 0.070 |  |  |  | 0.04 | <0.027 |  |  |  | <0.08 | 0.17 | 0.180 | <0.020 | 51.76 | 99.87 | 3.907259597 | 0.000800005 | 2.060105397 | 0.092740403 | 1.967364994 | 0.002053559 | 0.008741366 | 0.001408239 | 0.006090093 |  |  |  | 0.006067117 | 0.001559343 |  |  |  | 0.009591132 | 0.019577819 | 0.001272343 | 1.989136525 | 0.023 | 0.017 | 0.03 | 0.018 | 0.020 | 0.015 | 0.017 |  |  |  | 0.03 | 0.027 |  |  |  | 0.08 | 0.011 | 0.020 | 0.230 | 0.01 | 0.22 | 0.020 | 0.02 | 0.01 | 0.020 | 0.02 |  |  | 0.03 | 0.02 |  | 0.02 |  | 0.07 | 0.020 | 0.02
ETPV092_080 | 31.100 | <0.017 | 16.10 | 0.030 | 0.200 | 0.020 | 0.200 |  |  |  | 0.04 | <0.025 |  |  |  | <0.08 | 0.19 | 0.230 | <0.022 | 51.8 | 99.91 | 3.872712045 | 0.000826103 | 2.086922361 | 0.127287955 | 1.959634405 | 0.002059617 | 0.008349669 | 0.002878029 | 0.017451596 |  |  |  | 0.006085015 | 0.001436037 |  |  |  | 0.009583533 | 0.0250899 | 0.001429998 | 1.98898647 | 0.022 | 0.017 | 0.03 | 0.018 | 0.021 | 0.014 | 0.016 |  |  |  | 0.03 | 0.025 |  |  |  | 0.08 | 0.012 | 0.022 | 0.230 | 0.01 | 0.23 | 0.020 | 0.02 | 0.01 | 0.020 | 0.02 |  |  | 0.03 | 0.02 |  | 0.02 |  | 0.07 | 0.020 | 0.02
ETPV092_081 | 30.900 | <0.018 | 15.590 | 0.020 | 0.180 | <0.015 | <0.016 |  |  |  | 0.040 | <0.026 |  |  |  | 0.16 | 0.39 | 0.160 | <0.022 | 52.5 | 99.94 | 3.91285718 | 0.000854553 | 2.054978258 | 0.08714282 | 1.967835438 | 0.001396291 | 0.007641744 | 0.00143627 | 0.000940128 |  |  |  | 0.006187887 | 0.001513524 |  |  |  | 0.029948869 | 0.017748914 | 0.001415047 | 1.968636083 | 0.022 | 0.018 | 0.028 | 0.018 | 0.020 | 0.015 | 0.016 |  |  |  | 0.028 | 0.026 |  |  |  | 0.08 | 0.011 | 0.022 | 0.230 | 0.01 | 0.220 | 0.020 | 0.02 | 0.01 | 0.01 | 0.02 |  |  | 0.030 | 0.02 |  | 0.02 |  | 0.07 | 0.020 | 0.02
ETPV092_084 | 30.930 | <0.018 | 15.41 | 0.030 | 0.110 | <0.016 | <0.016 | 0.01 |  |  | <0.029 | <0.027 |  |  |  | 0.10 | 0.45 | 0.110 | <0.018 | 52.78 | 99.93 | 3.935988348 | 0.000853919 | 2.041277845 | 0.064011652 | 1.977266194 | 0.002104775 | 0.004693005 | 0.00151027 | 0.000904195 | 0.000650511 |  |  | 0.00292033 | 0.001598233 |  |  |  | 0.018810434 | 0.012262608 | 0.001159906 | 1.98002966 | 0.022 | 0.018 | 0.03 | 0.018 | 0.020 | 0.016 | 0.016 |  |  |  | 0.029 | 0.027 |  |  |  | 0.08 | 0.010 | 0.018 | 0.230 | 0.01 | 0.22 | 0.020 | 0.02 | 0.01 | 0.01 | 0.02 |  |  | 0.030 | 0.02 |  | 0.04 |  | 0.07 | 0.020 | 0.020
ETPV092_085 | 26.660 | <0.018 | 17.93 | 0.040 | 0.190 | <0.016 | <0.016 | 0.01 |  |  | 0.03 | <0.025 |  |  |  | 0.12 | 0.91 | 0.180 | <0.020 | 53.9 | 99.97 | 3.572172109 | 0.000914441 | 2.500795153 | 0.427827891 | 2.072967261 | 0.002954899 | 0.008535133 | 0.00158014 | 0.00097036 | 0.000684941 |  |  | 0.004910665 | 0.001570217 |  |  |  | 0.023767221 | 0.021128128 | 0.001400696 | 1.974832083 | 0.022 | 0.018 | 0.03 | 0.018 | 0.020 | 0.016 | 0.016 |  |  |  | 0.03 | 0.025 |  |  |  | 0.08 | 0.010 | 0.020 | 0.210 | 0.01 | 0.24 | 0.020 | 0.02 | 0.01 | 0.01 | 0.02 |  |  | 0.03 | 0.02 |  | 0.06 |  | 0.07 | 0.020 | 0.02
ETPV092_086 | 32.380 | <0.017 | 17.210 | 0.020 | 0.190 | <0.016 | 0.110 | 0.01 |  |  | 0.05 | <0.022 |  |  |  | 0.09 |  | 0.150 | <0.022 | 52.56 | 102.77 | 3.856253087 | 0.000785534 | 2.133512316 | 0.143746913 | 1.989765403 | 0.001313195 | 0.007586243 | 0.001386577 | 0.009179768 | 0.000608793 |  |  | 0.00727454 | 0.00124552 |  |  |  | 0.015843682 | 0.015649347 | 0.001373765 | 1.982782553 | 0.023 | 0.017 | 0.029 | 0.018 | 0.020 | 0.016 | 0.017 |  |  |  | 0.03 | 0.022 |  |  |  | 0.07 | 0.011 | 0.022 | 0.240 | 0.01 | 0.230 | 0.020 | 0.02 | 0.01 | 0.020 | 0.02 |  |  | 0.03 | 0.02 |  | 0.03 |  | 0.06 | 0.020 | 0.02
ETPV092_087 | 31.620 | <0.018 | 15.89 | <0.019 | 0.160 | 0.020 | 0.070 |  |  |  | <0.03 | <0.023 |  |  |  | 0.14 | 0.16 | 0.140 | 0.020 | 51.71 | 99.93 | 3.919921409 | 0.000846055 | 2.050524632 | 0.080078591 | 1.970446041 | 0.000835213 | 0.006649974 | 0.002865206 | 0.006080844 |  |  |  | 0.003140266 | 0.001354395 |  |  |  | 0.02565479 | 0.015204068 | 0.0019643 | 1.97238091 | 0.022 | 0.018 | 0.03 | 0.019 | 0.019 | 0.015 | 0.017 |  |  |  | 0.03 | 0.023 |  |  |  | 0.08 | 0.011 | 0.019 | 0.230 | 0.01 | 0.22 | 0.020 | 0.020 | 0.01 | 0.020 | 0.02 |  |  | 0.03 | 0.02 |  | 0.01 |  | 0.07 | 0.020 | 0.020
ETPV092_088 | 31.550 | <0.018 | 15.56 | 0.030 | 0.090 | <0.015 | 0.020 |  |  |  | 0.05 | <0.023 |  |  |  | 0.14 | 0.27 | 0.080 | <0.022 | 52.15 | 99.94 | 3.949289607 | 0.000849513 | 2.027471745 | 0.050710393 | 1.976761352 | 0.002070386 | 0.003776997 | 0.00142918 | 0.001754284 |  |  |  | 0.007646038 | 0.001361725 |  |  |  | 0.025904343 | 0.008772551 | 0.001431028 | 1.972664628 | 0.022 | 0.018 | 0.03 | 0.017 | 0.020 | 0.015 | 0.017 |  |  |  | 0.03 | 0.023 |  |  |  | 0.08 | 0.011 | 0.022 | 0.230 | 0.01 | 0.22 | 0.020 | 0.02 | 0.01 | 0.020 | 0.02 |  |  | 0.03 | 0.02 |  | 0.01 |  | 0.07 | 0.01 | 0.02
ETPV092_089 | 31.920 | <0.018 | 15.76 | 0.020 | 0.170 | <0.015 | 0.030 |  |  |  | <0.03 | <0.025 |  |  |  | 0.09 | 0.11 | 0.210 | <0.019 | 51.63 | 99.94 | 3.934184774 | 0.000822357 | 2.021965229 | 0.065815226 | 1.956150002 | 0.00135904 | 0.007024659 | 0.001416469 | 0.002590976 |  |  |  | 0.00309271 | 0.00142711 |  |  |  | 0.016396808 | 0.022673963 | 0.001231315 | 1.982371877 | 0.022 | 0.018 | 0.03 | 0.018 | 0.019 | 0.015 | 0.017 |  |  |  | 0.03 | 0.025 |  |  |  | 0.08 | 0.012 | 0.019 | 0.230 | 0.01 | 0.22 | 0.020 | 0.020 | 0.01 | 0.020 | 0.02 |  |  | 0.03 | 0.02 |  | 0.02 |  | 0.07 | 0.020 | 0.020
ETPV092_091 | 30.620 | <0.017 | 15.79 | 0.030 | 0.150 | <0.015 | <0.017 |  |  |  | <0.03 | <0.024 |  |  |  | 0.09 | 0.44 | 0.110 | <0.025 | 52.69 | 99.92 | 3.897316261 | 0.000839531 | 2.09203137 | 0.102683739 | 1.989347631 | 0.002105194 | 0.006400828 | 0.001453208 | 0.001002929 |  |  |  | 0.003072517 | 0.001414332 |  |  |  | 0.016932766 | 0.012265053 | 0.001632058 | 1.981435177 | 0.022 | 0.017 | 0.03 | 0.018 | 0.021 | 0.015 | 0.017 |  |  |  | 0.03 | 0.024 |  |  |  | 0.08 | 0.011 | 0.025 | 0.230 | 0.01 | 0.22 | 0.020 | 0.02 | 0.01 | 0.01 | 0.02 |  |  | 0.03 | 0.02 |  | 0.01 |  | 0.07 | 0.020 | 0.02
ETPV092_092 | 31.550 | <0.018 | 16.19 | 0.020 | 0.180 | <0.015 | 0.020 |  |  |  | <0.03 | <0.026 |  |  |  | 0.10 | 0.12 | 0.130 | <0.019 | 51.61 | 99.92 | 3.900522956 | 0.000834309 | 2.083511599 | 0.099477044 | 1.984034555 | 0.001363214 | 0.007460715 | 0.0013651 | 0.001732622 |  |  |  | 0.003200378 | 0.001500758 |  |  |  | 0.018274622 | 0.014079366 | 0.001190531 | 1.980534847 | 0.023 | 0.018 | 0.03 | 0.018 | 0.020 | 0.015 | 0.016 |  |  |  | 0.03 | 0.026 |  |  |  | 0.08 | 0.011 | 0.019 | 0.230 | 0.01 | 0.23 | 0.020 | 0.02 | 0.01 | 0.01 | 0.02 |  |  | 0.03 | 0.02 |  | 0.02 |  | 0.07 | 0.020 | 0.020
ETPV092_093 | 30.960 |  | 15.38 | 0.020 | 0.140 | <0.016 | 0.020 |  |  |  | 0.040 | <0.028 |  |  |  | 0.12 | 0.45 | 0.090 | <0.021 | 52.72 | 99.94 | 3.940767168 |  | 2.037800943 | 0.059232832 | 1.978568111 | 0.001403525 | 0.005974373 | 0.001481956 | 0.001783857 |  |  |  | 0.006219947 | 0.001681822 |  |  |  | 0.022578028 | 0.010035491 | 0.001363386 | 1.976058586 | 0.022 |  | 0.03 | 0.018 | 0.019 | 0.016 | 0.017 |  |  |  | 0.029 | 0.028 |  |  |  | 0.08 | 0.011 | 0.021 | 0.230 |  | 0.22 | 0.020 | 0.020 | 0.01 | 0.020 | 0.02 |  |  | 0.030 | 0.02 |  | 0.01 |  | 0.07 | 0.01 | 0.02
ETPV092_094 | 31.230 | <0.018 | 15.66 | 0.020 | 0.160 | <0.015 | <0.017 |  |  |  | <0.03 | <0.025 |  |  |  | 0.12 | 0.32 | 0.130 | <0.022 | 52.3 | 99.94 | 3.92574186 | 0.000838722 | 2.049118676 | 0.07425814 | 1.974860535 | 0.001386086 | 0.006743016 | 0.001416331 | 0.000950433 |  |  |  | 0.003353893 | 0.001478986 |  |  |  | 0.022297488 | 0.014315594 | 0.001404705 | 1.976297807 | 0.023 | 0.018 | 0.03 | 0.018 | 0.020 | 0.015 | 0.017 |  |  |  | 0.03 | 0.025 |  |  |  | 0.08 | 0.010 | 0.022 | 0.230 | 0.01 | 0.22 | 0.020 | 0.02 | 0.01 | 0.01 | 0.02 |  |  | 0.03 | 0.02 |  | 0.01 |  | 0.07 | 0.020 | 0.02
ETPV092_095 | 30.510 | <0.017 | 15.470 | 0.020 | 0.130 | <0.015 | 0.030 |  |  |  | <0.03 | <0.027 |  |  |  | 0.10 | 0.54 | 0.080 | <0.020 | 53.03 | 99.91 | 3.919682605 | 0.000852292 | 2.068829055 | 0.080317395 | 1.98851166 | 0.001416606 | 0.005599336 | 0.001457167 | 0.002700724 |  |  |  | 0.003233912 | 0.001607523 |  |  |  | 0.018990379 | 0.009003574 | 0.001323166 | 1.979686455 | 0.021 | 0.017 | 0.029 | 0.019 | 0.020 | 0.015 | 0.017 |  |  |  | 0.03 | 0.027 |  |  |  | 0.09 | 0.011 | 0.020 | 0.230 | 0.01 | 0.220 | 0.020 | 0.02 | 0.01 | 0.020 | 0.02 |  |  | 0.03 | 0.02 |  | 0.01 |  | 0.08 | 0.01 | 0.02
ETPV092_096 | 31.140 | <0.018 | 15.46 | 0.030 | 0.220 | <0.015 | <0.016 |  |  |  | <0.03 | <0.025 |  |  |  | 0.11 | 0.36 | 0.190 | <0.023 | 52.45 | 99.96 | 3.927797765 | 0.000856014 | 2.029857727 | 0.072202235 | 1.957655493 | 0.00208623 | 0.009303314 | 0.001440117 | 0.000919209 |  |  |  | 0.003355332 | 0.001460481 |  |  |  | 0.020509172 | 0.020994251 | 0.001461466 | 1.978029362 | 0.022 | 0.018 | 0.03 | 0.018 | 0.020 | 0.015 | 0.016 |  |  |  | 0.03 | 0.025 |  |  |  | 0.08 | 0.011 | 0.023 | 0.230 | 0.01 | 0.22 | 0.020 | 0.02 | 0.01 | 0.01 | 0.02 |  |  | 0.03 | 0.02 |  |  |  | 0.07 | 0.020 | 0.02
ETPV092_097 | 30.570 | <0.018 | 16.97 | 0.030 | 0.260 | <0.016 | 0.200 |  |  |  | 0.04 | <0.024 |  |  |  | 0.08 | 0.13 | 0.190 | <0.020 | 51.46 | 99.93 | 3.796711293 | 0.000842874 | 2.193913886 | 0.203288707 | 1.990625179 | 0.002054205 | 0.010826048 | 0.001501972 | 0.017405739 |  |  |  | 0.006069026 | 0.001397472 |  |  |  | 0.014686796 | 0.020671977 | 0.001291931 | 1.984021274 | 0.021 | 0.018 | 0.03 | 0.017 | 0.020 | 0.016 | 0.017 |  |  |  | 0.03 | 0.024 |  |  |  | 0.07 | 0.012 | 0.020 | 0.230 | 0.01 | 0.23 | 0.020 | 0.02 | 0.01 | 0.020 | 0.02 |  |  | 0.03 | 0.02 |  | 0.01 |  | 0.06 | 0.020 | 0.02
ETPV092_098 | 32.480 | <0.020 | 16.85 | 0.020 | 0.050 | <0.016 | <0.017 |  |  |  | 0.06 | <0.025 |  |  |  | 0.10 |  | 0.040 | <0.021 | 52.1 | 101.7 | 3.901097528 | 0.000934181 | 2.106668938 | 0.098902472 | 2.007766466 | 0.001324376 | 0.002013378 | 0.001407405 | 0.00092453 |  |  |  | 0.008803774 | 0.00141314 |  |  |  | 0.01775398 | 0.004208691 | 0.001317425 | 1.980928595 | 0.022 | 0.020 | 0.03 | 0.018 | 0.019 | 0.016 | 0.017 |  |  |  | 0.03 | 0.025 |  |  |  | 0.07 | 0.012 | 0.021 | 0.240 | 0.02 | 0.23 | 0.020 | 0.020 | 0.01 | 0.01 | 0.02 |  |  | 0.03 | 0.02 |  | 0.01 |  | 0.07 | 0.01 | 0.02
ETPV092_099 | 31.080 | <0.017 | 15.31 | 0.030 | <0.021 | <0.015 | <0.017 |  |  |  | 0.050 | <0.027 |  |  |  | 0.15 | 0.47 | 0.020 | <0.020 | 52.81 | 99.92 | 3.959179887 | 0.000845092 | 2.030135447 | 0.040820113 | 1.989315334 | 0.002106958 | 0.000577411 | 0.001444857 | 0.000997967 |  |  |  | 0.007781101 | 0.001611786 |  |  |  | 0.028244924 | 0.002231878 | 0.001311988 | 1.970443088 | 0.022 | 0.017 | 0.03 | 0.018 | 0.021 | 0.015 | 0.017 |  |  |  | 0.028 | 0.027 |  |  |  | 0.08 | 0.011 | 0.020 | 0.230 | 0.01 | 0.22 | 0.020 | 0.02 | 0.01 | 0.01 | 0.02 |  |  | 0.030 | 0.02 |  | 0.02 |  | 0.07 | 0.01 | 0.02
ETPV092_100 | 31.300 | <0.017 | 15.610 | 0.030 | 0.080 | <0.015 | <0.017 |  |  |  | 0.050 | <0.026 |  |  |  | 0.12 | 0.33 | 0.080 | <0.022 | 52.36 | 99.96 | 3.938095658 | 0.000815495 | 2.044421435 | 0.061904342 | 1.982517093 | 0.002081007 | 0.003374554 | 0.001389258 | 0.000945561 |  |  |  | 0.007685264 | 0.001533191 |  |  |  | 0.022317632 | 0.008817555 | 0.001451328 | 1.97623104 | 0.023 | 0.017 | 0.029 | 0.018 | 0.021 | 0.015 | 0.017 |  |  |  | 0.028 | 0.026 |  |  |  | 0.08 | 0.011 | 0.022 | 0.230 | 0.01 | 0.220 | 0.020 | 0.02 | 0.01 | 0.01 | 0.02 |  |  | 0.030 | 0.02 |  | 0.02 |  | 0.07 | 0.01 | 0.02
ETPV093_001 | 31.770 | <0.017 | 15.250 | 0.070 | 0.120 | 0.030 | <0.018 |  |  |  | 0.05 | <0.024 |  |  |  | <0.08 | 0.28 | 0.080 | <0.022 | 52.26 | 99.91 | 3.977793409 | 0.000797208 | 1.987560934 | 0.022206591 | 1.965354343 | 0.004832073 | 0.005037218 | 0.004340669 | 0.001009397 |  |  |  | 0.007647894 | 0.00139713 |  |  |  | 0.009864547 | 0.00877468 | 0.001424928 | 1.988710525 | 0.025 | 0.017 | 0.021 | 0.017 | 0.020 | 0.015 | 0.018 |  |  |  | 0.03 | 0.024 |  |  |  | 0.08 | 0.014 | 0.022 | 0.410 | 0.01 | 0.180 | 0.020 | 0.02 | 0.01 | 0.020 | 0.02 |  |  | 0.03 | 0.02 |  |  |  | 0.07 | 0.020 | 0.02
ETPV093_002 | 31.770 | <0.018 | 15.530 | 0.050 | 0.580 | 0.020 | <0.018 |  |  |  | 0.05 | <0.024 |  |  |  | <0.08 | 0.15 | 0.130 | <0.023 | 51.62 | 99.9 | 3.94360304 | 0.000847148 | 2.006656484 | 0.05639696 | 1.950259524 | 0.003421814 | 0.024137286 | 0.002868906 | 0.000995067 |  |  |  | 0.007582158 | 0.001385121 |  |  |  | 0.009732052 | 0.014136295 | 0.001463818 | 1.98880413 | 0.023 | 0.018 | 0.021 | 0.018 | 0.020 | 0.015 | 0.018 |  |  |  | 0.03 | 0.024 |  |  |  | 0.08 | 0.014 | 0.023 | 0.410 | 0.01 | 0.180 | 0.020 | 0.030 | 0.01 | 0.01 | 0.02 |  |  | 0.03 | 0.02 |  |  |  | 0.07 | 0.020 | 0.02
ETPV093_003 | 31.650 | <0.018 | 15.230 | 0.030 | 0.230 | 0.030 | <0.017 | 0.01 |  |  | 0.05 | 0.100 |  |  |  | 0.09 | 0.28 | 0.110 | <0.020 | 52.12 | 99.93 | 3.968631817 | 0.000841415 | 1.98789114 | 0.031368183 | 1.956522957 | 0.002073953 | 0.009668952 | 0.004347091 | 0.000988045 | 0.000640985 |  |  | 0.00765921 | 0.009006739 |  |  |  | 0.016681478 | 0.012083036 | 0.00125915 | 1.982059372 | 0.024 | 0.018 | 0.020 | 0.018 | 0.019 | 0.015 | 0.017 |  |  |  | 0.03 | 0.023 |  |  |  | 0.08 | 0.014 | 0.020 | 0.410 | 0.01 | 0.180 | 0.020 | 0.020 | 0.01 | 0.01 | 0.02 |  |  | 0.03 | 0.030 |  | 0.02 |  | 0.07 | 0.020 | 0.02
ETPV093_004 | 31.500 | 0.011 | 15.080 | 0.050 | 0.030 | 0.020 | 0.010 |  |  |  | 0.02 | 0.017 |  |  |  | 0.10 | 0.41 | 0.020 | 0.015 | 52.7 | 99.985465 | 3.990768986 | 0.000825986 | 1.988716951 | 0.009231014 | 1.979485937 | 0.00349242 | 0.001274242 | 0.002928104 | 0.00090019 |  |  |  | 0.003420465 | 0.001561578 |  |  |  | 0.018727119 | 0.00221969 | 0.001500547 | 1.979772334 | 0.022 | 0.017 | 0.020 | 0.018 | 0.021 | 0.015 | 0.016 |  |  |  | 0.03 | 0.026 |  |  |  | 0.08 | 0.014 | 0.023 | 0.410 | 0.01 | 0.170 | 0.020 | 0.02 | 0.01 | 0.01 | 0.02 |  |  | 0.03 | 0.02 |  | 0.03 |  | 0.07 | 0.01 | 0.02
ETPV093_005 | 31.080 | 0.030 | 15.020 | 0.040 | 0.490 | 0.020 | 0.020 | 0.02 |  |  | 0.06 | <0.024 |  |  |  | 0.13 | 0.42 | 0.130 | <0.024 | 52.52 | 99.98 | 3.953154783 | 0.002238211 | 1.988649937 | 0.046845217 | 1.94180472 | 0.002805003 | 0.020895047 | 0.002939701 | 0.001782556 | 0.00130039 |  |  | 0.009323112 | 0.001448994 |  |  |  | 0.024441682 | 0.014485131 | 0.00159819 | 1.973960128 | 0.023 | 0.018 | 0.020 | 0.018 | 0.020 | 0.015 | 0.017 |  |  |  | 0.03 | 0.024 |  |  |  | 0.08 | 0.014 | 0.024 | 0.400 | 0.020 | 0.170 | 0.020 | 0.030 | 0.01 | 0.01 | 0.02 |  |  | 0.03 | 0.02 |  | 0.01 |  | 0.07 | 0.020 | 0.02
ETPV093_006 | 31.720 | <0.017 | 15.240 | 0.040 | 0.200 | <0.015 | <0.017 |  |  |  | 0.04 | <0.024 |  |  |  | <0.08 | 0.29 | 0.090 | <0.022 | 52.23 | 99.85 | 3.976970258 | 0.000831761 | 1.988976861 | 0.023029742 | 1.965947118 | 0.002764965 | 0.008406856 | 0.001422066 | 0.000987936 |  |  |  | 0.006126691 | 0.00141075 |  |  |  | 0.009721449 | 0.009885029 | 0.001426879 | 1.988851672 | 0.023 | 0.017 | 0.021 | 0.019 | 0.020 | 0.015 | 0.017 |  |  |  | 0.03 | 0.024 |  |  |  | 0.08 | 0.014 | 0.022 | 0.410 | 0.01 | 0.180 | 0.020 | 0.02 | 0.01 | 0.01 | 0.02 |  |  | 0.03 | 0.02 |  | 0.02 |  | 0.07 | 0.020 | 0.02
ETPV093_007 | 31.420 | 0.011 | 15.290 | 0.040 | 0.050 | 0.010 | 0.020 |  |  |  | 0.04 | 0.017 |  |  |  | 0.09 | 0.4 | 0.009 | 0.015 | 52.62 | 100.032205 | 3.97448791 | 0.000844002 | 2.013298102 | 0.02551209 | 1.987786013 | 0.002789623 | 0.002120457 | 0.001510761 | 0.001772782 |  |  |  | 0.006181329 | 0.001535544 |  |  |  | 0.016828385 | 0.000979588 | 0.001478688 | 1.981692927 | 0.023 | 0.018 | 0.020 | 0.019 | 0.020 | 0.016 | 0.018 |  |  |  | 0.03 | 0.026 |  |  |  | 0.08 | 0.014 | 0.023 | 0.410 | 0.01 | 0.180 | 0.020 | 0.02 | 0.01 | 0.020 | 0.02 |  |  | 0.03 | 0.02 |  | 0.02 |  | 0.07 | 0.01 | 0.02
ETPV093_008 | 30.570 | <0.017 | 15.030 | 0.090 | 0.670 | 0.030 | <0.017 |  |  |  | 0.04 | <0.025 |  |  |  | <0.08 | 0.5 | 0.200 | <0.020 | 52.75 | 99.88 | 3.922721891 | 0.000841494 | 2.007597565 | 0.077278109 | 1.930319456 | 0.00636715 | 0.028823808 | 0.004448604 | 0.000964361 |  |  |  | 0.006270453 | 0.001479799 |  |  |  | 0.009875586 | 0.022482176 | 0.001301769 | 1.988822645 | 0.023 | 0.017 | 0.021 | 0.018 | 0.022 | 0.014 | 0.017 |  |  |  | 0.03 | 0.025 |  |  |  | 0.08 | 0.014 | 0.020 | 0.400 | 0.01 | 0.170 | 0.020 | 0.030 | 0.01 | 0.01 | 0.02 |  |  | 0.03 | 0.02 |  |  |  | 0.07 | 0.020 | 0.02
ETPV093_009 | 30.860 | 0.011 | 15.060 | 0.030 | 0.013 | 0.030 | 0.012 |  |  |  | 0.12 | 0.016 |  | 0.01 |  | 0.13 | 0.56 | 0.009 | 0.015 | 53.12 | 99.995725 | 3.9679274 | 0.00083829 | 2.015665055 | 0.0320726 | 1.983592455 | 0.002126667 | 0.000571605 | 0.004457583 | 0.00106001 |  |  |  | 0.018849329 | 0.001464777 |  | 0.000694481 |  | 0.024707914 | 0.000988396 | 0.0015229 | 1.973769186 | 0.023 | 0.017 | 0.020 | 0.018 | 0.020 | 0.016 | 0.018 |  |  |  | 0.04 | 0.024 |  |  |  | 0.08 | 0.014 | 0.023 | 0.400 | 0.01 | 0.170 | 0.020 | 0.02 | 0.020 | 0.01 | 0.02 |  |  | 0.04 | 0.02 |  | 0.01 |  | 0.07 | 0.01 | 0.02
ETPV093_010 | 30.110 | <0.017 | 14.900 | 0.050 | 0.440 | 0.020 | <0.018 |  |  |  | 0.04 | <0.028 |  |  |  | <0.08 | 0.68 | 0.190 | <0.020 | 53.47 | 99.9 | 3.92455033 | 0.000849778 | 2.021580385 | 0.07544967 | 1.946130715 | 0.00359302 | 0.019227211 | 0.003012448 | 0.001038917 |  |  |  | 0.006369216 | 0.001679585 |  |  |  | 0.010344214 | 0.021694469 | 0.001349121 | 1.988306665 | 0.023 | 0.017 | 0.021 | 0.018 | 0.019 | 0.015 | 0.018 |  |  |  | 0.03 | 0.028 |  |  |  | 0.08 | 0.013 | 0.020 | 0.390 | 0.01 | 0.170 | 0.020 | 0.030 | 0.01 | 0.020 | 0.02 |  |  | 0.03 | 0.02 |  |  |  | 0.07 | 0.020 | 0.02
ETPV093_011 | 31.270 | 0.020 | 15.260 | 0.040 | 0.050 | 0.020 | 0.011 |  |  |  | 0.03 | 0.018 |  |  |  | 0.05 | 0.44 | 0.009 | 0.013 | 52.8 | 100.03465 | 3.972187586 | 0.001490215 | 2.017818044 | 0.027812414 | 1.99000563 | 0.002801382 | 0.002129396 | 0.002935907 | 0.000983591 |  |  |  | 0.004655539 | 0.001607256 |  |  |  | 0.010081385 | 0.000983718 | 0.001354091 | 1.988564524 | 0.024 | 0.018 | 0.021 | 0.018 | 0.020 | 0.015 | 0.017 |  |  |  | 0.03 | 0.027 |  |  |  | 0.08 | 0.014 | 0.021 | 0.400 | 0.020 | 0.180 | 0.020 | 0.02 | 0.01 | 0.01 | 0.02 |  |  | 0.03 | 0.02 |  | 0.01 |  | 0.07 | 0.01 | 0.02
ETPV093_012 | 30.870 | <0.018 | 14.950 | 0.030 | 0.490 | 0.020 | <0.017 |  |  |  | 0.04 | <0.027 |  |  |  | <0.08 | 0.47 | 0.230 | <0.023 | 52.74 | 99.84 | 3.944103839 | 0.000886571 | 1.98828439 | 0.055896161 | 1.932388229 | 0.002113214 | 0.020989025 | 0.002952923 | 0.000966014 |  |  |  | 0.006243363 | 0.001616571 |  |  |  | 0.010017057 | 0.025742802 | 0.001480369 | 1.988502574 | 0.023 | 0.018 | 0.020 | 0.018 | 0.020 | 0.015 | 0.017 |  |  |  | 0.03 | 0.027 |  |  |  | 0.08 | 0.014 | 0.023 | 0.400 | 0.020 | 0.170 | 0.020 | 0.030 | 0.01 | 0.01 | 0.02 |  |  | 0.03 | 0.02 |  | 0.02 |  | 0.07 | 0.020 | 0.02
ETPV093_013 | 30.620 | <0.017 | 15.130 | 0.050 | 0.190 | 0.020 | <0.018 |  |  |  | 0.05 | <0.027 |  |  |  | 0.21 | 0.55 | 0.110 | <0.023 | 53 | 99.93 | 3.93667056 | 0.000828402 | 2.024829284 | 0.06332944 | 1.961499844 | 0.003544087 | 0.008189586 | 0.002971422 | 0.001042336 |  |  |  | 0.007853093 | 0.001614693 |  |  |  | 0.039908749 | 0.012388903 | 0.001489643 | 1.958601609 | 0.024 | 0.017 | 0.020 | 0.018 | 0.020 | 0.014 | 0.018 |  |  |  | 0.03 | 0.027 |  |  |  | 0.08 | 0.014 | 0.023 | 0.400 | 0.01 | 0.170 | 0.020 | 0.02 | 0.01 | 0.020 | 0.02 |  |  | 0.03 | 0.02 |  | 0.01 |  | 0.08 | 0.020 | 0.02
ETPV093_014 | 30.940 | <0.018 | 15.070 | 0.040 | 0.120 | 0.030 | 0.020 | 0.01 |  |  | <0.03 | <0.027 |  |  |  | 0.11 | 0.52 | 0.030 | <0.023 | 52.99 | 99.88 | 3.967651595 | 0.000860511 | 2.011648378 | 0.032348405 | 1.979299973 | 0.002828028 | 0.005159159 | 0.004445748 | 0.001797188 | 0.000655532 |  |  | 0.003390921 | 0.001616556 |  |  |  | 0.02085119 | 0.003370162 | 0.001512253 | 1.977636558 | 0.023 | 0.018 | 0.020 | 0.018 | 0.020 | 0.015 | 0.018 |  |  |  | 0.03 | 0.027 |  |  |  | 0.08 | 0.013 | 0.023 | 0.400 | 0.01 | 0.170 | 0.020 | 0.02 | 0.01 | 0.020 | 0.02 |  |  | 0.03 | 0.02 |  | 0.02 |  | 0.07 | 0.01 | 0.02
ETPV093_015 | 29.560 | <0.017 | 14.540 | 0.040 | 1.870 | <0.017 | 0.050 |  |  |  | 0.04 | <0.025 |  |  |  | <0.07 | 0.62 | 0.410 | <0.021 | 52.73 | 99.86 | 3.86970183 | 0.000858483 | 1.981358575 | 0.13029817 | 1.851060405 | 0.002886978 | 0.08207278 | 0.001632319 | 0.004586627 |  |  |  | 0.006397052 | 0.001503564 |  |  |  | 0.009181935 | 0.04701898 | 0.001395465 | 1.989422599 | 0.023 | 0.017 | 0.021 | 0.018 | 0.021 | 0.017 | 0.016 |  |  |  | 0.03 | 0.025 |  |  |  | 0.07 | 0.014 | 0.021 | 0.380 | 0.01 | 0.170 | 0.020 | 0.050 | 0.01 | 0.020 | 0.02 |  |  | 0.03 | 0.02 |  |  |  | 0.06 | 0.030 | 0.02
ETPV093_016 | 31.560 | 0.012 | 15.270 | 0.040 | 0.040 | 0.020 | 0.020 |  |  |  | 0.04 | 0.016 |  |  |  | 0.05 | 0.36 | 0.009 | 0.014 | 52.51 | 99.965885 | 3.981711881 | 0.000851405 | 2.005383664 | 0.018288119 | 1.987095545 | 0.002782296 | 0.00169191 | 0.002915904 | 0.001768126 |  |  |  | 0.006165094 | 0.001472606 |  |  |  | 0.010218772 | 0.000991383 | 0.001435823 | 1.988345406 | 0.023 | 0.018 | 0.021 | 0.018 | 0.019 | 0.015 | 0.016 |  |  |  | 0.03 | 0.025 |  |  |  | 0.08 | 0.014 | 0.022 | 0.410 | 0.01 | 0.180 | 0.020 | 0.020 | 0.01 | 0.01 | 0.02 |  |  | 0.03 | 0.02 |  |  |  | 0.07 | 0.01 | 0.02
ETPV093_017 | 31.280 | <0.017 | 15.160 | 0.040 | 0.190 | 0.030 | <0.016 |  |  |  | 0.07 | 0.030 |  |  |  | 0.15 | 0.41 | 0.040 | <0.019 | 52.53 | 99.93 | 3.968109241 | 0.000831909 | 2.001896756 | 0.031890759 | 1.970005997 | 0.002797611 | 0.008080811 | 0.004397932 | 0.000941821 |  |  |  | 0.010848302 | 0.002733623 |  |  |  | 0.028127625 | 0.004445219 | 0.001254278 | 1.970618097 | 0.024 | 0.017 | 0.021 | 0.018 | 0.021 | 0.015 | 0.016 |  |  |  | 0.03 | 0.028 |  |  |  | 0.08 | 0.014 | 0.019 | 0.400 | 0.01 | 0.170 | 0.020 | 0.02 | 0.01 | 0.01 | 0.02 |  |  | 0.03 | 0.030 |  | 0.02 |  | 0.07 | 0.01 | 0.020
ETPV093_018 | 30.040 | 0.360 | 14.590 | 0.050 | 1.570 | 0.020 | 0.020 | 0.01 |  |  | 0.06 | 0.050 |  |  |  | 0.08 | 0.46 | 0.390 | <0.021 | 52.27 | 99.97 | 3.872583291 | 0.027222015 | 1.957860435 | 0.127416709 | 1.830443725 | 0.003553704 | 0.067855485 | 0.002979485 | 0.00180668 | 0.000658994 |  |  | 0.009449285 | 0.004629897 |  |  |  | 0.01524459 | 0.04404349 | 0.001387467 | 1.983367942 | 0.024 | 0.018 | 0.020 | 0.017 | 0.021 | 0.015 | 0.017 |  |  |  | 0.03 | 0.023 |  |  |  | 0.08 | 0.014 | 0.021 | 0.390 | 0.030 | 0.170 | 0.020 | 0.050 | 0.01 | 0.020 | 0.02 |  |  | 0.04 | 0.02 |  | 0.01 |  | 0.07 | 0.030 | 0.02
ETPV093_019 | 30.670 | 0.050 | 15.090 | 0.030 | 0.450 | 0.020 | <0.016 |  |  |  | 0.04 | <0.026 |  |  |  | 0.12 | 0.51 | 0.130 | <0.022 | 52.8 | 99.91 | 3.935489756 | 0.003763327 | 2.015579113 | 0.064510244 | 1.951068869 | 0.002122349 | 0.019358959 | 0.002965688 | 0.000958501 |  |  |  | 0.006270351 | 0.001575631 |  |  |  | 0.022760992 | 0.014613177 | 0.001427297 | 1.975811711 | 0.024 | 0.018 | 0.020 | 0.018 | 0.019 | 0.016 | 0.016 |  |  |  | 0.03 | 0.026 |  |  |  | 0.08 | 0.014 | 0.022 | 0.400 | 0.020 | 0.170 | 0.020 | 0.030 | 0.01 | 0.01 | 0.02 |  |  | 0.03 | 0.02 |  | 0.02 |  | 0.07 | 0.020 | 0.02
ETPV093_020 | 31.270 | <0.018 | 15.230 | 0.080 | 0.120 | 0.020 | 0.040 | 0.01 |  |  | 0.05 | 0.030 |  |  |  | 0.14 | 0.4 | 0.040 | <0.020 | 52.55 | 99.98 | 3.962067171 | 0.000869554 | 2.008720239 | 0.037932829 | 1.970787411 | 0.005588489 | 0.005097529 | 0.002928427 | 0.003551438 | 0.000647701 |  |  | 0.007739463 | 0.002730333 |  |  |  | 0.026220859 | 0.00443987 | 0.001272343 | 1.972506798 | 0.024 | 0.018 | 0.020 | 0.019 | 0.020 | 0.015 | 0.016 |  |  |  | 0.03 | 0.023 |  |  |  | 0.08 | 0.014 | 0.020 | 0.400 | 0.01 | 0.180 | 0.020 | 0.02 | 0.01 | 0.020 | 0.02 |  |  | 0.03 | 0.02 |  | 0.01 |  | 0.07 | 0.01 | 0.02
ETPV093_021 | 30.920 | <0.018 | 14.960 | 0.030 | 0.850 | 0.020 | 0.020 |  |  |  | 0.04 | <0.025 |  | 0.01 |  | 0.12 | 0.41 | 0.190 | <0.021 | 52.4 | 99.97 | 3.938851273 | 0.000874244 | 1.9837516 | 0.061148727 | 1.922602873 | 0.002106987 | 0.036302246 | 0.002944222 | 0.001785297 |  |  |  | 0.006224965 | 0.001486907 |  | 0.000688054 |  | 0.022596245 | 0.02120313 | 0.001351366 | 1.976052389 | 0.025 | 0.018 | 0.020 | 0.019 | 0.021 | 0.015 | 0.017 |  |  |  | 0.03 | 0.025 |  |  |  | 0.08 | 0.013 | 0.021 | 0.400 | 0.01 | 0.170 | 0.020 | 0.040 | 0.01 | 0.01 | 0.02 |  |  | 0.03 | 0.02 |  | 0.01 |  | 0.07 | 0.020 | 0.02
ETPV093_022 | 30.720 | 0.030 | 15.200 | 0.020 | 0.690 | <0.015 | 0.020 |  |  |  | <0.03 | 0.040 |  |  |  | 0.16 | 0.44 | 0.110 | <0.021 | 52.46 | 99.89 | 3.927096171 | 0.002249513 | 2.022644289 | 0.072903829 | 1.94974046 | 0.001409583 | 0.029572217 | 0.001430739 | 0.001791557 |  |  |  | 0.003248333 | 0.003672914 |  |  |  | 0.030233974 | 0.012318541 | 0.001408769 | 1.968357257 | 0.024 | 0.017 | 0.021 | 0.019 | 0.020 | 0.015 | 0.017 |  |  |  | 0.03 | 0.024 |  |  |  | 0.08 | 0.014 | 0.021 | 0.400 | 0.020 | 0.180 | 0.020 | 0.030 | 0.01 | 0.020 | 0.02 |  |  | 0.03 | 0.02 |  | 0.02 |  | 0.07 | 0.020 | 0.02
ETPV093_023 | 31.610 | 0.012 | 15.410 | 0.060 | 0.070 | 0.010 | 0.011 |  |  |  | 0.05 | 0.017 |  |  |  | 0.05 | 0.32 | 0.020 | 0.015 | 52.35 | 100.004985 | 3.970890298 | 0.000847748 | 2.015076931 | 0.029109702 | 1.985967229 | 0.004155517 | 0.002948125 | 0.001509757 | 0.001001302 |  |  |  | 0.007673266 | 0.001513202 |  |  |  | 0.00930585 | 0.002200947 | 0.001474938 | 1.989219211 | 0.024 | 0.018 | 0.021 | 0.017 | 0.019 | 0.016 | 0.018 |  |  |  | 0.03 | 0.026 |  |  |  | 0.08 | 0.013 | 0.023 | 0.410 | 0.01 | 0.180 | 0.020 | 0.020 | 0.01 | 0.01 | 0.02 |  |  | 0.03 | 0.02 |  | 0.01 |  | 0.07 | 0.01 | 0.02
ETPV093_024 | 31.990 | <0.017 | 15.490 | 0.050 | 0.120 | 0.020 | 0.020 |  |  |  | <0.04 | <0.024 |  |  |  | 0.22 | 0.18 | 0.030 | <0.023 | 51.8 | 99.92 | 3.971044438 | 0.000814047 | 2.001554979 | 0.028955562 | 1.972599418 | 0.003421929 | 0.004994088 | 0.002869002 | 0.001739686 |  |  |  | 0.003814711 | 0.001396759 |  |  |  | 0.040368083 | 0.003262331 | 0.001438297 | 1.95819362 | 0.023 | 0.017 | 0.020 | 0.019 | 0.020 | 0.016 | 0.017 |  |  |  | 0.04 | 0.024 |  |  |  | 0.08 | 0.014 | 0.023 | 0.410 | 0.01 | 0.180 | 0.020 | 0.02 | 0.01 | 0.020 | 0.02 |  |  | 0.04 | 0.02 |  | 0.01 |  | 0.07 | 0.01 | 0.02
ETPV093_025 | 32.130 | <0.018 | 15.340 | 0.040 | 0.090 | 0.020 | <0.017 |  |  |  | 0.05 | <0.025 |  |  |  | <0.08 | 0.2 | 0.050 | <0.024 | 52.03 | 99.95 | 3.990437675 | 0.000838134 | 1.983173751 | 0.009562325 | 1.973611426 | 0.002738926 | 0.003747458 | 0.002870451 | 0.000944691 |  |  |  | 0.007586241 | 0.001461249 |  |  |  | 0.009617964 | 0.005439965 | 0.00150298 | 1.988879056 | 0.024 | 0.018 | 0.020 | 0.018 | 0.021 | 0.016 | 0.017 |  |  |  | 0.03 | 0.025 |  |  |  | 0.08 | 0.014 | 0.024 | 0.410 | 0.01 | 0.180 | 0.020 | 0.02 | 0.01 | 0.01 | 0.02 |  |  | 0.03 | 0.02 |  | 0.01 |  | 0.07 | 0.020 | 0.02
ETPV093_026 | 30.410 | 0.040 | 14.990 | 0.030 | 0.190 | <0.015 | <0.018 |  |  |  | 0.04 | <0.027 |  |  |  | <0.08 | 0.65 | 0.110 | <0.024 | 53.44 | 99.9 | 3.944917723 | 0.003043676 | 2.024178286 | 0.055082277 | 1.96909601 | 0.002145622 | 0.008263416 | 0.001490859 | 0.00106355 |  |  |  | 0.006339111 | 0.00164742 |  |  |  | 0.010432425 | 0.012500589 | 0.001569875 | 1.9879977 | 0.024 | 0.018 | 0.021 | 0.019 | 0.021 | 0.015 | 0.018 |  |  |  | 0.03 | 0.027 |  |  |  | 0.08 | 0.013 | 0.024 | 0.390 | 0.020 | 0.170 | 0.020 | 0.02 | 0.01 | 0.020 | 0.02 |  |  | 0.03 | 0.02 |  | 0.02 |  | 0.07 | 0.020 | 0.02
ETPV093_027 | 31.690 | <0.018 | 15.280 | 0.050 | 0.070 | 0.020 | 0.020 |  |  |  | <0.04 | <0.026 |  |  |  | 0.17 | 0.31 | 0.030 | <0.022 | 52.3 | 99.94 | 3.978279078 | 0.000851968 | 1.996742032 | 0.021720922 | 1.97502111 | 0.003460616 | 0.002946154 | 0.002901439 | 0.001759354 |  |  |  | 0.003528877 | 0.001500468 |  |  |  | 0.031546186 | 0.003299214 | 0.00141577 | 1.967038044 | 0.023 | 0.018 | 0.021 | 0.018 | 0.021 | 0.015 | 0.016 |  |  |  | 0.04 | 0.026 |  |  |  | 0.08 | 0.013 | 0.022 | 0.410 | 0.01 | 0.180 | 0.020 | 0.02 | 0.01 | 0.01 | 0.02 |  |  | 0.03 | 0.02 |  |  |  | 0.07 | 0.01 | 0.02
ETPV093_029 | 31.320 | <0.018 | 15.330 | 0.040 | 0.360 | 0.020 | 0.050 |  |  |  | 0.05 | <0.024 |  |  |  | 0.14 | 0.31 | 0.130 | <0.021 | 52.17 | 99.92 | 3.94319814 | 0.000844831 | 2.009067836 | 0.05680186 | 1.952265976 | 0.002776498 | 0.015195459 | 0.002909827 | 0.004411103 |  |  |  | 0.007690307 | 0.001393122 |  |  |  | 0.026054324 | 0.014337931 | 0.001348546 | 1.972597129 | 0.024 | 0.018 | 0.021 | 0.018 | 0.021 | 0.015 | 0.017 |  |  |  | 0.03 | 0.024 |  |  |  | 0.08 | 0.014 | 0.021 | 0.400 | 0.01 | 0.180 | 0.020 | 0.030 | 0.01 | 0.020 | 0.02 |  |  | 0.03 | 0.02 |  | 0.06 |  | 0.07 | 0.020 | 0.02
ETPV093_031 | 31.090 | <0.018 | 15.220 | 0.030 | 0.170 | <0.015 | 0.020 |  |  |  | <0.03 | <0.025 |  |  |  | 0.17 | 0.45 | 0.050 | <0.023 | 52.69 | 99.89 | 3.958589865 | 0.000854403 | 2.017251458 | 0.041410135 | 1.975841322 | 0.002105967 | 0.007256934 | 0.001463305 | 0.001784432 |  |  |  | 0.003215193 | 0.001504022 |  |  |  | 0.031995849 | 0.00557707 | 0.001494962 | 1.966509188 | 0.023 | 0.018 | 0.020 | 0.019 | 0.021 | 0.015 | 0.017 |  |  |  | 0.03 | 0.025 |  |  |  | 0.08 | 0.014 | 0.023 | 0.400 | 0.01 | 0.180 | 0.020 | 0.02 | 0.01 | 0.020 | 0.02 |  |  | 0.03 | 0.02 |  | 0.02 |  | 0.07 | 0.020 | 0.02
ETPV093_032 | 32.800 | <0.018 | 15.860 | 0.040 | 0.400 | 0.020 | 0.050 |  |  |  | 0.07 | <0.024 |  |  |  | 0.16 |  | 0.110 | <0.021 | 51.86 | 101.37 | 3.958177136 | 0.000809775 | 1.992279032 | 0.041822864 | 1.950456168 | 0.002661288 | 0.016183254 | 0.002789085 | 0.004228066 |  |  |  | 0.010319681 | 0.001374754 |  |  |  | 0.02854081 | 0.011628678 | 0.001317446 | 1.970141744 | 0.024 | 0.018 | 0.020 | 0.017 | 0.020 | 0.015 | 0.016 |  |  |  | 0.04 | 0.024 |  |  |  | 0.08 | 0.013 | 0.021 | 0.420 | 0.020 | 0.180 | 0.020 | 0.030 | 0.01 | 0.020 | 0.02 |  |  | 0.04 | 0.02 |  | 0.02 |  | 0.07 | 0.020 | 0.02
ETPV093_033 | 30.590 | <0.018 | 14.850 | 0.030 | 2.100 | 0.020 | 0.030 |  |  |  | 0.07 | <0.025 |  |  |  | 0.08 | 0.19 | 0.710 | 0.030 | 51.27 | 99.97 | 3.845269527 | 0.00084351 | 1.943118838 | 0.154730473 | 1.788388364 | 0.002079117 | 0.08850159 | 0.002905278 | 0.002642524 |  |  |  | 0.010749597 | 0.001484847 |  |  |  | 0.014864908 | 0.078184729 | 0.002987658 | 1.982147434 | 0.024 | 0.018 | 0.021 | 0.019 | 0.021 | 0.016 | 0.017 |  |  |  | 0.03 | 0.025 |  |  |  | 0.07 | 0.015 | 0.021 | 0.400 | 0.020 | 0.170 | 0.020 | 0.050 | 0.01 | 0.020 | 0.02 |  |  | 0.03 | 0.02 |  | 0.02 |  | 0.06 | 0.040 | 0.02
ETPV093_034 | 31.310 | <0.018 | 15.010 | 0.040 | 0.140 | 0.030 | 0.020 |  |  |  | 0.05 | <0.025 |  |  |  | 0.20 | 0.43 | 0.040 | <0.023 | 52.65 | 99.92 | 3.979789033 | 0.000867482 | 1.986018432 | 0.020210967 | 1.965807464 | 0.002803157 | 0.005966086 | 0.004406651 | 0.001781383 |  |  |  | 0.007764149 | 0.001489582 |  |  |  | 0.037577849 | 0.004454031 | 0.001472771 | 1.960949381 | 0.024 | 0.018 | 0.021 | 0.018 | 0.020 | 0.015 | 0.016 |  |  |  | 0.03 | 0.025 |  |  |  | 0.09 | 0.012 | 0.023 | 0.400 | 0.020 | 0.170 | 0.020 | 0.02 | 0.01 | 0.020 | 0.02 |  |  | 0.03 | 0.02 |  | 0.02 |  | 0.08 | 0.01 | 0.02
ETPV093_035 | 31.960 | <0.017 | 15.430 | 0.050 | 0.090 | 0.020 | <0.018 |  |  |  | 0.04 | <0.026 |  |  |  | <0.08 | 0.21 | 0.040 | <0.022 | 51.97 | 99.81 | 3.979071144 | 0.000821205 | 1.999707423 | 0.020928856 | 1.978778567 | 0.003432064 | 0.00375666 | 0.0028775 | 0.000998048 |  |  |  | 0.006083896 | 0.001528778 |  |  |  | 0.009940638 | 0.004362658 | 0.001397678 | 1.988661684 | 0.024 | 0.017 | 0.020 | 0.017 | 0.019 | 0.015 | 0.018 |  |  |  | 0.03 | 0.026 |  |  |  | 0.08 | 0.013 | 0.022 | 0.410 | 0.01 | 0.180 | 0.020 | 0.020 | 0.01 | 0.020 | 0.02 |  |  | 0.03 | 0.02 |  |  |  | 0.07 | 0.01 | 0.02
ETPV093_036 | 31.220 | <0.018 | 15.170 | 0.050 | 0.170 | <0.016 | 0.030 | 0.01 |  |  | <0.03 | <0.024 |  |  |  | 0.11 | 0.43 | 0.040 | <0.024 | 52.69 | 99.92 | 3.968174352 | 0.000848059 | 2.007100074 | 0.031825648 | 1.975274426 | 0.003503792 | 0.007244213 | 0.001479835 | 0.002671957 | 0.000649739 |  |  | 0.003401324 | 0.001406436 |  |  |  | 0.020666906 | 0.004453835 | 0.001557796 | 1.977775298 | 0.023 | 0.018 | 0.020 | 0.017 | 0.021 | 0.016 | 0.017 |  |  |  | 0.03 | 0.024 |  |  |  | 0.09 | 0.015 | 0.024 | 0.400 | 0.01 | 0.170 | 0.020 | 0.02 | 0.01 | 0.020 | 0.02 |  |  | 0.03 | 0.02 |  |  |  | 0.08 | 0.01 | 0.02
ETPV093_037 | 30.760 | <0.017 | 15.060 | 0.030 | 0.210 | <0.015 | <0.018 |  |  |  | 0.05 | 0.080 |  |  |  | 0.12 | 0.55 | 0.040 | <0.018 | 53.03 | 99.93 | 3.95870584 | 0.000853781 | 2.017518249 | 0.04129416 | 1.976224089 | 0.002128622 | 0.009060886 | 0.00146938 | 0.001043399 |  |  |  | 0.007861108 | 0.007395327 |  |  |  | 0.022828274 | 0.004509653 | 0.001212812 | 1.975958913 | 0.024 | 0.017 | 0.020 | 0.019 | 0.020 | 0.015 | 0.018 |  |  |  | 0.03 | 0.026 |  |  |  | 0.09 | 0.013 | 0.018 | 0.400 | 0.01 | 0.170 | 0.020 | 0.02 | 0.01 | 0.020 | 0.02 |  |  | 0.03 | 0.030 |  | 0.01 |  | 0.07 | 0.01 | 0.020
ETPV093_038 | 31.090 | <0.018 | 15.790 | 0.040 | 0.130 | 0.040 | 0.060 |  |  |  | <0.03 | 0.040 |  |  |  | 0.21 | 0.32 | 0.030 | <0.027 | 52.17 | 99.92 | 3.916261658 | 0.000854872 | 2.070421209 | 0.083738342 | 1.986682867 | 0.002777931 | 0.005490082 | 0.005822659 | 0.005296056 |  |  |  | 0.003350858 | 0.003619191 |  |  |  | 0.039101661 | 0.003310461 | 0.001738447 | 1.959159892 | 0.024 | 0.018 | 0.021 | 0.018 | 0.020 | 0.014 | 0.017 |  |  |  | 0.03 | 0.024 |  |  |  | 0.08 | 0.013 | 0.027 | 0.400 | 0.01 | 0.180 | 0.020 | 0.02 | 0.01 | 0.020 | 0.02 |  |  | 0.03 | 0.02 |  | 0.02 |  | 0.07 | 0.01 | 0.02
ETPV093_039 | 31.150 | <0.017 | 15.140 | 0.040 | 0.120 | <0.015 | <0.018 |  |  |  | <0.03 | <0.026 |  |  |  | 0.09 | 0.47 | 0.040 | <0.023 | 52.84 | 99.89 | 3.971134225 | 0.000840878 | 2.009129775 | 0.028865775 | 1.980264 | 0.002811428 | 0.005128876 | 0.001465115 | 0.001027764 |  |  |  | 0.003492495 | 0.001541594 |  |  |  | 0.016959926 | 0.004467173 | 0.001483681 | 1.981556393 | 0.024 | 0.017 | 0.021 | 0.019 | 0.020 | 0.015 | 0.018 |  |  |  | 0.03 | 0.026 |  |  |  | 0.08 | 0.014 | 0.023 | 0.400 | 0.01 | 0.170 | 0.020 | 0.02 | 0.01 | 0.01 | 0.02 |  |  | 0.03 | 0.02 |  | 0.02 |  | 0.07 | 0.01 | 0.02
ETPV093_041 | 28.880 | <0.017 | 16.350 | 0.020 | 0.080 | 0.050 | 0.030 |  |  |  | <0.03 | <0.025 |  |  |  | 0.11 | 0.75 | 0.060 | 0.030 | 53.59 | 99.95 | 3.794614658 | 0.000866656 | 2.236216498 | 0.205385342 | 2.030831156 | 0.001448808 | 0.003524073 | 0.007591907 | 0.002762117 |  |  |  | 0.00344306 | 0.001533643 |  |  |  | 0.021364273 | 0.006906182 | 0.003122871 | 1.975512857 | 0.022 | 0.017 | 0.021 | 0.019 | 0.020 | 0.016 | 0.017 |  |  |  | 0.03 | 0.025 |  |  |  | 0.08 | 0.012 | 0.022 | 0.380 | 0.01 | 0.190 | 0.020 | 0.02 | 0.020 | 0.020 | 0.02 |  |  | 0.03 | 0.02 |  | 0.02 |  | 0.07 | 0.01 | 0.02
ETPV093_042 | 31.400 | <0.018 | 15.130 | 0.020 | 0.400 | 0.020 | 0.020 |  |  |  | 0.05 | 0.030 |  |  |  | 0.09 | 0.34 | 0.150 | <0.021 | 52.3 | 99.95 | 3.960492072 | 0.000875228 | 1.986479225 | 0.039507928 | 1.946971296 | 0.001390785 | 0.016914687 | 0.002915143 | 0.001767664 |  |  |  | 0.007704356 | 0.002717949 |  |  |  | 0.016779806 | 0.016573989 | 0.001383486 | 1.981836708 | 0.023 | 0.018 | 0.021 | 0.019 | 0.021 | 0.015 | 0.016 |  |  |  | 0.03 | 0.026 |  |  |  | 0.09 | 0.013 | 0.021 | 0.410 | 0.01 | 0.170 | 0.020 | 0.030 | 0.01 | 0.01 | 0.02 |  |  | 0.03 | 0.02 |  | 0.01 |  | 0.07 | 0.020 | 0.02
ETPV093_043 | 30.590 | <0.018 | 15.130 | 0.040 | 0.560 | 0.020 | 0.020 |  |  |  | 0.04 | <0.025 |  |  |  | 0.10 | 0.48 | 0.220 | <0.023 | 52.69 | 99.89 | 3.918131685 | 0.000893678 | 2.017270225 | 0.081868315 | 1.93540191 | 0.002824685 | 0.024047617 | 0.002960329 | 0.001795064 |  |  |  | 0.006259021 | 0.001483082 |  |  |  | 0.01893322 | 0.024685306 | 0.001523657 | 1.979543123 | 0.024 | 0.018 | 0.020 | 0.018 | 0.021 | 0.015 | 0.018 |  |  |  | 0.03 | 0.025 |  |  |  | 0.08 | 0.014 | 0.023 | 0.400 | 0.01 | 0.170 | 0.020 | 0.030 | 0.01 | 0.020 | 0.02 |  |  | 0.03 | 0.02 |  | 0.04 |  | 0.07 | 0.020 | 0.02
ETPV093_044 | 30.250 | <0.018 | 14.750 | 0.040 | 1.490 | 0.020 | 0.030 | 0.01 |  |  | 0.05 | <0.026 |  |  |  | 0.14 | 0.4 | 0.580 | <0.021 | 52.18 | 99.94 | 3.866136506 | 0.000877111 | 1.962318167 | 0.133863494 | 1.828454673 | 0.002818527 | 0.06384436 | 0.002953876 | 0.002686726 | 0.00065333 |  |  | 0.007806721 | 0.001527586 |  |  |  | 0.026448727 | 0.064937576 | 0.00136896 | 1.972182313 | 0.024 | 0.018 | 0.022 | 0.018 | 0.021 | 0.016 | 0.017 |  |  |  | 0.03 | 0.026 |  |  |  | 0.08 | 0.015 | 0.021 | 0.390 | 0.020 | 0.170 | 0.020 | 0.050 | 0.01 | 0.020 | 0.02 |  |  | 0.03 | 0.02 |  |  |  | 0.07 | 0.040 | 0.02
ETPV093_045 | 31.360 | 0.011 | 15.220 | 0.040 | 0.050 | 0.010 | 0.020 |  |  |  | 0.05 | 0.018 |  |  |  | 0.05 | 0.42 | 0.009 | 0.016 | 52.71 | 99.987845 | 3.978303188 | 0.000827081 | 2.009842731 | 0.021696812 | 1.988145919 | 0.002797643 | 0.002126553 | 0.001476989 | 0.001777879 |  |  |  | 0.007748875 | 0.001676186 |  |  |  | 0.010055741 | 0.001004075 | 0.001567865 | 1.988376394 | 0.024 | 0.017 | 0.021 | 0.019 | 0.021 | 0.016 | 0.017 |  |  |  | 0.03 | 0.028 |  |  |  | 0.08 | 0.014 | 0.024 | 0.410 | 0.01 | 0.180 | 0.020 | 0.02 | 0.01 | 0.01 | 0.02 |  |  | 0.03 | 0.02 |  | 0.03 |  | 0.07 | 0.01 | 0.02
ETPV093_046 | 31.400 | <0.018 | 15.170 | 0.060 | 0.340 | 0.020 | 0.020 |  |  |  | 0.06 | <0.027 |  |  |  | <0.08 | 0.31 | 0.250 | <0.023 | 52.27 | 99.9 | 3.945859324 | 0.000843247 | 1.98437218 | 0.054140676 | 1.930231505 | 0.004156939 | 0.014324364 | 0.002904373 | 0.001761133 |  |  |  | 0.009211069 | 0.001572391 |  |  |  | 0.009610883 | 0.027521255 | 0.001462501 | 1.988926616 | 0.023 | 0.018 | 0.021 | 0.018 | 0.020 | 0.015 | 0.017 |  |  |  | 0.03 | 0.027 |  |  |  | 0.08 | 0.015 | 0.023 | 0.410 | 0.01 | 0.170 | 0.020 | 0.030 | 0.01 | 0.020 | 0.02 |  |  | 0.03 | 0.02 |  | 0.02 |  | 0.07 | 0.030 | 0.02
ETPV093_047 | 30.910 | 0.012 | 14.950 | 0.040 | 0.070 | 0.010 | 0.020 |  |  |  | 0.02 | 0.018 |  |  |  | 0.15 | 0.57 | 0.010 | 0.015 | 53.18 | 99.975605 | 3.97885077 | 0.00090304 | 2.003205195 | 0.02114923 | 1.982055965 | 0.002838763 | 0.003020933 | 0.001460022 | 0.00180401 |  |  |  | 0.003342463 | 0.001640723 |  |  |  | 0.028541371 | 0.001084801 | 0.001551137 | 1.969907492 | 0.023 | 0.018 | 0.021 | 0.019 | 0.020 | 0.015 | 0.017 |  |  |  | 0.03 | 0.027 |  |  |  | 0.08 | 0.015 | 0.023 | 0.400 | 0.020 | 0.170 | 0.020 | 0.02 | 0.01 | 0.020 | 0.02 |  |  | 0.03 | 0.02 |  | 0.01 |  | 0.08 | 0.01 | 0.02
ETPV093_048 | 31.190 | <0.017 | 15.010 | 0.060 | 0.070 | <0.016 | <0.017 |  |  |  | <0.03 | <0.027 |  | 0.01 |  | <0.08 | 0.5 | 0.030 | <0.021 | 52.98 | 99.85 | 3.983951821 | 0.00083764 | 1.995744745 | 0.016048179 | 1.979696566 | 0.004225328 | 0.002997652 | 0.001496742 | 0.000977398 |  |  |  | 0.00305299 | 0.001592296 |  | 0.000689908 |  | 0.010308994 | 0.003356883 | 0.00137474 | 1.988316266 | 0.024 | 0.017 | 0.021 | 0.019 | 0.021 | 0.016 | 0.017 |  |  |  | 0.03 | 0.027 |  |  |  | 0.08 | 0.014 | 0.021 | 0.400 | 0.01 | 0.170 | 0.020 | 0.02 | 0.01 | 0.01 | 0.02 |  |  | 0.03 | 0.02 |  | 0.01 |  | 0.07 | 0.01 | 0.02
ETPV093_049 | 30.960 | <0.018 | 15.130 | 0.050 | 0.170 | 0.030 | <0.017 |  |  |  | 0.04 | <0.024 |  |  |  | <0.08 | 0.49 | 0.110 | 0.020 | 52.91 | 99.91 | 3.954421334 | 0.000857087 | 2.011622644 | 0.045578666 | 1.966043978 | 0.003520971 | 0.007279732 | 0.004428061 | 0.000965726 |  |  |  | 0.006241498 | 0.001413332 |  |  |  | 0.010259509 | 0.012308098 | 0.002023831 | 1.98771666 | 0.023 | 0.018 | 0.021 | 0.017 | 0.020 | 0.014 | 0.017 |  |  |  | 0.04 | 0.024 |  |  |  | 0.08 | 0.014 | 0.018 | 0.400 | 0.01 | 0.170 | 0.020 | 0.02 | 0.01 | 0.01 | 0.02 |  |  | 0.03 | 0.02 |  | 0.03 |  | 0.07 | 0.020 | 0.020
ETPV093_050 | 30.740 | <0.018 | 14.980 | 0.020 | 1.150 | 0.020 | <0.017 | 0.01 |  |  | <0.04 | <0.027 |  |  |  | <0.07 | 0.3 | 0.600 | <0.020 | 52.02 | 99.84 | 3.879345062 | 0.000856456 | 1.967849862 | 0.120654938 | 1.847194924 | 0.001391538 | 0.048656051 | 0.002916721 | 0.000982911 | 0.000645112 |  |  | 0.00369778 | 0.001614429 |  |  |  | 0.009045481 | 0.066331844 | 0.001280255 | 1.989674264 | 0.023 | 0.018 | 0.020 | 0.019 | 0.021 | 0.016 | 0.017 |  |  |  | 0.04 | 0.027 |  |  |  | 0.07 | 0.014 | 0.020 | 0.400 | 0.01 | 0.170 | 0.020 | 0.040 | 0.01 | 0.01 | 0.02 |  |  | 0.03 | 0.02 |  | 0.01 |  | 0.06 | 0.040 | 0.02
ETPV096_001 | 30.400 | 0.006 | 15.060 |  | 0.014 | 0.009 | 0.009 | 0.014 | 0.04 | 0.06 | 0.05 | 0.014 | 0.013 | 0.013 | 0.015 | 0.05 | 0.7 | 0.011 | 0.02 | 53.65 | 100.14756 | 3.955809081 | 0.000441552 | 2.039916123 | 0.044190919 | 1.995725204 |  | 0.000604003 | 0.001417273 | 0.000806054 | 0.000942567 | 0.001786625 | 0.001482402 | 0.007948379 | 0.001287987 | 0.001480386 | 0.000922824 | 0.000926797 | 0.009664503 | 0.001237394 | 0.00221802 | 1.988117477 | 0.019 | 0.009 | 0.021 |  | 0.021 | 0.015 | 0.014 | 0.022 | 0.07 | 0.09 | 0.03 | 0.021 | 0.019 | 0.020 | 0.023 | 0.08 | 0.017 | 0.03 | 0.320 | 0.010 | 0.150 |  | 0.02 | 0.01 | 0.01 | 0.02 | 0.05 | 0.07 | 0.03 | 0.02 | 0.020 | 0.02 | 0.02 | 0.06 | 0.01 | 0.03
ETPV096_004 | 29.870 | <0.009 | 15.050 |  | 0.020 | <0.015 | <0.014 | <0.021 | <0.06 | <0.09 | <0.04 | <0.021 | <0.022 | <0.020 | <0.024 | <0.08 | 0.83 | 0.040 | <0.04 | 54.04 | 99.85 | 3.933573329 | 0.000456903 | 2.063070776 | 0.066426671 | 1.996644105 |  | 0.000883012 | 0.001434313 | 0.00083374 | 0.00092327 | 0.001725794 | 0.001501975 | 0.003837764 | 0.001266581 | 0.0017233 | 0.000933919 | 0.000962514 | 0.010223549 | 0.004614539 | 0.002821116 | 1.986955335 | 0.019 | 0.009 | 0.021 |  | 0.020 | 0.015 | 0.014 | 0.021 | 0.06 | 0.09 | 0.04 | 0.021 | 0.022 | 0.020 | 0.024 | 0.08 | 0.017 | 0.04 | 0.310 | 0.010 | 0.150 |  | 0.02 | 0.01 | 0.01 | 0.02 | 0.05 | 0.07 | 0.03 | 0.02 | 0.02 | 0.02 | 0.02 | 0.07 | 0.020 | 0.03
ETPV096_005 | 29.020 | <0.011 | 15.180 |  | 0.070 | <0.014 | <0.015 | <0.021 | <0.06 | <0.08 | <0.03 | <0.019 | <0.021 | <0.020 | <0.023 | <0.08 | 0.98 | 0.050 | <0.03 | 54.48 | 99.78 | 3.88928645 | 0.000562077 | 2.117726608 | 0.11071355 | 2.007013058 |  | 0.003145249 | 0.001429502 | 0.000885124 | 0.00094852 | 0.001775889 | 0.001494714 | 0.003405514 | 0.0012014 | 0.001635305 | 0.000955156 | 0.000958711 | 0.009760679 | 0.00587028 | 0.002374142 | 1.98786518 | 0.019 | 0.011 | 0.020 |  | 0.020 | 0.014 | 0.015 | 0.021 | 0.06 | 0.08 | 0.03 | 0.019 | 0.021 | 0.020 | 0.023 | 0.08 | 0.019 | 0.03 | 0.300 | 0.01 | 0.150 |  | 0.02 | 0.01 | 0.01 | 0.02 | 0.05 | 0.07 | 0.03 | 0.020 | 0.02 | 0.02 | 0.02 | 0.07 | 0.020 | 0.03
ETPV096_006 | 29.680 | <0.011 | 15.330 |  | 0.080 | <0.014 | <0.014 | <0.021 | <0.07 | <0.08 | <0.04 | <0.020 | <0.020 | <0.021 | <0.024 | <0.08 | 0.8 | 0.050 | <0.03 | 53.89 | 99.83 | 3.903426501 | 0.00055659 | 2.09869759 | 0.096573499 | 2.002124091 |  | 0.003527415 | 0.001383037 | 0.000862598 | 0.000922059 | 0.001800253 | 0.001444061 | 0.003655193 | 0.001228078 | 0.001550487 | 0.000946546 | 0.000989885 | 0.010260687 | 0.005760609 | 0.002289151 | 1.987450162 | 0.019 | 0.011 | 0.020 |  | 0.020 | 0.014 | 0.014 | 0.021 | 0.07 | 0.08 | 0.04 | 0.020 | 0.020 | 0.021 | 0.024 | 0.08 | 0.017 | 0.03 | 0.310 | 0.01 | 0.150 |  | 0.02 | 0.01 | 0.01 | 0.02 | 0.06 | 0.07 | 0.03 | 0.02 | 0.02 | 0.02 | 0.02 | 0.07 | 0.020 | 0.03
ETPV096_007 | 30.800 | 0.007 | 15.250 |  | 0.014 | 0.010 | 0.010 | 0.015 | 0.04 | 0.05 | 0.02 | 0.014 | 0.014 | 0.013 | 0.015 | 0.05 | 0.57 | 0.020 | 0.02 | 53.18 | 100.119585 | 3.955932575 | 0.000538668 | 2.038889115 | 0.044067425 | 1.99482169 |  | 0.000598976 | 0.001485739 | 0.000859962 | 0.000960229 | 0.001576158 | 0.001393195 | 0.003590054 | 0.001259306 | 0.001612626 | 0.000910868 | 0.000950741 | 0.009736737 | 0.002250321 | 0.002314951 | 1.987948311 | 0.020 | 0.011 | 0.021 |  | 0.021 | 0.015 | 0.015 | 0.023 | 0.06 | 0.08 | 0.04 | 0.021 | 0.021 | 0.020 | 0.024 | 0.08 | 0.014 | 0.04 | 0.320 | 0.01 | 0.150 |  | 0.02 | 0.01 | 0.01 | 0.02 | 0.05 | 0.07 | 0.03 | 0.02 | 0.02 | 0.02 | 0.02 | 0.07 | 0.01 | 0.03
ETPV096_008 | 29.240 | 0.007 | 14.790 |  | 0.013 | 0.009 | 0.009 | 0.014 | 0.04 | 0.05 | 0.05 | 0.014 | 0.012 | 0.013 | 0.015 | 0.06 | 1.03 | 0.020 | 0.02 | 54.73 | 100.14223 | 3.930836956 | 0.000533054 | 2.069671576 | 0.069163044 | 2.000508532 |  | 0.000597634 | 0.001454099 | 0.000881726 | 0.00093804 | 0.001627309 | 0.00137065 | 0.008211538 | 0.0013118 | 0.001505626 | 0.000953377 | 0.000995112 | 0.012490287 | 0.002355342 | 0.002644519 | 1.984865194 | 0.019 | 0.010 | 0.021 |  | 0.020 | 0.014 | 0.014 | 0.021 | 0.06 | 0.08 | 0.03 | 0.021 | 0.019 | 0.020 | 0.024 | 0.10 | 0.016 | 0.04 | 0.310 | 0.01 | 0.150 |  | 0.02 | 0.01 | 0.01 | 0.02 | 0.05 | 0.06 | 0.03 | 0.02 | 0.020 | 0.02 | 0.02 | 0.08 | 0.01 | 0.03
ETPV096_009 | 29.300 | <0.011 | 14.990 |  | 0.030 | <0.014 | <0.014 | <0.014 | <0.06 | <0.08 | <0.04 | <0.020 | <0.020 | <0.020 | <0.024 | <0.08 | 0.98 | 0.040 | <0.04 | 54.54 | 99.88 | 3.916454621 | 0.000570787 | 2.085704175 | 0.083545379 | 2.002158797 |  | 0.001344408 | 0.001445812 | 0.000864525 | 0.00060403 | 0.0015874 | 0.001473003 | 0.003895397 | 0.001260639 | 0.001591596 | 0.000952636 | 0.000997755 | 0.010261493 | 0.004683837 | 0.00247113 | 1.987267377 | 0.019 | 0.011 | 0.021 |  | 0.021 | 0.014 | 0.014 | 0.014 | 0.06 | 0.08 | 0.04 | 0.020 | 0.020 | 0.020 | 0.024 | 0.08 | 0.014 | 0.04 | 0.310 | 0.01 | 0.150 |  | 0.02 | 0.01 | 0.01 | 0.01 | 0.05 | 0.07 | 0.03 | 0.02 | 0.02 | 0.02 | 0.02 | 0.07 | 0.01 | 0.03
ETPV096_010 | 30.160 | <0.011 | 15.080 |  | <0.021 | <0.014 | 0.050 | <0.022 | <0.07 | <0.08 | <0.04 | <0.021 | <0.015 | <0.020 | <0.023 | <0.08 | 0.75 | 0.040 | <0.03 | 53.79 | 99.87 | 3.941546247 | 0.000523185 | 2.051456111 | 0.058453753 | 1.993002359 |  | 0.000586679 | 0.001393951 | 0.004578842 | 0.000955327 | 0.001813409 | 0.001379365 | 0.003642526 | 0.001269149 | 0.001124719 | 0.000913049 | 0.000942997 | 0.010447128 | 0.004579431 | 0.002267988 | 1.987284884 | 0.019 | 0.011 | 0.021 |  | 0.021 | 0.014 | 0.014 | 0.022 | 0.07 | 0.08 | 0.04 | 0.021 | 0.015 | 0.020 | 0.023 | 0.08 | 0.017 | 0.03 | 0.310 | 0.01 | 0.150 |  | 0.02 | 0.01 | 0.01 | 0.02 | 0.05 | 0.07 | 0.03 | 0.02 | 0.01 | 0.02 | 0.02 | 0.07 | 0.020 | 0.03
ETPV096_011 | 29.690 | 0.007 | 15.080 |  | 0.030 | 0.010 | 0.009 | 0.014 | 0.04 | 0.05 | 0.040 | 0.014 | 0.012 | 0.013 | 0.015 | 0.05 | 0.87 | 0.020 | 0.02 | 54.15 | 100.141625 | 3.926680709 | 0.000539547 | 2.076071621 | 0.073319291 | 2.00275233 |  | 0.001330213 | 0.001500086 | 0.00086142 | 0.000940423 | 0.001802102 | 0.001376577 | 0.006462823 | 0.001309077 | 0.00145785 | 0.000924005 | 0.000954312 | 0.009746508 | 0.00231719 | 0.002560819 | 1.987692673 | 0.019 | 0.011 | 0.022 |  | 0.020 | 0.015 | 0.014 | 0.021 | 0.07 | 0.08 | 0.029 | 0.021 | 0.019 | 0.020 | 0.023 | 0.08 | 0.017 | 0.04 | 0.310 | 0.01 | 0.150 |  | 0.02 | 0.01 | 0.01 | 0.02 | 0.05 | 0.07 | 0.030 | 0.02 | 0.020 | 0.02 | 0.02 | 0.07 | 0.01 | 0.03
ETPV096_012 | 30.450 | <0.011 | 15.160 |  | <0.021 | <0.015 | <0.014 | <0.022 | <0.07 | <0.08 | 0.05 | <0.021 | <0.019 | <0.020 | <0.025 | <0.08 | 0.66 | 0.040 | <0.04 | 53.48 | 99.84 | 3.946628965 | 0.000528753 | 2.04533195 | 0.053371035 | 1.991960915 |  | 0.000581841 | 0.001470076 | 0.000826477 | 0.000934529 | 0.001822758 | 0.001405894 | 0.007916913 | 0.001264734 | 0.001466885 | 0.000928271 | 0.000995688 | 0.009763226 | 0.004541667 | 0.002402797 | 1.987833976 | 0.020 | 0.011 | 0.021 |  | 0.021 | 0.015 | 0.014 | 0.022 | 0.07 | 0.08 | 0.03 | 0.021 | 0.019 | 0.020 | 0.025 | 0.08 | 0.014 | 0.04 | 0.320 | 0.01 | 0.150 |  | 0.02 | 0.01 | 0.01 | 0.02 | 0.06 | 0.07 | 0.03 | 0.02 | 0.020 | 0.02 | 0.02 | 0.07 | 0.01 | 0.03
ETPV096_013 | 29.780 | 0.007 | 15.060 |  | 0.014 | 0.009 | 0.009 | 0.014 | 0.04 | 0.05 | 0.05 | 0.013 | 0.013 | 0.013 | 0.015 | 0.05 | 0.85 | 0.011 | 0.02 | 54.11 | 100.13704 | 3.932709876 | 0.000563917 | 2.070226133 | 0.067290124 | 2.002936009 |  | 0.000612978 | 0.001438331 | 0.000872165 | 0.000921469 | 0.001788409 | 0.001397345 | 0.00806648 | 0.001245468 | 0.001549088 | 0.000936536 | 0.000961104 | 0.009795414 | 0.00124074 | 0.002522997 | 1.987681589 | 0.019 | 0.011 | 0.020 |  | 0.021 | 0.015 | 0.015 | 0.021 | 0.07 | 0.08 | 0.04 | 0.020 | 0.020 | 0.020 | 0.023 | 0.08 | 0.017 | 0.04 | 0.310 | 0.01 | 0.150 |  | 0.02 | 0.01 | 0.01 | 0.02 | 0.05 | 0.07 | 0.03 | 0.02 | 0.02 | 0.02 | 0.02 | 0.07 | 0.01 | 0.03
ETPV096_014 | 29.290 | 0.100 | 14.810 |  | 0.050 | <0.015 | 0.030 | <0.022 | <0.07 | <0.08 | <0.03 | <0.022 | <0.021 | <0.020 | <0.023 | <0.08 | 0.99 | 0.060 | <0.04 | 54.53 | 99.86 | 3.920277569 | 0.007850808 | 2.063374712 | 0.079722431 | 1.983652281 |  | 0.002243634 | 0.001508039 | 0.002813643 | 0.000973948 | 0.00200778 | 0.001412672 | 0.00344352 | 0.001368533 | 0.001672589 | 0.000949193 | 0.000965768 | 0.010519353 | 0.007035014 | 0.002515741 | 1.986964906 | 0.019 | 0.011 | 0.021 |  | 0.020 | 0.015 | 0.014 | 0.022 | 0.07 | 0.08 | 0.03 | 0.022 | 0.021 | 0.020 | 0.023 | 0.08 | 0.017 | 0.04 | 0.310 | 0.01 | 0.150 |  | 0.02 | 0.01 | 0.01 | 0.02 | 0.06 | 0.07 | 0.03 | 0.02 | 0.02 | 0.02 | 0.02 | 0.07 | 0.020 | 0.03
ETPV096_015 | 29.750 | 0.007 | 14.970 |  | 0.014 | 0.010 | 0.009 | 0.015 | 0.04 | 0.05 | 0.02 | 0.014 | 0.012 | 0.013 | 0.016 | 0.05 | 0.88 | 0.012 | 0.03 | 54.21 | 100.12564 | 3.938840046 | 0.000550222 | 2.063140356 | 0.061159954 | 2.001980403 |  | 0.000603011 | 0.001491751 | 0.000844254 | 0.000994224 | 0.001765418 | 0.001457254 | 0.003343249 | 0.001298119 | 0.001490633 | 0.000948238 | 0.001000633 | 0.010393019 | 0.001349472 | 0.002672656 | 1.986934325 | 0.018 | 0.011 | 0.021 |  | 0.021 | 0.015 | 0.014 | 0.023 | 0.06 | 0.08 | 0.03 | 0.021 | 0.019 | 0.020 | 0.024 | 0.08 | 0.018 | 0.04 | 0.310 | 0.01 | 0.150 |  | 0.02 | 0.01 | 0.01 | 0.02 | 0.05 | 0.07 | 0.03 | 0.02 | 0.020 | 0.02 | 0.02 | 0.07 | 0.020 | 0.03
ETPV096_016 | 29.230 | <0.011 | 14.870 |  | 0.600 | <0.015 | <0.015 | <0.022 | <0.07 | <0.08 | 0.05 | <0.022 | <0.021 | <0.021 | <0.024 | <0.06 | 0.89 | 0.250 | <0.04 | 54.01 | 99.9 | 3.882237546 | 0.000541835 | 2.055842585 | 0.117762454 | 1.938080131 |  | 0.026717081 | 0.001496471 | 0.000889271 | 0.000979717 | 0.001967474 | 0.001403602 | 0.008112788 | 0.001351835 | 0.001604956 | 0.000955901 | 0.000991406 | 0.008230975 | 0.029087713 | 0.002633235 | 1.989135789 | 0.019 | 0.011 | 0.022 |  | 0.021 | 0.015 | 0.015 | 0.022 | 0.07 | 0.08 | 0.03 | 0.022 | 0.021 | 0.021 | 0.024 | 0.06 | 0.016 | 0.04 | 0.310 | 0.01 | 0.150 |  | 0.030 | 0.01 | 0.01 | 0.02 | 0.06 | 0.07 | 0.03 | 0.02 | 0.02 | 0.02 | 0.02 | 0.05 | 0.030 | 0.03
ETPV096_017 | 29.180 | <0.011 | 14.950 |  | 0.040 | <0.015 | <0.014 | <0.022 | <0.07 | <0.08 | <0.03 | <0.021 | <0.020 | <0.021 | <0.023 | <0.08 | 1.01 | 0.050 | <0.04 | 54.63 | 99.86 | 3.913134029 | 0.000567535 | 2.086922049 | 0.086865971 | 2.000056078 |  | 0.00179839 | 0.001490819 | 0.000873452 | 0.00098475 | 0.001832861 | 0.001443936 | 0.003482149 | 0.001283533 | 0.001557262 | 0.000983992 | 0.000975984 | 0.010629961 | 0.005873889 | 0.002451565 | 1.986918474 | 0.019 | 0.011 | 0.020 |  | 0.021 | 0.015 | 0.014 | 0.022 | 0.07 | 0.08 | 0.03 | 0.021 | 0.020 | 0.021 | 0.023 | 0.08 | 0.017 | 0.04 | 0.300 | 0.01 | 0.150 |  | 0.02 | 0.01 | 0.01 | 0.02 | 0.05 | 0.07 | 0.03 | 0.02 | 0.02 | 0.02 | 0.02 | 0.07 | 0.020 | 0.03
ETPV096_018 | 30.270 | <0.011 | 15.260 |  | <0.021 | <0.015 | <0.014 | <0.022 | <0.07 | <0.08 | 0.04 | <0.020 | <0.020 | <0.020 | <0.025 | <0.08 | 0.68 | 0.050 | <0.04 | 53.58 | 99.88 | 3.931686428 | 0.000549692 | 2.06322497 | 0.068313572 | 1.994911398 |  | 0.000591576 | 0.00141468 | 0.000798664 | 0.000927896 | 0.001894308 | 0.001448611 | 0.00634707 | 0.001182537 | 0.001546585 | 0.000925696 | 0.000993777 | 0.010033693 | 0.00568922 | 0.002441378 | 1.98752493 | 0.019 | 0.011 | 0.021 |  | 0.021 | 0.015 | 0.014 | 0.022 | 0.07 | 0.08 | 0.03 | 0.020 | 0.020 | 0.020 | 0.025 | 0.08 | 0.017 | 0.04 | 0.310 | 0.01 | 0.150 |  | 0.02 | 0.01 | 0.01 | 0.02 | 0.06 | 0.07 | 0.03 | 0.02 | 0.02 | 0.02 | 0.02 | 0.07 | 0.020 | 0.03
ETPV096_019 | 29.200 | 0.080 | 14.960 |  | 0.060 | <0.014 | <0.014 | <0.022 | <0.07 | <0.08 | 0.07 | <0.021 | 0.020 | <0.021 | <0.023 | <0.08 | 0.98 | 0.030 | <0.04 | 54.51 | 99.91 | 3.909045352 | 0.006281954 | 2.084707123 | 0.090954648 | 1.993752475 |  | 0.002692921 | 0.001387684 | 0.000871942 | 0.000960806 | 0.001826902 | 0.001475251 | 0.011448082 | 0.001281314 | 0.002428065 | 0.00097289 | 0.000965969 | 0.009968455 | 0.003518239 | 0.002647249 | 1.987384296 | 0.020 | 0.011 | 0.021 |  | 0.021 | 0.014 | 0.014 | 0.022 | 0.07 | 0.08 | 0.03 | 0.021 | 0.020 | 0.021 | 0.023 | 0.08 | 0.018 | 0.04 | 0.310 | 0.01 | 0.150 |  | 0.02 | 0.01 | 0.01 | 0.02 | 0.05 | 0.07 | 0.04 | 0.02 | 0.02 | 0.02 | 0.02 | 0.06 | 0.020 | 0.03
ETPV096_020 | 28.980 | <0.011 | 14.750 |  | <0.022 | <0.015 | 0.020 | <0.022 | <0.07 | <0.08 | <0.03 | <0.023 | <0.018 | <0.020 | <0.024 | <0.08 | 1.1 | 0.040 | <0.03 | 54.93 | 99.82 | 3.922047543 | 0.000567594 | 2.077935641 | 0.077952457 | 1.999983184 |  | 0.000648836 | 0.001484195 | 0.001896683 | 0.000998301 | 0.001945583 | 0.001446419 | 0.003395954 | 0.001446984 | 0.001427984 | 0.000945525 | 0.001006004 | 0.010818725 | 0.004742319 | 0.00213958 | 1.987041695 | 0.019 | 0.011 | 0.020 |  | 0.022 | 0.015 | 0.014 | 0.022 | 0.07 | 0.08 | 0.03 | 0.023 | 0.018 | 0.020 | 0.024 | 0.08 | 0.016 | 0.03 | 0.300 | 0.01 | 0.150 |  | 0.02 | 0.01 | 0.01 | 0.02 | 0.06 | 0.07 | 0.03 | 0.02 | 0.01 | 0.02 | 0.02 | 0.07 | 0.020 | 0.03
ETPV096_021 | 30.190 | 0.019 | 15.310 |  | 0.013 | 0.009 | 0.009 | 0.014 | 0.04 | 0.05 | 0.04 | 0.014 | 0.013 | 0.013 | 0.015 | 0.05 | 0.7 | 0.010 | 0.03 | 53.59 | 100.130885 | 3.929383728 | 0.001424208 | 2.074254874 | 0.070616272 | 2.003638602 |  | 0.000584287 | 0.001407821 | 0.000829952 | 0.000903861 | 0.001751782 | 0.001377203 | 0.006360162 | 0.00134905 | 0.001557447 | 0.000936744 | 0.000935105 | 0.009716741 | 0.001185799 | 0.002701108 | 1.98758215 | 0.019 | 0.029 | 0.020 |  | 0.021 | 0.014 | 0.014 | 0.021 | 0.06 | 0.08 | 0.03 | 0.022 | 0.020 | 0.021 | 0.023 | 0.08 | 0.016 | 0.04 | 0.310 | 0.02 | 0.150 |  | 0.02 | 0.01 | 0.01 | 0.02 | 0.05 | 0.07 | 0.03 | 0.02 | 0.02 | 0.02 | 0.02 | 0.07 | 0.01 | 0.03
ETPV096_022 | 29.540 | <0.010 | 14.850 |  | <0.021 | <0.015 | 0.020 | <0.022 | <0.07 | <0.09 | 0.050 | <0.022 | <0.020 | <0.021 | <0.025 | <0.08 | 0.93 | 0.030 | <0.03 | 54.33 | 99.75 | 3.936334704 | 0.000523298 | 2.059840444 | 0.063665296 | 1.996175148 |  | 0.000615624 | 0.001481382 | 0.001867505 | 0.000965233 | 0.001876784 | 0.001528677 | 0.008139512 | 0.001368731 | 0.001539549 | 0.00095905 | 0.001044406 | 0.010421836 | 0.003502024 | 0.0021547 | 1.987423464 | 0.019 | 0.010 | 0.021 |  | 0.021 | 0.015 | 0.014 | 0.022 | 0.07 | 0.09 | 0.029 | 0.022 | 0.020 | 0.021 | 0.025 | 0.08 | 0.016 | 0.03 | 0.310 | 0.01 | 0.150 |  | 0.02 | 0.01 | 0.01 | 0.02 | 0.06 | 0.07 | 0.030 | 0.02 | 0.02 | 0.02 | 0.02 | 0.07 | 0.020 | 0.03
ETPV096_023 | 29.760 | 0.007 | 14.970 |  | 0.014 | 0.009 | 0.009 | 0.013 | 0.04 | 0.05 | 0.02 | 0.012 | 0.014 | 0.013 | 0.016 | 0.05 | 0.87 | 0.012 | 0.02 | 54.16 | 100.06394 | 3.939375917 | 0.000560206 | 2.062727688 | 0.060624083 | 2.002103605 |  | 0.000605775 | 0.00138208 | 0.00080791 | 0.000906058 | 0.001654748 | 0.001439366 | 0.003416159 | 0.001180434 | 0.001669799 | 0.00091087 | 0.000996316 | 0.009856767 | 0.001341665 | 0.002297207 | 1.987846026 | 0.019 | 0.011 | 0.020 |  | 0.021 | 0.014 | 0.013 | 0.021 | 0.06 | 0.08 | 0.03 | 0.019 | 0.021 | 0.020 | 0.024 | 0.08 | 0.018 | 0.03 | 0.310 | 0.01 | 0.150 |  | 0.02 | 0.01 | 0.01 | 0.02 | 0.05 | 0.07 | 0.03 | 0.020 | 0.02 | 0.02 | 0.02 | 0.07 | 0.020 | 0.03
ETPV096_024 | 29.410 | 0.008 | 14.940 |  | 0.070 | 0.010 | 0.009 | 0.015 | 0.05 | 0.06 | 0.04 | 0.013 | 0.020 | 0.013 | 0.016 | 0.05 | 0.95 | 0.020 | 0.02 | 54.38 | 100.090195 | 3.924367119 | 0.000646113 | 2.075156239 | 0.075632881 | 1.999523359 |  | 0.003131534 | 0.001483406 | 0.000875187 | 0.000993155 | 0.002007234 | 0.001523671 | 0.006520508 | 0.001283381 | 0.002420177 | 0.00096036 | 0.001004332 | 0.010256587 | 0.002337873 | 0.002240102 | 1.98750331 | 0.019 | 0.013 | 0.021 |  | 0.020 | 0.015 | 0.014 | 0.022 | 0.07 | 0.09 | 0.03 | 0.021 | 0.019 | 0.021 | 0.024 | 0.08 | 0.016 | 0.03 | 0.310 | 0.01 | 0.150 |  | 0.02 | 0.01 | 0.01 | 0.02 | 0.06 | 0.07 | 0.03 | 0.02 | 0.020 | 0.02 | 0.02 | 0.07 | 0.020 | 0.03
ETPV096_025 | 29.690 | 0.007 | 15.050 |  | 0.040 | 0.010 | 0.009 | 0.015 | 0.04 | 0.05 | 0.02 | 0.014 | 0.013 | 0.013 | 0.015 | 0.05 | 0.86 | 0.020 | 0.02 | 54.13 | 100.07327 | 3.929084758 | 0.000570151 | 2.073210019 | 0.070915242 | 2.002294777 |  | 0.001774703 | 0.001501004 | 0.000825782 | 0.000993765 | 0.001753576 | 0.001417881 | 0.003236623 | 0.001340772 | 0.001560153 | 0.000957093 | 0.000975476 | 0.010108498 | 0.002318609 | 0.002221644 | 1.987669858 | 0.020 | 0.011 | 0.021 |  | 0.021 | 0.015 | 0.014 | 0.023 | 0.06 | 0.08 | 0.03 | 0.022 | 0.020 | 0.021 | 0.024 | 0.08 | 0.016 | 0.03 | 0.310 | 0.01 | 0.150 |  | 0.02 | 0.01 | 0.01 | 0.02 | 0.05 | 0.07 | 0.03 | 0.02 | 0.02 | 0.02 | 0.02 | 0.07 | 0.01 | 0.03
ETPV096_026 | 29.240 | <0.011 | 15.000 |  | 0.190 | <0.014 | <0.014 | <0.022 | <0.07 | <0.08 | 0.04 | <0.020 | <0.020 | <0.020 | <0.024 | <0.08 | 0.93 | 0.120 | <0.04 | 54.26 | 99.78 | 3.898916008 | 0.000554145 | 2.082012677 | 0.101083992 | 1.980928684 |  | 0.00849385 | 0.001412243 | 0.000856346 | 0.00099245 | 0.001922467 | 0.001363064 | 0.006515884 | 0.00127002 | 0.0015327 | 0.000954998 | 0.001011914 | 0.010057139 | 0.014017289 | 0.003007574 | 1.986935287 | 0.019 | 0.011 | 0.021 |  | 0.021 | 0.014 | 0.014 | 0.022 | 0.07 | 0.08 | 0.03 | 0.020 | 0.020 | 0.020 | 0.024 | 0.08 | 0.017 | 0.04 | 0.310 | 0.01 | 0.150 |  | 0.02 | 0.01 | 0.01 | 0.02 | 0.06 | 0.07 | 0.03 | 0.02 | 0.02 | 0.02 | 0.02 | 0.07 | 0.020 | 0.03
ETPV096_027 | 29.640 | <0.011 | 14.960 |  | 0.050 | <0.015 | <0.014 | <0.021 | <0.08 | <0.08 | 0.05 | <0.021 | <0.024 | <0.021 | <0.024 | <0.08 | 0.88 | 0.060 | <0.03 | 54.17 | 99.81 | 3.927490653 | 0.000555725 | 2.063450968 | 0.072509347 | 1.990941621 |  | 0.002221219 | 0.001522833 | 0.000820804 | 0.000942204 | 0.002161648 | 0.0013739 | 0.008093825 | 0.001286809 | 0.001874581 | 0.000967623 | 0.000997332 | 0.009586724 | 0.006964733 | 0.002128959 | 1.988284317 | 0.019 | 0.011 | 0.021 |  | 0.021 | 0.015 | 0.014 | 0.021 | 0.08 | 0.08 | 0.03 | 0.021 | 0.024 | 0.021 | 0.024 | 0.08 | 0.017 | 0.03 | 0.310 | 0.01 | 0.150 |  | 0.02 | 0.01 | 0.01 | 0.02 | 0.06 | 0.07 | 0.03 | 0.02 | 0.02 | 0.02 | 0.02 | 0.06 | 0.020 | 0.03
ETPV096_028 | 29.830 | <0.011 | 15.040 |  | <0.020 | <0.014 | <0.014 | <0.022 | <0.07 | <0.08 | <0.03 | <0.020 | <0.021 | <0.021 | <0.024 | <0.08 | 0.83 | 0.030 | <0.04 | 54 | 99.73 | 3.934441824 | 0.000573278 | 2.064920378 | 0.065558176 | 1.999362201 |  | 0.000574854 | 0.001367202 | 0.00086508 | 0.000968537 | 0.001810929 | 0.001458736 | 0.003351506 | 0.001237769 | 0.001609371 | 0.000981683 | 0.000964018 | 0.009719939 | 0.00346631 | 0.002485917 | 1.987794144 | 0.019 | 0.011 | 0.022 |  | 0.020 | 0.014 | 0.014 | 0.022 | 0.07 | 0.08 | 0.03 | 0.020 | 0.021 | 0.021 | 0.024 | 0.08 | 0.015 | 0.04 | 0.310 | 0.01 | 0.150 |  | 0.02 | 0.01 | 0.01 | 0.02 | 0.06 | 0.07 | 0.03 | 0.02 | 0.02 | 0.02 | 0.02 | 0.06 | 0.01 | 0.03
ETPV096_029 | 29.600 | <0.010 | 15.020 |  | 0.150 | <0.015 | <0.015 | <0.022 | <0.06 | <0.08 | 0.07 | <0.021 | 0.020 | <0.020 | <0.023 | <0.07 | 0.85 | 0.100 | <0.03 | 54 | 99.81 | 3.913361006 | 0.00052423 | 2.067063099 | 0.086638994 | 1.980424105 |  | 0.006648657 | 0.001489612 | 0.000873152 | 0.000970833 | 0.001683006 | 0.001367292 | 0.011305847 | 0.001320948 | 0.002397898 | 0.000946878 | 0.000945743 | 0.009463521 | 0.011581758 | 0.002253522 | 1.988282956 | 0.019 | 0.010 | 0.021 |  | 0.020 | 0.015 | 0.015 | 0.022 | 0.06 | 0.08 | 0.04 | 0.021 | 0.020 | 0.020 | 0.023 | 0.07 | 0.016 | 0.03 | 0.310 | 0.01 | 0.150 |  | 0.02 | 0.01 | 0.01 | 0.02 | 0.05 | 0.07 | 0.04 | 0.02 | 0.02 | 0.02 | 0.02 | 0.06 | 0.020 | 0.03
ETPV096_030 | 30.190 | <0.010 | 15.090 |  | 0.030 | <0.014 | 0.020 | <0.021 | <0.06 | <0.09 | 0.040 | <0.021 | <0.021 | <0.020 | <0.024 | <0.08 | 0.73 | 0.030 | <0.04 | 53.66 | 99.79 | 3.942899942 | 0.000502926 | 2.05148092 | 0.057100058 | 1.994380862 |  | 0.001313586 | 0.001373423 | 0.001830345 | 0.000928668 | 0.001640802 | 0.001519092 | 0.006382039 | 0.001286616 | 0.00163979 | 0.000926211 | 0.00095457 | 0.009674874 | 0.003432339 | 0.002596065 | 1.987729061 | 0.019 | 0.010 | 0.020 |  | 0.020 | 0.014 | 0.014 | 0.021 | 0.06 | 0.09 | 0.028 | 0.021 | 0.021 | 0.020 | 0.024 | 0.08 | 0.016 | 0.04 | 0.310 | 0.01 | 0.150 |  | 0.02 | 0.01 | 0.01 | 0.02 | 0.05 | 0.07 | 0.030 | 0.02 | 0.02 | 0.02 | 0.02 | 0.06 | 0.020 | 0.03
ETPV096_031 | 29.740 | <0.011 | 14.960 |  | 0.050 | <0.014 | <0.014 | <0.022 | <0.07 | <0.08 | <0.03 | <0.020 | <0.019 | <0.020 | <0.024 | <0.09 | 0.87 | 0.040 | <0.04 | 54.21 | 99.87 | 3.934838981 | 0.000539759 | 2.060360398 | 0.065161019 | 1.995199379 |  | 0.002217892 | 0.001421169 | 0.000849706 | 0.000945189 | 0.00193237 | 0.001371842 | 0.00333047 | 0.001253995 | 0.001450624 | 0.000929013 | 0.000975263 | 0.010932582 | 0.004636201 | 0.002384678 | 1.98668274 | 0.019 | 0.011 | 0.021 |  | 0.021 | 0.014 | 0.014 | 0.022 | 0.07 | 0.08 | 0.03 | 0.020 | 0.019 | 0.020 | 0.024 | 0.09 | 0.016 | 0.04 | 0.310 | 0.01 | 0.150 |  | 0.02 | 0.01 | 0.01 | 0.02 | 0.06 | 0.07 | 0.03 | 0.02 | 0.020 | 0.02 | 0.02 | 0.07 | 0.020 | 0.03
ETPV096_032 | 30.670 | 0.007 | 15.260 |  | 0.013 | 0.010 | 0.020 | 0.014 | 0.04 | 0.05 | 0.04 | 0.016 | 0.013 | 0.013 | 0.015 | 0.05 | 0.59 | 0.012 | 0.02 | 53.25 | 100.113465 | 3.950683444 | 0.000520589 | 2.046155283 | 0.049316556 | 1.996838727 |  | 0.000572646 | 0.001480381 | 0.001805256 | 0.000903099 | 0.001822277 | 0.001359573 | 0.006294559 | 0.00147346 | 0.001488231 | 0.000908992 | 0.000929466 | 0.009802163 | 0.001378942 | 0.002388013 | 1.987809824 | 0.020 | 0.011 | 0.021 |  | 0.020 | 0.015 | 0.014 | 0.021 | 0.07 | 0.08 | 0.03 | 0.025 | 0.020 | 0.020 | 0.023 | 0.08 | 0.019 | 0.04 | 0.320 | 0.01 | 0.150 |  | 0.02 | 0.01 | 0.01 | 0.02 | 0.06 | 0.07 | 0.03 | 0.02 | 0.02 | 0.02 | 0.02 | 0.07 | 0.020 | 0.03
ETPV096_033 | 29.270 | <0.012 | 14.730 |  | 0.200 | <0.015 | 0.030 | <0.022 | <0.07 | <0.08 | <0.03 | <0.020 | <0.013 | <0.021 | <0.024 | <0.07 | 0.98 | 0.100 | 0.07 | 54.44 | 99.82 | 3.921917117 | 0.000607929 | 2.054490015 | 0.078082883 | 1.976407132 |  | 0.008984422 | 0.001469441 | 0.002816743 | 0.000966117 | 0.001923451 | 0.00149438 | 0.003553713 | 0.001276203 | 0.001003079 | 0.00097376 | 0.000979334 | 0.009552518 | 0.011737942 | 0.007430808 | 1.983016674 | 0.019 | 0.012 | 0.021 |  | 0.020 | 0.015 | 0.014 | 0.022 | 0.07 | 0.08 | 0.03 | 0.020 | 0.013 | 0.021 | 0.024 | 0.07 | 0.018 | 0.03 | 0.310 | 0.01 | 0.150 |  | 0.02 | 0.01 | 0.01 | 0.02 | 0.06 | 0.07 | 0.03 | 0.02 | 0.01 | 0.02 | 0.02 | 0.06 | 0.020 | 0.04
ETPV096_034 | 30.450 | <0.010 | 15.260 |  | 0.050 | <0.015 | 0.020 | <0.022 | <0.07 | <0.08 | <0.03 | <0.021 | <0.020 | <0.021 | <0.024 | <0.08 | 0.64 | 0.040 | <0.04 | 53.39 | 99.85 | 3.938990665 | 0.000498138 | 2.054838941 | 0.061009335 | 1.993829607 |  | 0.002168464 | 0.001486664 | 0.001812917 | 0.000928422 | 0.00182462 | 0.001308597 | 0.00337951 | 0.001286445 | 0.001525048 | 0.000953724 | 0.000945481 | 0.00950818 | 0.004532877 | 0.002551362 | 1.987940458 | 0.020 | 0.010 | 0.021 |  | 0.021 | 0.015 | 0.014 | 0.022 | 0.07 | 0.08 | 0.03 | 0.021 | 0.020 | 0.021 | 0.024 | 0.08 | 0.016 | 0.04 | 0.320 | 0.01 | 0.150 |  | 0.02 | 0.01 | 0.01 | 0.02 | 0.06 | 0.07 | 0.03 | 0.02 | 0.02 | 0.02 | 0.02 | 0.06 | 0.020 | 0.03
ETPV096_035 | 30.360 | <0.011 | 15.090 |  | 0.040 | <0.015 | 0.020 | <0.022 | <0.07 | <0.09 | <0.03 | <0.022 | 0.020 | <0.020 | <0.023 | <0.08 | 0.69 | 0.030 | <0.04 | 53.55 | 99.8 | 3.94857509 | 0.0005405 | 2.04292994 | 0.05142491 | 1.991505029 |  | 0.001744147 | 0.001465391 | 0.001822716 | 0.000929119 | 0.001774868 | 0.00149893 | 0.003418431 | 0.001311615 | 0.002358909 | 0.000926916 | 0.000942501 | 0.010209371 | 0.003418032 | 0.002625429 | 1.9871652 | 0.020 | 0.011 | 0.021 |  | 0.020 | 0.015 | 0.014 | 0.022 | 0.07 | 0.09 | 0.03 | 0.022 | 0.019 | 0.020 | 0.023 | 0.08 | 0.015 | 0.04 | 0.320 | 0.01 | 0.150 |  | 0.02 | 0.01 | 0.01 | 0.02 | 0.06 | 0.07 | 0.03 | 0.02 | 0.020 | 0.02 | 0.02 | 0.07 | 0.01 | 0.03
ETPV096_036 | 29.790 | <0.010 | 14.920 |  | 0.040 | <0.015 | 0.020 | <0.022 | <0.06 | <0.08 | <0.03 | <0.022 | <0.021 | <0.021 | <0.023 | <0.08 | 0.87 | 0.030 | <0.04 | 54.18 | 99.85 | 3.940834638 | 0.000514456 | 2.054528315 | 0.059165362 | 1.995362953 |  | 0.001774035 | 0.001510376 | 0.00185395 | 0.000953832 | 0.001730866 | 0.001338215 | 0.003214396 | 0.001346443 | 0.001621948 | 0.000956733 | 0.000962766 | 0.010130114 | 0.003476604 | 0.00246605 | 1.987403836 | 0.019 | 0.010 | 0.020 |  | 0.021 | 0.015 | 0.015 | 0.022 | 0.06 | 0.08 | 0.03 | 0.022 | 0.021 | 0.021 | 0.023 | 0.08 | 0.017 | 0.04 | 0.310 | 0.01 | 0.150 |  | 0.02 | 0.01 | 0.01 | 0.02 | 0.05 | 0.06 | 0.03 | 0.02 | 0.02 | 0.02 | 0.02 | 0.07 | 0.020 | 0.03
ETPV096_037 | 29.720 | <0.011 | 15.050 |  | 0.030 | <0.014 | <0.014 | <0.021 | <0.07 | <0.08 | <0.03 | <0.023 | <0.021 | <0.020 | <0.024 | <0.08 | 0.86 | 0.030 | <0.04 | 54.16 | 99.85 | 3.929042348 | 0.000564529 | 2.071094922 | 0.070957652 | 2.00013727 |  | 0.001329669 | 0.0014101 | 0.000849025 | 0.000918076 | 0.002010698 | 0.001435765 | 0.003506264 | 0.001401127 | 0.001597525 | 0.000937551 | 0.001003263 | 0.009958462 | 0.003474365 | 0.002532541 | 1.987508997 | 0.019 | 0.011 | 0.021 |  | 0.021 | 0.014 | 0.014 | 0.021 | 0.07 | 0.08 | 0.03 | 0.023 | 0.021 | 0.020 | 0.024 | 0.08 | 0.015 | 0.04 | 0.310 | 0.01 | 0.150 |  | 0.02 | 0.01 | 0.01 | 0.02 | 0.06 | 0.07 | 0.03 | 0.02 | 0.02 | 0.02 | 0.02 | 0.07 | 0.01 | 0.03
ETPV096_038 | 29.660 | 0.008 | 15.000 |  | 0.040 | 0.009 | 0.009 | 0.014 | 0.04 | 0.06 | 0.02 | 0.013 | 0.014 | 0.013 | 0.016 | 0.05 | 0.89 | 0.011 | 0.02 | 54.23 | 100.12693 | 3.932482498 | 0.000616717 | 2.07020098 | 0.067517502 | 2.002683478 |  | 0.001778034 | 0.001444067 | 0.000833371 | 0.000947171 | 0.001856313 | 0.001556252 | 0.003400622 | 0.001262815 | 0.001672497 | 0.000963544 | 0.000985555 | 0.010496902 | 0.001245688 | 0.002533058 | 1.986970039 | 0.020 | 0.012 | 0.021 |  | 0.020 | 0.015 | 0.014 | 0.022 | 0.07 | 0.09 | 0.03 | 0.020 | 0.021 | 0.021 | 0.024 | 0.08 | 0.017 | 0.04 | 0.310 | 0.01 | 0.150 |  | 0.02 | 0.01 | 0.01 | 0.02 | 0.06 | 0.07 | 0.03 | 0.02 | 0.02 | 0.02 | 0.02 | 0.07 | 0.01 | 0.03
ETPV096_039 | 30.200 | <0.010 | 15.230 |  | 0.040 | <0.016 | 0.020 | <0.021 | <0.07 | <0.08 | 0.05 | <0.023 | <0.019 | <0.020 | <0.024 | <0.08 | 0.7 | 0.040 | <0.03 | 53.62 | 99.9 | 3.931417177 | 0.000511222 | 2.063800391 | 0.068582823 | 1.995217567 |  | 0.001745768 | 0.001515646 | 0.00182441 | 0.00090403 | 0.001768381 | 0.001382651 | 0.007951683 | 0.001385769 | 0.001488675 | 0.000909496 | 0.000963621 | 0.009718551 | 0.004561613 | 0.002332905 | 1.987948544 | 0.019 | 0.010 | 0.022 |  | 0.021 | 0.016 | 0.015 | 0.021 | 0.07 | 0.08 | 0.03 | 0.023 | 0.019 | 0.020 | 0.024 | 0.08 | 0.018 | 0.03 | 0.310 | 0.01 | 0.150 |  | 0.02 | 0.01 | 0.01 | 0.02 | 0.05 | 0.07 | 0.03 | 0.02 | 0.020 | 0.02 | 0.02 | 0.07 | 0.020 | 0.03
ETPV096_040 | 29.580 | <0.010 | 15.070 |  | 0.040 | <0.015 | <0.013 | <0.021 | <0.07 | <0.09 | 0.04 | <0.020 | <0.019 | <0.020 | <0.024 | <0.08 | 0.88 | 0.040 | <0.04 | 54.18 | 99.83 | 3.920454527 | 0.000490163 | 2.079108255 | 0.079545473 | 1.999562782 |  | 0.00177739 | 0.00147341 | 0.000778738 | 0.000933616 | 0.001869447 | 0.001569782 | 0.00647657 | 0.001237605 | 0.001515639 | 0.000949236 | 0.000976953 | 0.009754507 | 0.004644239 | 0.002600392 | 1.987645101 | 0.019 | 0.010 | 0.021 |  | 0.021 | 0.015 | 0.013 | 0.021 | 0.07 | 0.09 | 0.03 | 0.020 | 0.019 | 0.020 | 0.024 | 0.08 | 0.016 | 0.04 | 0.310 | 0.01 | 0.150 |  | 0.02 | 0.01 | 0.01 | 0.02 | 0.06 | 0.07 | 0.03 | 0.02 | 0.020 | 0.02 | 0.02 | 0.06 | 0.020 | 0.03
ETPV096_041 | 29.580 | <0.0055 | 14.840 |  | 0.040 | <0.015 | <0.015 | <0.021 | <0.07 | <0.07 | 0.04 | <0.021 | 0.020 | <0.020 | <0.023 | <0.09 | 0.94 | 0.050 | <0.03 | 54.42 | 99.93 | 3.935493891 | 0.000278993 | 2.055230674 | 0.064506109 | 1.990724565 |  | 0.001784208 | 0.001449082 | 0.000884744 | 0.000932777 | 0.001887706 | 0.001312286 | 0.006501415 | 0.001285835 | 0.002413091 | 0.000952877 | 0.000955873 | 0.011108595 | 0.005827568 | 0.002233543 | 1.986657862 | 0.019 | 0.0055 | 0.021 |  | 0.020 | 0.015 | 0.015 | 0.021 | 0.07 | 0.07 | 0.03 | 0.021 | 0.020 | 0.020 | 0.023 | 0.09 | 0.017 | 0.03 | 0.310 |  | 0.150 |  | 0.02 | 0.01 | 0.01 | 0.02 | 0.06 | 0.06 | 0.03 | 0.02 | 0.02 | 0.02 | 0.02 | 0.07 | 0.020 | 0.03
ETPV096_042 | 29.910 | 0.007 | 15.040 |  | 0.014 | 0.010 | 0.009 | 0.015 | 0.04 | 0.05 | 0.04 | 0.015 | 0.013 | 0.013 | 0.016 | 0.05 | 0.82 | 0.020 | 0.02 | 54.01 | 100.11846 | 3.938132732 | 0.000577301 | 2.061329279 | 0.061867268 | 1.999462011 |  | 0.000596809 | 0.001453835 | 0.000851581 | 0.000988727 | 0.001747429 | 0.001351185 | 0.006433996 | 0.001383153 | 0.001497915 | 0.000956863 | 0.000978721 | 0.010057253 | 0.002306855 | 0.002562957 | 1.98737979 | 0.019 | 0.012 | 0.021 |  | 0.021 | 0.015 | 0.014 | 0.023 | 0.06 | 0.08 | 0.03 | 0.023 | 0.019 | 0.021 | 0.024 | 0.08 | 0.015 | 0.04 | 0.310 | 0.01 | 0.150 |  | 0.02 | 0.01 | 0.01 | 0.02 | 0.05 | 0.07 | 0.03 | 0.02 | 0.020 | 0.02 | 0.02 | 0.07 | 0.01 | 0.03
ETPV096_043 | 30.180 | 0.007 | 15.060 |  | 0.013 | 0.009 | 0.009 | 0.013 | 0.04 | 0.05 | 0.04 | 0.014 | 0.013 | 0.013 | 0.016 | 0.05 | 0.76 | 0.020 | 0.02 | 53.85 | 100.18664 | 3.94679201 | 0.000513562 | 2.050102503 | 0.05320799 | 1.996894513 |  | 0.000578521 | 0.00142435 | 0.000851775 | 0.000890785 | 0.001830967 | 0.001399408 | 0.006390456 | 0.001269996 | 0.001510904 | 0.000927432 | 0.000976166 | 0.009926368 | 0.002291244 | 0.002316643 | 1.987756989 | 0.019 | 0.010 | 0.020 |  | 0.020 | 0.015 | 0.014 | 0.021 | 0.07 | 0.08 | 0.03 | 0.021 | 0.020 | 0.020 | 0.024 | 0.08 | 0.015 | 0.03 | 0.310 | 0.01 | 0.150 |  | 0.02 | 0.01 | 0.01 | 0.02 | 0.06 | 0.07 | 0.03 | 0.02 | 0.02 | 0.02 | 0.02 | 0.07 | 0.01 | 0.03
ETPV096_044 | 29.630 | <0.009 | 15.030 |  | 0.030 | <0.014 | 0.020 | <0.022 | <0.06 | <0.08 | 0.04 | <0.021 | <0.027 | <0.020 | <0.024 | <0.09 | 0.88 | 0.050 | <0.04 | 54.19 | 99.87 | 3.923318963 | 0.000464451 | 2.071603069 | 0.076681037 | 1.994922032 |  | 0.001331765 | 0.001412323 | 0.001855677 | 0.000963519 | 0.00172972 | 0.001439789 | 0.006470365 | 0.001304422 | 0.002138594 | 0.000948326 | 0.000967781 | 0.010826543 | 0.005799736 | 0.002386523 | 1.986786934 | 0.019 | 0.009 | 0.021 |  | 0.020 | 0.014 | 0.014 | 0.022 | 0.06 | 0.08 | 0.03 | 0.021 | 0.027 | 0.020 | 0.024 | 0.09 | 0.014 | 0.04 | 0.310 | 0.010 | 0.150 |  | 0.02 | 0.01 | 0.01 | 0.02 | 0.05 | 0.07 | 0.03 | 0.02 | 0.02 | 0.02 | 0.02 | 0.07 | 0.020 | 0.03
ETPV096_045 | 29.970 | <0.011 | 15.110 |  | 0.110 | <0.015 | <0.015 | <0.023 | <0.07 | <0.09 | 0.04 | <0.021 | <0.020 | <0.021 | <0.023 | <0.08 | 0.76 | 0.060 | <0.04 | 53.76 | 99.81 | 3.927894187 | 0.000529675 | 2.061403934 | 0.072105813 | 1.989298121 |  | 0.004833372 | 0.00148653 | 0.000877514 | 0.000979828 | 0.001813123 | 0.001503513 | 0.006404421 | 0.001254414 | 0.00157601 | 0.000947864 | 0.000953841 | 0.010212503 | 0.006888752 | 0.002436441 | 1.987351056 | 0.019 | 0.011 | 0.021 |  | 0.021 | 0.015 | 0.015 | 0.023 | 0.07 | 0.09 | 0.03 | 0.021 | 0.020 | 0.021 | 0.023 | 0.08 | 0.014 | 0.04 | 0.310 | 0.01 | 0.150 |  | 0.02 | 0.01 | 0.01 | 0.02 | 0.06 | 0.07 | 0.03 | 0.02 | 0.02 | 0.02 | 0.02 | 0.07 | 0.020 | 0.03
ETPV096_046 | 29.780 | <0.011 | 14.890 |  | <0.021 | <0.015 | <0.014 | <0.022 | <0.07 | <0.08 | <0.03 | <0.020 | 0.020 | <0.020 | <0.024 | <0.08 | 0.88 | 0.030 | <0.04 | 54.25 | 99.85 | 3.942884812 | 0.000545184 | 2.052152794 | 0.057115188 | 1.995037606 |  | 0.000605908 | 0.001471888 | 0.00084427 | 0.000967846 | 0.001798553 | 0.001420321 | 0.003332797 | 0.001205418 | 0.002401386 | 0.000943607 | 0.000996534 | 0.009833479 | 0.003479581 | 0.002918158 | 1.987248363 | 0.019 | 0.011 | 0.021 |  | 0.021 | 0.015 | 0.014 | 0.022 | 0.07 | 0.08 | 0.03 | 0.020 | 0.019 | 0.020 | 0.024 | 0.08 | 0.016 | 0.04 | 0.310 | 0.01 | 0.150 |  | 0.02 | 0.01 | 0.01 | 0.02 | 0.05 | 0.07 | 0.03 | 0.02 | 0.020 | 0.02 | 0.02 | 0.07 | 0.020 | 0.03
ETPV096_047 | 30.040 | <0.011 | 15.020 |  | 0.030 | <0.015 | <0.014 | <0.021 | <0.07 | <0.08 | <0.03 | <0.021 | <0.019 | <0.020 | <0.024 | <0.08 | 0.79 | 0.030 | <0.04 | 53.89 | 99.8 | 3.943278233 | 0.000550529 | 2.052357558 | 0.056721767 | 1.99563579 |  | 0.001320271 | 0.001469155 | 0.000843025 | 0.00089414 | 0.002018367 | 0.001469241 | 0.003398093 | 0.001293165 | 0.001493381 | 0.000917099 | 0.000983924 | 0.01006465 | 0.003449809 | 0.002622798 | 1.987312552 | 0.019 | 0.011 | 0.021 |  | 0.020 | 0.015 | 0.014 | 0.021 | 0.07 | 0.08 | 0.03 | 0.021 | 0.019 | 0.020 | 0.024 | 0.08 | 0.015 | 0.04 | 0.310 | 0.01 | 0.150 |  | 0.02 | 0.01 | 0.01 | 0.02 | 0.06 | 0.07 | 0.03 | 0.02 | 0.020 | 0.02 | 0.02 | 0.07 | 0.01 | 0.03
ETPV096_048 | 29.670 | 0.007 | 14.810 |  | 0.040 | 0.009 | 0.030 | 0.014 | 0.04 | 0.05 | 0.02 | 0.014 | 0.013 | 0.013 | 0.016 | 0.05 | 0.92 | 0.020 | 0.02 | 54.35 | 100.120215 | 3.945326695 | 0.000552614 | 2.049963283 | 0.054673305 | 1.995289977 |  | 0.00178324 | 0.001418331 | 0.002795355 | 0.000941108 | 0.001831273 | 0.001458287 | 0.003590083 | 0.001303763 | 0.001528467 | 0.000961697 | 0.000996712 | 0.010680953 | 0.002329763 | 0.002280265 | 1.987038782 | 0.019 | 0.011 | 0.020 |  | 0.021 | 0.014 | 0.013 | 0.021 | 0.07 | 0.08 | 0.03 | 0.021 | 0.020 | 0.021 | 0.024 | 0.08 | 0.016 | 0.03 | 0.310 | 0.01 | 0.150 |  | 0.02 | 0.01 | 0.01 | 0.02 | 0.05 | 0.07 | 0.03 | 0.02 | 0.02 | 0.02 | 0.02 | 0.07 | 0.01 | 0.03
ETPV096_049 | 30.230 | <0.010 | 15.110 |  | 0.130 | <0.015 | 0.030 | <0.021 | <0.07 | <0.07 | 0.050 | 0.020 | <0.019 | <0.021 | <0.024 | <0.08 | 0.67 | 0.150 | <0.04 | 53.44 | 99.83 | 3.925398051 | 0.00049013 | 2.042375626 | 0.074601949 | 1.967773676 |  | 0.005659439 | 0.001453301 | 0.002729714 | 0.000906064 | 0.001774743 | 0.001280775 | 0.007931629 | 0.001865417 | 0.001469612 | 0.000943673 | 0.000961191 | 0.009369659 | 0.01706291 | 0.002407264 | 1.988223077 | 0.019 | 0.010 | 0.020 |  | 0.021 | 0.015 | 0.014 | 0.021 | 0.07 | 0.07 | 0.029 | 0.019 | 0.019 | 0.021 | 0.024 | 0.08 | 0.016 | 0.04 | 0.310 | 0.01 | 0.150 |  | 0.02 | 0.01 | 0.01 | 0.02 | 0.06 | 0.06 | 0.030 | 0.020 | 0.020 | 0.02 | 0.02 | 0.06 | 0.020 | 0.03
ETPV096_050 | 29.440 | <0.011 | 14.930 |  | 0.060 | <0.014 | 0.020 | <0.022 | <0.06 | <0.09 | <0.03 | <0.021 | <0.019 | <0.021 | <0.023 | <0.08 | 0.94 | 0.030 | <0.04 | 54.37 | 99.79 | 3.926427155 | 0.000574604 | 2.072741514 | 0.073572845 | 1.999168669 |  | 0.002682844 | 0.001422564 | 0.001869132 | 0.000992663 | 0.001717253 | 0.001531782 | 0.003304262 | 0.001276519 | 0.00149372 | 0.000964568 | 0.00097065 | 0.010148999 | 0.003505075 | 0.002589266 | 1.987261735 | 0.020 | 0.011 | 0.020 |  | 0.020 | 0.014 | 0.014 | 0.022 | 0.06 | 0.09 | 0.03 | 0.021 | 0.019 | 0.021 | 0.023 | 0.08 | 0.018 | 0.04 | 0.310 | 0.01 | 0.150 |  | 0.02 | 0.01 | 0.01 | 0.02 | 0.05 | 0.07 | 0.03 | 0.02 | 0.020 | 0.02 | 0.02 | 0.07 | 0.020 | 0.03
ETPV098_002 | 30.250 | 0.007 | 15.520 |  | 0.013 | 0.080 | 0.009 | 0.014 | 0.04 | 0.06 | 0.16 | 0.150 | 0.013 | 0.014 | 0.016 | 0.05 | 0.59 | 0.012 | 0.02 | 53.07 | 100.092155 | 3.907551384 | 0.000502354 | 2.086875953 | 0.092448616 | 1.994427337 |  | 0.000579888 | 0.011942073 | 0.000835471 | 0.000935686 | 0.001730519 | 0.001529962 | 0.025249114 | 0.013917815 | 0.001492421 | 0.000961437 | 0.000996364 | 0.009593942 | 0.001309269 | 0.002514472 | 1.987891586 | 0.019 | 0.010 | 0.021 |  | 0.021 | 0.014 | 0.014 | 0.022 | 0.06 | 0.09 | 0.03 | 0.021 | 0.020 | 0.021 | 0.025 | 0.08 | 0.018 | 0.04 | 0.310 | 0.01 | 0.150 |  | 0.02 | 0.020 | 0.01 | 0.02 | 0.05 | 0.07 | 0.04 | 0.02 | 0.02 | 0.02 | 0.02 | 0.06 | 0.01 | 0.03
ETPV098_003 | 30.530 | 0.007 | 15.390 |  | 0.013 | 0.080 | 0.020 | 0.014 | 0.04 | 0.05 | 0.060 | 0.080 | 0.014 | 0.013 | 0.016 | 0.05 | 0.57 | 0.020 | 0.02 | 53.1 | 100.09531 | 3.92982452 | 0.000549661 | 2.062104039 | 0.07017548 | 1.991928559 |  | 0.00056943 | 0.011899994 | 0.001803959 | 0.000928112 | 0.001611785 | 0.001442439 | 0.009435055 | 0.00739668 | 0.001608563 | 0.000930935 | 0.000968833 | 0.00954777 | 0.002255239 | 0.002426069 | 1.988026161 | 0.019 | 0.011 | 0.021 |  | 0.020 | 0.015 | 0.014 | 0.022 | 0.06 | 0.08 | 0.029 | 0.022 | 0.021 | 0.021 | 0.024 | 0.08 | 0.016 | 0.04 | 0.320 | 0.01 | 0.150 |  | 0.02 | 0.020 | 0.01 | 0.02 | 0.05 | 0.07 | 0.030 | 0.02 | 0.02 | 0.02 | 0.02 | 0.06 | 0.01 | 0.03
ETPV098_004 | 28.890 | 0.010 | 16.340 |  | 0.110 | 0.470 | 0.030 | 0.013 | 0.05 | 0.05 | 0.290 | 0.830 | 0.012 | 0.013 | 0.015 | 0.05 | 0.54 | 0.012 | 0.02 | 52.35 | 100.097845 | 3.758389022 | 0.000729125 | 2.212747407 | 0.241610978 | 1.971136428 |  | 0.004797681 | 0.07065818 | 0.002734801 | 0.000890462 | 0.002051806 | 0.001399027 | 0.046089186 | 0.077559101 | 0.001464682 | 0.000922595 | 0.000950844 | 0.009874601 | 0.001318572 | 0.001996393 | 1.988129005 | 0.019 | 0.015 | 0.021 |  | 0.021 | 0.015 | 0.014 | 0.021 | 0.08 | 0.08 | 0.029 | 0.022 | 0.019 | 0.020 | 0.024 | 0.08 | 0.018 | 0.03 | 0.300 | 0.01 | 0.160 |  | 0.02 | 0.030 | 0.01 | 0.02 | 0.06 | 0.07 | 0.050 | 0.040 | 0.020 | 0.02 | 0.02 | 0.06 | 0.020 | 0.03
ETPV098_005 | 30.560 | 0.007 | 15.930 |  | 0.050 | 0.090 | 0.020 | 0.014 | 0.04 | 0.05 | 0.22 | 0.190 | 0.013 | 0.013 | 0.016 | 0.05 | 0.4 | 0.011 | 0.02 | 52.41 | 100.11102 | 3.886253713 | 0.00055273 | 2.108721253 | 0.113746287 | 1.994974966 |  | 0.00213173 | 0.013226067 | 0.001782207 | 0.000900019 | 0.001769866 | 0.001376023 | 0.034178054 | 0.01735529 | 0.001454238 | 0.000888457 | 0.000980882 | 0.009212711 | 0.001209272 | 0.002206904 | 1.988580386 | 0.019 | 0.011 | 0.020 |  | 0.021 | 0.015 | 0.014 | 0.021 | 0.07 | 0.08 | 0.03 | 0.023 | 0.019 | 0.020 | 0.025 | 0.08 | 0.017 | 0.03 | 0.320 | 0.01 | 0.150 |  | 0.02 | 0.020 | 0.01 | 0.02 | 0.06 | 0.07 | 0.05 | 0.030 | 0.020 | 0.02 | 0.02 | 0.06 | 0.01 | 0.03
ETPV098_006 | 29.460 | 0.007 | 15.300 |  | 0.030 | 0.080 | 0.040 | 0.014 | 0.05 | 0.05 | 0.15 | 0.280 | 0.020 | 0.013 | 0.016 | 0.05 | 0.8 | 0.011 | 0.02 | 53.73 | 100.124 | 3.889440394 | 0.00054867 | 2.102671401 | 0.110559606 | 1.992111795 |  | 0.001327884 | 0.012205477 | 0.003700537 | 0.000960711 | 0.001922727 | 0.001416287 | 0.024193154 | 0.026552957 | 0.002394567 | 0.000931657 | 0.001026554 | 0.010109996 | 0.001262971 | 0.002379568 | 1.987510436 | 0.020 | 0.011 | 0.021 |  | 0.021 | 0.015 | 0.014 | 0.022 | 0.07 | 0.08 | 0.03 | 0.023 | 0.019 | 0.020 | 0.025 | 0.08 | 0.017 | 0.04 | 0.310 | 0.01 | 0.150 |  | 0.02 | 0.020 | 0.01 | 0.02 | 0.06 | 0.07 | 0.04 | 0.030 | 0.020 | 0.02 | 0.02 | 0.07 | 0.01 | 0.03
ETPV098_007 | 30.060 | 0.007 | 16.050 |  | 0.070 | 0.550 | 0.020 | 0.015 | 0.04 | 0.05 | 0.12 | 0.150 | 0.014 | 0.013 | 0.015 | 0.05 | 0.43 | 0.012 | 0.02 | 52.41 | 100.10284 | 3.837846824 | 0.000540321 | 2.13304146 | 0.162153176 | 1.970888283 |  | 0.002996272 | 0.081146866 | 0.001789283 | 0.000954499 | 0.001681132 | 0.001417126 | 0.018716591 | 0.013755944 | 0.001610528 | 0.000923361 | 0.000937126 | 0.008734076 | 0.001323121 | 0.002518101 | 1.988747824 | 0.019 | 0.011 | 0.020 |  | 0.020 | 0.015 | 0.014 | 0.023 | 0.06 | 0.08 | 0.03 | 0.021 | 0.021 | 0.021 | 0.024 | 0.07 | 0.018 | 0.04 | 0.310 | 0.01 | 0.150 |  | 0.02 | 0.030 | 0.01 | 0.02 | 0.05 | 0.07 | 0.04 | 0.02 | 0.02 | 0.02 | 0.02 | 0.06 | 0.020 | 0.03
ETPV098_008 | 30.690 | 0.008 | 15.610 |  | 0.013 | 0.120 | 0.009 | 0.014 | 0.04 | 0.05 | 0.11 | 0.110 | 0.014 | 0.013 | 0.015 | 0.05 | 0.47 | 0.010 | 0.02 | 52.72 | 100.0861 | 3.917674509 | 0.000564573 | 2.074244583 | 0.082325491 | 1.991919092 |  | 0.000559146 | 0.017702031 | 0.000843069 | 0.000937385 | 0.001606403 | 0.001335456 | 0.017154221 | 0.010086132 | 0.001625328 | 0.000918737 | 0.0009211 | 0.00884311 | 0.00112666 | 0.002215323 | 1.988941567 | 0.020 | 0.012 | 0.020 |  | 0.020 | 0.014 | 0.015 | 0.022 | 0.06 | 0.08 | 0.03 | 0.020 | 0.022 | 0.021 | 0.023 | 0.07 | 0.016 | 0.03 | 0.320 | 0.01 | 0.150 |  | 0.02 | 0.020 | 0.01 | 0.02 | 0.05 | 0.07 | 0.04 | 0.02 | 0.02 | 0.02 | 0.02 | 0.06 | 0.01 | 0.03
ETPV098_009 | 29.860 | 0.007 | 15.480 |  | 0.014 | 0.050 | 0.020 | 0.014 | 0.04 | 0.05 | 0.15 | 0.170 | 0.013 | 0.013 | 0.015 | 0.05 | 0.69 | 0.011 | 0.03 | 53.42 | 100.090575 | 3.897178216 | 0.000527469 | 2.103085933 | 0.102821784 | 2.000264149 |  | 0.000605812 | 0.007541207 | 0.001829114 | 0.000941054 | 0.001571717 | 0.00139836 | 0.023916552 | 0.015937121 | 0.00148482 | 0.000934752 | 0.000966106 | 0.009292166 | 0.001270826 | 0.002607761 | 1.988100073 | 0.019 | 0.011 | 0.021 |  | 0.021 | 0.015 | 0.014 | 0.022 | 0.06 | 0.08 | 0.03 | 0.022 | 0.019 | 0.020 | 0.024 | 0.07 | 0.017 | 0.04 | 0.310 | 0.01 | 0.150 |  | 0.02 | 0.020 | 0.01 | 0.02 | 0.05 | 0.07 | 0.04 | 0.030 | 0.020 | 0.02 | 0.02 | 0.06 | 0.01 | 0.03
ETPV098_010 | 29.450 | 0.007 | 15.210 |  | 0.070 | 0.050 | 0.050 | 0.014 | 0.05 | 0.05 | 0.12 | 0.160 | 0.012 | 0.013 | 0.016 | 0.05 | 0.85 | 0.010 | 0.02 | 53.94 | 100.140955 | 3.89994356 | 0.000545289 | 2.096659161 | 0.10005644 | 1.996602721 |  | 0.003107818 | 0.007651621 | 0.004639737 | 0.000950432 | 0.00200031 | 0.00139771 | 0.019413378 | 0.015219258 | 0.001412887 | 0.000957736 | 0.000996726 | 0.009746307 | 0.001168784 | 0.002141304 | 1.988112389 | 0.019 | 0.011 | 0.020 |  | 0.021 | 0.014 | 0.014 | 0.022 | 0.07 | 0.08 | 0.04 | 0.021 | 0.018 | 0.021 | 0.024 | 0.08 | 0.016 | 0.03 | 0.310 | 0.01 | 0.150 |  | 0.02 | 0.01 | 0.01 | 0.02 | 0.06 | 0.07 | 0.04 | 0.02 | 0.020 | 0.02 | 0.02 | 0.06 | 0.01 | 0.03
ETPV098_012 | 30.130 | 0.009 | 15.440 |  | 0.060 | 0.070 | 0.020 | 0.014 | 0.05 | 0.05 | 0.12 | 0.110 | 0.013 | 0.013 | 0.015 | 0.05 | 0.64 | 0.010 | 0.02 | 53.28 | 100.118885 | 3.90972385 | 0.000667899 | 2.085546354 | 0.09027615 | 1.995270204 |  | 0.002610253 | 0.010496763 | 0.001818558 | 0.000948558 | 0.001911404 | 0.001431688 | 0.019022827 | 0.010252744 | 0.0014839 | 0.000924802 | 0.000952459 | 0.009911796 | 0.001189604 | 0.002325422 | 1.987762781 | 0.019 | 0.014 | 0.020 |  | 0.020 | 0.015 | 0.014 | 0.022 | 0.07 | 0.08 | 0.03 | 0.019 | 0.019 | 0.020 | 0.024 | 0.08 | 0.016 | 0.03 | 0.310 | 0.01 | 0.150 |  | 0.02 | 0.020 | 0.01 | 0.02 | 0.06 | 0.07 | 0.04 | 0.020 | 0.020 | 0.02 | 0.02 | 0.07 | 0.01 | 0.03
ETPV098_013 | 29.970 | 0.005 | 15.510 |  | 0.040 | 0.100 | 0.020 | 0.014 | 0.04 | 0.05 | 0.19 | 0.130 | 0.014 | 0.013 | 0.015 | 0.05 | 0.65 | 0.010 | 0.02 | 53.26 | 100.110175 | 3.895418722 | 0.000416272 | 2.09847984 | 0.104581278 | 1.993898561 |  | 0.001743058 | 0.015020272 | 0.001821578 | 0.000932858 | 0.001827921 | 0.001389143 | 0.030169482 | 0.012136997 | 0.001677905 | 0.0009309 | 0.000962125 | 0.009453695 | 0.001139771 | 0.00230251 | 1.988243795 | 0.019 | 0.008 | 0.021 |  | 0.021 | 0.015 | 0.013 | 0.022 | 0.07 | 0.08 | 0.04 | 0.020 | 0.022 | 0.020 | 0.024 | 0.08 | 0.015 | 0.03 | 0.310 | 0.010 | 0.150 |  | 0.02 | 0.020 | 0.01 | 0.02 | 0.06 | 0.07 | 0.05 | 0.02 | 0.02 | 0.02 | 0.02 | 0.06 | 0.01 | 0.03
ETPV098_014 | 29.960 | 0.007 | 15.440 |  | 0.060 | 0.080 | 0.009 | 0.015 | 0.05 | 0.05 | 0.120 | 0.140 | 0.014 | 0.013 | 0.015 | 0.05 | 0.67 | 0.011 | 0.02 | 53.36 | 100.08337 | 3.902702471 | 0.00053142 | 2.093613594 | 0.097297529 | 1.996316065 |  | 0.00262035 | 0.012042704 | 0.000866244 | 0.000986854 | 0.001888944 | 0.001350647 | 0.01909641 | 0.013099423 | 0.001604818 | 0.000923806 | 0.000956143 | 0.009449501 | 0.001201623 | 0.002528952 | 1.988021547 | 0.020 | 0.011 | 0.021 |  | 0.021 | 0.017 | 0.015 | 0.023 | 0.07 | 0.08 | 0.028 | 0.021 | 0.021 | 0.020 | 0.024 | 0.08 | 0.016 | 0.04 | 0.310 | 0.01 | 0.150 |  | 0.02 | 0.020 | 0.01 | 0.02 | 0.06 | 0.07 | 0.040 | 0.02 | 0.02 | 0.02 | 0.02 | 0.06 | 0.01 | 0.03
ETPV098_015 | 29.370 | 0.008 | 15.570 |  | 0.050 | 0.100 | 0.020 | 0.014 | 0.05 | 0.05 | 0.24 | 0.240 | 0.014 | 0.013 | 0.016 | 0.05 | 0.76 | 0.012 | 0.03 | 53.53 | 100.134735 | 3.863969724 | 0.000586875 | 2.132278756 | 0.136030276 | 1.996248481 |  | 0.002205384 | 0.015203381 | 0.001843784 | 0.000939858 | 0.001910507 | 0.001399082 | 0.038573395 | 0.022679919 | 0.001628564 | 0.000951487 | 0.001006589 | 0.010516988 | 0.001355932 | 0.0028116 | 1.986671412 | 0.019 | 0.012 | 0.021 |  | 0.020 | 0.015 | 0.015 | 0.022 | 0.07 | 0.08 | 0.04 | 0.022 | 0.021 | 0.021 | 0.025 | 0.08 | 0.018 | 0.04 | 0.310 | 0.01 | 0.150 |  | 0.02 | 0.020 | 0.01 | 0.02 | 0.06 | 0.07 | 0.05 | 0.030 | 0.02 | 0.02 | 0.02 | 0.07 | 0.020 | 0.03
ETPV098_017 | 30.440 | 0.008 | 15.420 |  | 0.013 | 0.060 | 0.020 | 0.014 | 0.04 | 0.05 | 0.12 | 0.100 | 0.012 | 0.013 | 0.016 | 0.05 | 0.59 | 0.012 | 0.02 | 53.17 | 100.17753 | 3.924488916 | 0.000575115 | 2.069418998 | 0.075511084 | 1.993907914 |  | 0.000581576 | 0.00893923 | 0.001806836 | 0.000951011 | 0.001821186 | 0.001377901 | 0.018900207 | 0.009260596 | 0.001459135 | 0.000927893 | 0.000962359 | 0.009488674 | 0.00132876 | 0.002323711 | 1.988187615 | 0.019 | 0.012 | 0.021 |  | 0.021 | 0.015 | 0.014 | 0.022 | 0.07 | 0.08 | 0.03 | 0.021 | 0.019 | 0.021 | 0.024 | 0.08 | 0.018 | 0.04 | 0.320 | 0.01 | 0.150 |  | 0.02 | 0.020 | 0.01 | 0.02 | 0.06 | 0.07 | 0.04 | 0.02 | 0.020 | 0.02 | 0.02 | 0.06 | 0.020 | 0.03
ETPV098_018 | 30.350 | 0.006 | 15.380 |  | 0.014 | 0.110 | 0.030 | 0.014 | 0.04 | 0.05 | 0.14 | 0.110 | 0.012 | 0.013 | 0.015 | 0.05 | 0.59 | 0.010 | 0.02 | 53.12 | 100.077195 | 3.920773597 | 0.000467915 | 2.068211765 | 0.079226403 | 1.988985362 |  | 0.000585564 | 0.016421626 | 0.002715718 | 0.000892834 | 0.001803325 | 0.001313705 | 0.022094692 | 0.010207191 | 0.001431617 | 0.000920693 | 0.000932155 | 0.00922232 | 0.001132827 | 0.002241912 | 1.988535768 | 0.018 | 0.010 | 0.021 |  | 0.021 | 0.015 | 0.015 | 0.021 | 0.07 | 0.08 | 0.03 | 0.020 | 0.019 | 0.020 | 0.023 | 0.07 | 0.015 | 0.03 | 0.320 | 0.01 | 0.150 |  | 0.02 | 0.020 | 0.01 | 0.02 | 0.06 | 0.07 | 0.04 | 0.02 | 0.020 | 0.02 | 0.02 | 0.06 | 0.01 | 0.03
ETPV098_019 | 30.310 | 0.008 | 15.420 |  | 0.013 | 0.060 | 0.009 | 0.014 | 0.05 | 0.05 | 0.08 | 0.120 | 0.014 | 0.013 | 0.016 | 0.05 | 0.61 | 0.010 | 0.02 | 53.23 | 100.102415 | 3.920697367 | 0.000601683 | 2.07628687 | 0.079302633 | 1.996984237 |  | 0.000569412 | 0.008968897 | 0.000836622 | 0.000915485 | 0.001943116 | 0.001349803 | 0.012641954 | 0.011149596 | 0.001646975 | 0.000908266 | 0.000965552 | 0.010241012 | 0.001134299 | 0.00247797 | 1.987281018 | 0.020 | 0.012 | 0.021 |  | 0.020 | 0.015 | 0.014 | 0.021 | 0.07 | 0.08 | 0.03 | 0.020 | 0.022 | 0.020 | 0.024 | 0.08 | 0.015 | 0.04 | 0.320 | 0.01 | 0.150 |  | 0.02 | 0.020 | 0.01 | 0.02 | 0.06 | 0.07 | 0.03 | 0.02 | 0.02 | 0.02 | 0.02 | 0.07 | 0.01 | 0.03
ETPV098_020 | 30.530 | 0.008 | 15.570 |  | 0.013 | 0.100 | 0.009 | 0.014 | 0.04 | 0.05 | 0.08 | 0.090 | 0.012 | 0.013 | 0.015 | 0.05 | 0.53 | 0.010 | 0.02 | 52.96 | 100.114345 | 3.917112783 | 0.00056745 | 2.079473947 | 0.082887217 | 1.99658673 |  | 0.00057318 | 0.014826877 | 0.000835678 | 0.000942162 | 0.001593205 | 0.001379785 | 0.012539381 | 0.008294348 | 0.001338654 | 0.000900897 | 0.000949737 | 0.009159386 | 0.001103179 | 0.002074649 | 1.988765965 | 0.019 | 0.012 | 0.020 |  | 0.021 | 0.015 | 0.014 | 0.022 | 0.06 | 0.08 | 0.04 | 0.022 | 0.018 | 0.020 | 0.024 | 0.07 | 0.015 | 0.03 | 0.320 | 0.01 | 0.150 |  | 0.02 | 0.020 | 0.01 | 0.02 | 0.05 | 0.07 | 0.04 | 0.02 | 0.01 | 0.02 | 0.02 | 0.06 | 0.01 | 0.03
ETPV098_021 | 30.510 | 0.007 | 15.400 |  | 0.013 | 0.050 | 0.020 | 0.014 | 0.05 | 0.05 | 0.09 | 0.060 | 0.013 | 0.013 | 0.016 | 0.05 | 0.58 | 0.010 | 0.03 | 53.17 | 100.14104 | 3.930596687 | 0.000545217 | 2.065202281 | 0.069403313 | 1.995798968 |  | 0.000578337 | 0.007443834 | 0.001805496 | 0.00091178 | 0.001876202 | 0.001366604 | 0.014164643 | 0.005552237 | 0.001496023 | 0.000913636 | 0.000957638 | 0.00998914 | 0.001144381 | 0.00257409 | 1.98743677 | 0.019 | 0.011 | 0.021 |  | 0.021 | 0.015 | 0.014 | 0.021 | 0.07 | 0.08 | 0.03 | 0.021 | 0.020 | 0.020 | 0.024 | 0.08 | 0.016 | 0.04 | 0.320 | 0.01 | 0.150 |  | 0.02 | 0.020 | 0.01 | 0.02 | 0.06 | 0.07 | 0.04 | 0.02 | 0.02 | 0.02 | 0.02 | 0.07 | 0.01 | 0.03
ETPV098_022 | 30.150 | <0.011 | 15.300 |  | 0.030 | 0.090 | 0.050 | <0.022 | <0.06 | <0.08 | 0.06 | 0.050 | <0.022 | <0.020 | <0.024 | <0.08 | 0.68 | 0.030 | <0.04 | 53.47 | 99.91 | 3.919527469 | 0.000560087 | 2.070443702 | 0.080472531 | 1.989971171 |  | 0.001307531 | 0.013520704 | 0.004554773 | 0.000958945 | 0.001714495 | 0.001392852 | 0.009528938 | 0.004668925 | 0.001693537 | 0.000912814 | 0.000958257 | 0.009655265 | 0.00341652 | 0.002637657 | 1.987707079 | 0.019 | 0.011 | 0.021 |  | 0.020 | 0.015 | 0.014 | 0.022 | 0.06 | 0.08 | 0.03 | 0.020 | 0.022 | 0.020 | 0.024 | 0.08 | 0.016 | 0.04 | 0.310 | 0.01 | 0.150 |  | 0.02 | 0.020 | 0.01 | 0.02 | 0.05 | 0.07 | 0.03 | 0.02 | 0.02 | 0.02 | 0.02 | 0.06 | 0.020 | 0.03
ETPV098_023 | 30.490 | 0.008 | 15.350 |  | 0.030 | 0.100 | 0.020 | 0.014 | 0.04 | 0.05 | 0.08 | 0.060 | 0.016 | 0.013 | 0.016 | 0.05 | 0.59 | 0.010 | 0.02 | 53.19 | 100.150695 | 3.930496881 | 0.000570136 | 2.059795053 | 0.069503119 | 1.990291934 |  | 0.001296569 | 0.014897055 | 0.001806635 | 0.000929488 | 0.001563145 | 0.001364038 | 0.012598733 | 0.005555738 | 0.00186171 | 0.000900635 | 0.000966261 | 0.009945895 | 0.001167123 | 0.00229026 | 1.987763845 | 0.019 | 0.012 | 0.020 |  | 0.020 | 0.015 | 0.014 | 0.022 | 0.06 | 0.08 | 0.03 | 0.021 | 0.025 | 0.020 | 0.024 | 0.08 | 0.016 | 0.03 | 0.320 | 0.01 | 0.150 |  | 0.02 | 0.020 | 0.01 | 0.02 | 0.05 | 0.07 | 0.04 | 0.02 | 0.02 | 0.02 | 0.02 | 0.07 | 0.01 | 0.03
ETPV098_024 | 30.270 | 0.009 | 15.410 |  | 0.080 | 0.060 | 0.030 | 0.014 | 0.04 | 0.05 | 0.12 | 0.170 | 0.012 | 0.013 | 0.015 | 0.05 | 0.61 | 0.011 | 0.02 | 53.18 | 100.17596 | 3.915897142 | 0.000685589 | 2.075138523 | 0.084102858 | 1.991035664 |  | 0.003469711 | 0.008969753 | 0.002719509 | 0.000919871 | 0.001698031 | 0.001432476 | 0.018964743 | 0.015796769 | 0.001403113 | 0.000935603 | 0.000945527 | 0.009993398 | 0.001237536 | 0.002471544 | 1.987535057 | 0.019 | 0.014 | 0.022 |  | 0.020 | 0.015 | 0.014 | 0.021 | 0.06 | 0.08 | 0.03 | 0.021 | 0.018 | 0.021 | 0.024 | 0.08 | 0.017 | 0.04 | 0.310 | 0.01 | 0.150 |  | 0.02 | 0.020 | 0.01 | 0.02 | 0.05 | 0.07 | 0.04 | 0.02 | 0.020 | 0.02 | 0.02 | 0.07 | 0.01 | 0.03
ETPV098_025 | 30.480 | 0.007 | 15.310 |  | 0.040 | 0.050 | 0.020 | 0.013 | 0.04 | 0.05 | 0.08 | 0.030 | 0.012 | 0.013 | 0.016 | 0.05 | 0.61 | 0.011 | 0.02 | 53.26 | 100.11816 | 3.936400726 | 0.000531788 | 2.05818842 | 0.063599274 | 1.994589146 |  | 0.001731924 | 0.007462163 | 0.001809942 | 0.000883987 | 0.001775883 | 0.001361385 | 0.012621797 | 0.002782954 | 0.001355065 | 0.000906818 | 0.000988113 | 0.009393307 | 0.001220737 | 0.002327706 | 1.988278988 | 0.019 | 0.011 | 0.020 |  | 0.020 | 0.015 | 0.014 | 0.021 | 0.07 | 0.08 | 0.03 | 0.021 | 0.018 | 0.020 | 0.025 | 0.08 | 0.017 | 0.04 | 0.320 | 0.01 | 0.150 |  | 0.02 | 0.020 | 0.01 | 0.02 | 0.05 | 0.07 | 0.03 | 0.02 | 0.01 | 0.02 | 0.02 | 0.06 | 0.01 | 0.03
ETPV098_026 | 30.600 | 0.007 | 15.300 |  | 0.090 | 0.070 | 0.040 | 0.014 | 0.04 | 0.05 | 0.06 | 0.040 | 0.015 | 0.013 | 0.015 | 0.14 | 0.57 | 0.011 | 0.02 | 53.13 | 100.23514 | 3.935483673 | 0.000563904 | 2.048300724 | 0.064516327 | 1.983784397 |  | 0.003880643 | 0.010403635 | 0.003604848 | 0.000952962 | 0.001747071 | 0.001374536 | 0.009427028 | 0.003695193 | 0.001751236 | 0.000912082 | 0.000920008 | 0.027099022 | 0.001215666 | 0.002251807 | 1.970649171 | 0.020 | 0.012 | 0.020 |  | 0.020 | 0.015 | 0.014 | 0.022 | 0.07 | 0.08 | 0.03 | 0.021 | 0.023 | 0.020 | 0.023 | 0.22 | 0.017 | 0.03 | 0.320 | 0.01 | 0.150 |  | 0.02 | 0.020 | 0.01 | 0.02 | 0.05 | 0.07 | 0.03 | 0.02 | 0.02 | 0.02 | 0.02 | 0.2 | 0.01 | 0.03
ETPV098_027 | 30.220 | 0.007 | 15.310 |  | 0.050 | 0.060 | 0.020 | 0.020 | 0.04 | 0.05 | 0.10 | 0.110 | 0.011 | 0.013 | 0.015 | 0.05 | 0.65 | 0.010 | 0.02 | 53.38 | 100.146395 | 3.924089909 | 0.000549538 | 2.069403976 | 0.075910091 | 1.993493885 |  | 0.002176702 | 0.009003392 | 0.001819805 | 0.001327564 | 0.001812615 | 0.001439574 | 0.01586322 | 0.010259771 | 0.001331833 | 0.000943671 | 0.000940996 | 0.009319731 | 0.00111648 | 0.002380511 | 1.988299758 | 0.019 | 0.011 | 0.021 |  | 0.020 | 0.015 | 0.014 | 0.020 | 0.07 | 0.08 | 0.03 | 0.021 | 0.017 | 0.021 | 0.023 | 0.07 | 0.015 | 0.04 | 0.310 | 0.01 | 0.150 |  | 0.02 | 0.020 | 0.01 | 0.02 | 0.06 | 0.07 | 0.04 | 0.02 | 0.01 | 0.02 | 0.02 | 0.06 | 0.01 | 0.03
ETPV098_028 | 30.770 | 0.006 | 15.640 |  | 0.030 | 0.060 | 0.010 | 0.014 | 0.05 | 0.05 | 0.11 | 0.110 | 0.014 | 0.013 | 0.015 | 0.05 | 0.46 | 0.010 | 0.02 | 52.71 | 100.14415 | 3.920981634 | 0.000480986 | 2.074577483 | 0.079018366 | 1.995559117 |  | 0.001281661 | 0.008835456 | 0.000853195 | 0.000914566 | 0.001850488 | 0.001302618 | 0.017124064 | 0.010068401 | 0.001637494 | 0.000912648 | 0.000939297 | 0.009782557 | 0.001146447 | 0.002401729 | 1.987815714 | 0.019 | 0.010 | 0.021 |  | 0.020 | 0.016 | 0.015 | 0.022 | 0.07 | 0.08 | 0.03 | 0.022 | 0.022 | 0.020 | 0.024 | 0.08 | 0.016 | 0.04 | 0.320 | 0.01 | 0.150 |  | 0.02 | 0.020 | 0.01 | 0.02 | 0.06 | 0.07 | 0.04 | 0.02 | 0.02 | 0.02 | 0.02 | 0.07 | 0.01 | 0.03
ETPV098_029 | 29.690 | 0.008 | 15.090 |  | 0.040 | 0.050 | 0.009 | 0.013 | 0.04 | 0.05 | 0.04 | 0.060 | 0.012 | 0.013 | 0.016 | 0.06 | 0.85 | 0.011 | 0.02 | 54.08 | 100.156165 | 3.923559822 | 0.000584465 | 2.075797191 | 0.076440178 | 1.999357013 |  | 0.001772207 | 0.007635729 | 0.000872774 | 0.000908939 | 0.001797916 | 0.00138778 | 0.006457686 | 0.005695368 | 0.001487851 | 0.000918631 | 0.001002876 | 0.010970391 | 0.001286755 | 0.00246351 | 1.986566099 | 0.019 | 0.012 | 0.020 |  | 0.021 | 0.015 | 0.015 | 0.021 | 0.07 | 0.08 | 0.03 | 0.021 | 0.019 | 0.020 | 0.024 | 0.09 | 0.017 | 0.04 | 0.310 | 0.01 | 0.150 |  | 0.02 | 0.020 | 0.01 | 0.02 | 0.06 | 0.07 | 0.03 | 0.02 | 0.020 | 0.02 | 0.02 | 0.07 | 0.01 | 0.03
ETPV098_030 | 30.000 | 0.007 | 15.150 |  | 0.070 | 0.040 | 0.020 | 0.014 | 0.05 | 0.05 | 0.11 | 0.120 | 0.020 | 0.013 | 0.016 | 0.05 | 0.74 | 0.011 | 0.02 | 53.63 | 100.13855 | 3.926626487 | 0.000563906 | 2.064127734 | 0.073373513 | 1.99075422 |  | 0.003071714 | 0.006050186 | 0.001834335 | 0.000969834 | 0.002110695 | 0.001411051 | 0.017588867 | 0.011281843 | 0.002373946 | 0.000923634 | 0.000981076 | 0.009595358 | 0.001207377 | 0.002574764 | 1.987829879 | 0.019 | 0.011 | 0.021 |  | 0.020 | 0.016 | 0.014 | 0.022 | 0.08 | 0.08 | 0.03 | 0.021 | 0.019 | 0.020 | 0.024 | 0.08 | 0.016 | 0.04 | 0.310 | 0.01 | 0.150 |  | 0.02 | 0.020 | 0.01 | 0.02 | 0.06 | 0.07 | 0.04 | 0.02 | 0.020 | 0.02 | 0.02 | 0.06 | 0.01 | 0.03
ETPV098_031 | 30.040 | 0.008 | 15.680 |  | 0.030 | 0.120 | 0.020 | 0.014 | 0.04 | 0.05 | 0.17 | 0.190 | 0.017 | 0.013 | 0.015 | 0.05 | 0.58 | 0.011 | 0.02 | 53.01 | 100.08102 | 3.884187079 | 0.000576788 | 2.110434454 | 0.115812921 | 1.994621533 |  | 0.001300487 | 0.017930478 | 0.001812093 | 0.000945186 | 0.001659461 | 0.001376754 | 0.026853196 | 0.017646326 | 0.002012149 | 0.000921514 | 0.000949073 | 0.009317508 | 0.001259001 | 0.002197302 | 1.98848519 | 0.019 | 0.012 | 0.021 |  | 0.021 | 0.015 | 0.014 | 0.022 | 0.06 | 0.08 | 0.03 | 0.021 | 0.026 | 0.020 | 0.024 | 0.08 | 0.017 | 0.03 | 0.310 | 0.01 | 0.150 |  | 0.02 | 0.020 | 0.01 | 0.02 | 0.05 | 0.07 | 0.04 | 0.030 | 0.02 | 0.02 | 0.02 | 0.06 | 0.01 | 0.03
ETPV098_032 | 30.140 | 0.006 | 15.370 |  | 0.013 | 0.100 | 0.030 | 0.014 | 0.04 | 0.06 | 0.090 | 0.080 |  | 0.013 | 0.015 | 0.05 | 0.66 | 0.012 | 0.02 | 53.34 | 100.049655 | 3.917171649 | 0.000480653 | 2.079355863 | 0.082828351 | 1.996527512 |  | 0.000577773 | 0.015018956 | 0.002732127 | 0.000958686 | 0.001535319 | 0.001527232 | 0.014289555 | 0.007468267 |  | 0.000930819 | 0.000945872 | 0.009228096 | 0.001332084 | 0.002382621 | 1.988389283 | 0.019 | 0.010 | 0.021 |  | 0.020 | 0.014 | 0.014 | 0.022 | 0.06 | 0.09 | 0.028 | 0.020 |  | 0.020 | 0.023 | 0.07 | 0.018 | 0.04 | 0.310 | 0.01 | 0.150 |  | 0.02 | 0.020 | 0.01 | 0.02 | 0.05 | 0.07 | 0.030 | 0.02 |  | 0.02 | 0.02 | 0.06 | 0.020 | 0.03
ETPV098_033 | 29.510 | 0.007 | 15.250 |  | 0.060 | 0.240 | 0.009 | 0.014 | 0.04 | 0.05 | 0.06 | 0.060 | 0.012 | 0.013 | 0.016 | 0.05 | 0.81 | 0.011 | 0.02 | 53.87 | 100.108365 | 3.893861864 | 0.000578548 | 2.09462737 | 0.106138136 | 1.988489234 |  | 0.002654282 | 0.036595945 | 0.000835391 | 0.000960173 | 0.001693473 | 0.0014611 | 0.009671847 | 0.005686736 | 0.001477818 | 0.000921871 | 0.001009564 | 0.009571865 | 0.001322372 | 0.002262722 | 1.988165413 | 0.019 | 0.012 | 0.020 |  | 0.020 | 0.015 | 0.014 | 0.022 | 0.06 | 0.08 | 0.03 | 0.022 | 0.019 | 0.020 | 0.025 | 0.08 | 0.018 | 0.03 | 0.310 | 0.01 | 0.150 |  | 0.02 | 0.020 | 0.01 | 0.02 | 0.05 | 0.07 | 0.04 | 0.02 | 0.020 | 0.02 | 0.02 | 0.06 | 0.01 | 0.03
ETPV098_034 | 30.570 | 0.007 | 15.440 |  | 0.030 | 0.070 | 0.030 | 0.015 | 0.04 | 0.05 | 0.09 | 0.090 | 0.012 | 0.013 | 0.015 | 0.05 | 0.55 | 0.010 | 0.03 | 53.02 | 100.132385 | 3.927854139 | 0.000543767 | 2.065060636 | 0.072145861 | 1.992914775 |  | 0.001292307 | 0.010393656 | 0.002701043 | 0.000960587 | 0.00173201 | 0.001381758 | 0.014126978 | 0.00830621 | 0.001408733 | 0.000933761 | 0.000943103 | 0.009271247 | 0.00115597 | 0.002640028 | 1.988088726 | 0.019 | 0.011 | 0.021 |  | 0.021 | 0.015 | 0.014 | 0.023 | 0.06 | 0.08 | 0.03 | 0.020 | 0.019 | 0.021 | 0.024 | 0.08 | 0.016 | 0.04 | 0.320 | 0.01 | 0.150 |  | 0.02 | 0.020 | 0.01 | 0.02 | 0.05 | 0.07 | 0.04 | 0.02 | 0.020 | 0.02 | 0.02 | 0.06 | 0.01 | 0.03
ETPV098_035 | 30.040 | 0.007 | 15.390 |  | 0.070 | 0.130 | 0.020 | 0.013 | 0.04 | 0.05 | 0.09 | 0.070 | 0.014 | 0.013 | 0.016 | 0.05 | 0.67 | 0.010 | 0.02 | 53.38 | 100.10115 | 3.908139594 | 0.000565464 | 2.084175846 | 0.091860406 | 1.992315439 |  | 0.003053182 | 0.01954447 | 0.001823268 | 0.000873204 | 0.001683247 | 0.001405996 | 0.014304066 | 0.006541369 | 0.00162578 | 0.000922629 | 0.000979203 | 0.010037463 | 0.001126013 | 0.002338144 | 1.987624393 | 0.020 | 0.011 | 0.021 |  | 0.020 | 0.015 | 0.014 | 0.020 | 0.06 | 0.08 | 0.03 | 0.021 | 0.021 | 0.020 | 0.024 | 0.08 | 0.015 | 0.03 | 0.310 | 0.01 | 0.150 |  | 0.02 | 0.020 | 0.01 | 0.02 | 0.05 | 0.07 | 0.04 | 0.02 | 0.02 | 0.02 | 0.02 | 0.07 | 0.01 | 0.03
ETPV098_036 | 29.410 | 0.007 | 15.170 |  | 0.050 | 0.060 | 0.009 | 0.013 | 0.04 | 0.05 | 0.180 | 0.180 | 0.012 | 0.013 | 0.016 | 0.05 | 0.86 | 0.011 |  | 53.99 | 100.1314 | 3.900727482 | 0.000551198 | 2.094410302 | 0.099272518 | 1.995137784 |  | 0.002223336 | 0.009196281 | 0.000857833 | 0.000899032 | 0.001807235 | 0.001436917 | 0.029165535 | 0.017148399 | 0.001469821 | 0.000959232 | 0.000998282 | 0.010666313 | 0.001231028 |  | 1.989333687 | 0.020 | 0.011 | 0.020 |  | 0.021 | 0.014 | 0.014 | 0.020 | 0.07 | 0.08 | 0.028 | 0.020 | 0.019 | 0.021 | 0.024 | 0.08 | 0.016 |  | 0.310 | 0.01 | 0.150 |  | 0.02 | 0.020 | 0.01 | 0.02 | 0.06 | 0.07 | 0.040 | 0.030 | 0.020 | 0.02 | 0.02 | 0.07 | 0.01
ETPV098_037 | 29.090 | 0.170 | 15.710 |  | 0.080 | 0.580 | 0.009 | 0.014 | 0.04 | 0.05 | 0.12 | 0.260 | 0.014 | 0.013 | 0.015 | 0.05 | 0.68 | 0.010 | 0.02 | 53.14 | 100.07245 | 3.811787733 | 0.013066246 | 2.142825328 | 0.188212267 | 1.954613061 |  | 0.003514467 | 0.087826056 | 0.000859431 | 0.000953506 | 0.001599811 | 0.001393473 | 0.019209368 | 0.0244714 | 0.001652931 | 0.00092007 | 0.00096995 | 0.009920864 | 0.001193808 | 0.002570903 | 1.987508234 | 0.019 | 0.011 | 0.021 |  | 0.020 | 0.015 | 0.014 | 0.022 | 0.06 | 0.08 | 0.04 | 0.020 | 0.021 | 0.020 | 0.024 | 0.08 | 0.016 | 0.04 | 0.300 | 0.01 | 0.150 |  | 0.02 | 0.030 | 0.01 | 0.02 | 0.05 | 0.07 | 0.04 | 0.030 | 0.02 | 0.02 | 0.02 | 0.06 | 0.01 | 0.03
ETPV098_038 | 30.290 | 0.008 | 15.670 |  | 0.080 | 0.110 | 0.020 | 0.014 | 0.04 | 0.06 | 0.16 | 0.160 | 0.014 | 0.013 | 0.016 | 0.04 | 0.53 | 0.011 | 0.03 | 52.85 | 100.114855 | 3.894798712 | 0.000578493 | 2.097395539 | 0.105201288 | 1.992194252 |  | 0.003448738 | 0.016345147 | 0.001802047 | 0.000910038 | 0.001735989 | 0.001483641 | 0.025133477 | 0.014777678 | 0.001682653 | 0.000916405 | 0.000987802 | 0.008401038 | 0.001215412 | 0.002661874 | 1.988937088 | 0.019 | 0.012 | 0.021 |  | 0.020 | 0.014 | 0.014 | 0.021 | 0.06 | 0.09 | 0.03 | 0.021 | 0.022 | 0.020 | 0.025 | 0.07 | 0.017 | 0.04 | 0.320 | 0.01 | 0.150 |  | 0.02 | 0.020 | 0.01 | 0.02 | 0.06 | 0.07 | 0.04 | 0.02 | 0.02 | 0.02 | 0.02 | 0.06 | 0.01 | 0.03
ETPV098_039 | 29.890 | 0.005 | 15.690 |  | 0.100 | 0.100 | 0.030 | 0.013 | 0.04 | 0.05 | 0.21 | 0.250 | 0.012 | 0.013 | 0.016 | 0.05 | 0.59 | 0.020 | 0.02 | 52.99 | 100.09204 | 3.874357476 | 0.000410187 | 2.117007112 | 0.125642524 | 1.991364588 |  | 0.004345685 | 0.014979047 | 0.002724867 | 0.000887228 | 0.00171488 | 0.001326747 | 0.033253696 | 0.023276317 | 0.001451721 | 0.000937447 | 0.000963516 | 0.009041671 | 0.002271015 | 0.002409665 | 1.988548665 | 0.019 | 0.008 | 0.020 |  | 0.020 | 0.015 | 0.014 | 0.021 | 0.06 | 0.08 | 0.04 | 0.021 | 0.019 | 0.021 | 0.024 | 0.07 | 0.014 | 0.04 | 0.310 | 0.010 | 0.150 |  | 0.02 | 0.020 | 0.01 | 0.02 | 0.05 | 0.07 | 0.05 | 0.030 | 0.020 | 0.02 | 0.02 | 0.06 | 0.01 | 0.03
ETPV098_040 | 30.820 | 0.008 | 15.390 |  | 0.013 | 0.060 | 0.020 | 0.014 | 0.04 | 0.05 | 0.07 | 0.040 | 0.017 | 0.013 | 0.015 | 0.05 | 0.51 | 0.020 | 0.02 | 52.95 | 100.13038 | 3.941370448 | 0.000580219 | 2.048702232 | 0.058629552 | 1.99007268 |  | 0.000560155 | 0.008866991 | 0.001792235 | 0.000905083 | 0.001723872 | 0.001371866 | 0.010936025 | 0.003674304 | 0.002020251 | 0.000897946 | 0.000946627 | 0.010161514 | 0.002240582 | 0.002186394 | 1.987652092 | 0.019 | 0.012 | 0.021 |  | 0.020 | 0.015 | 0.014 | 0.021 | 0.06 | 0.08 | 0.03 | 0.022 | 0.027 | 0.020 | 0.024 | 0.08 | 0.016 | 0.03 | 0.320 | 0.01 | 0.150 |  | 0.02 | 0.020 | 0.01 | 0.02 | 0.05 | 0.07 | 0.03 | 0.02 | 0.02 | 0.02 | 0.02 | 0.07 | 0.01 | 0.03
ETPV098_041 | 31.010 | 0.007 | 15.490 |  | 0.013 | 0.080 | 0.220 | 0.014 | 0.07 | 0.05 | 0.07 | 0.030 | 0.100 | 0.013 | 0.015 | 0.05 | 0.37 | 0.020 | 0.02 | 52.39 | 100.034275 | 3.925199688 | 0.000492255 | 2.04097181 | 0.074800312 | 1.966171498 |  | 0.000559956 | 0.011702008 | 0.019513402 | 0.000916876 | 0.002840082 | 0.001356184 | 0.010824426 | 0.002727607 | 0.01147896 | 0.000902115 | 0.000936967 | 0.00906055 | 0.002217718 | 0.002085862 | 1.988853588 | 0.020 | 0.010 | 0.021 |  | 0.020 | 0.015 | 0.014 | 0.022 | 0.06 | 0.08 | 0.03 | 0.021 | 0.020 | 0.020 | 0.024 | 0.07 | 0.016 | 0.03 | 0.320 | 0.01 | 0.150 |  | 0.02 | 0.020 | 0.020 | 0.02 | 0.05 | 0.07 | 0.03 | 0.02 | 0.02 | 0.02 | 0.02 | 0.06 | 0.01 | 0.03
ETPV098_042 | 30.320 | 0.007 | 15.180 |  | 0.014 | 0.060 | 0.020 | 0.014 | 0.04 | 0.05 | 0.02 | 0.014 | 0.014 | 0.013 | 0.015 | 0.05 | 0.68 | 0.020 | 0.03 | 53.53 | 100.093465 | 3.940397048 | 0.000564867 | 2.053563605 | 0.059602952 | 1.993960653 |  | 0.000589077 | 0.009010989 | 0.00182134 | 0.000932736 | 0.001735621 | 0.001368231 | 0.003622247 | 0.001292422 | 0.001685347 | 0.000944467 | 0.000925622 | 0.009564843 | 0.002276969 | 0.002703758 | 1.987731399 | 0.018 | 0.011 | 0.020 |  | 0.021 | 0.015 | 0.014 | 0.022 | 0.06 | 0.08 | 0.04 | 0.021 | 0.022 | 0.021 | 0.023 | 0.08 | 0.016 | 0.04 | 0.320 | 0.01 | 0.150 |  | 0.02 | 0.020 | 0.01 | 0.02 | 0.05 | 0.07 | 0.03 | 0.02 | 0.02 | 0.02 | 0.02 | 0.06 | 0.020 | 0.03
ETPV098_043 | 29.940 | 0.070 | 15.580 |  | 0.030 | 0.110 | 0.020 | 0.015 | 0.04 | 0.05 | 0.16 | 0.260 | 0.012 | 0.014 | 0.015 | 0.05 | 0.61 | 0.012 | 0.02 | 53.1 | 100.112375 | 3.884276329 | 0.005326885 | 2.10402732 | 0.115723671 | 1.988303649 |  | 0.00130486 | 0.016491547 | 0.001818187 | 0.000969918 | 0.001829924 | 0.001369312 | 0.025358593 | 0.024228814 | 0.001368886 | 0.000951942 | 0.000960334 | 0.008974889 | 0.001351883 | 0.00233831 | 1.988686801 | 0.019 | 0.011 | 0.020 |  | 0.020 | 0.014 | 0.013 | 0.023 | 0.07 | 0.08 | 0.03 | 0.022 | 0.018 | 0.021 | 0.024 | 0.07 | 0.018 | 0.04 | 0.310 | 0.01 | 0.150 |  | 0.02 | 0.020 | 0.01 | 0.02 | 0.06 | 0.07 | 0.04 | 0.030 | 0.01 | 0.02 | 0.02 | 0.06 | 0.020 | 0.03
ETPV098_045 | 29.900 | 0.008 | 15.270 |  | 0.060 | 0.110 | 0.009 | 0.014 | 0.05 | 0.06 | 0.06 | 0.210 | 0.014 | 0.013 | 0.015 | 0.05 | 0.72 | 0.020 | 0.02 | 53.54 | 100.136025 | 3.910478708 | 0.000578425 | 2.078851052 | 0.089521292 | 1.98932976 |  | 0.00263084 | 0.016625006 | 0.000839927 | 0.000921274 | 0.001948278 | 0.001479489 | 0.009586429 | 0.019727794 | 0.001618952 | 0.000927504 | 0.000931497 | 0.009537593 | 0.002291422 | 0.002357233 | 1.988105174 | 0.019 | 0.012 | 0.020 |  | 0.020 | 0.014 | 0.014 | 0.021 | 0.07 | 0.09 | 0.03 | 0.022 | 0.021 | 0.020 | 0.023 | 0.08 | 0.015 | 0.04 | 0.310 | 0.01 | 0.150 |  | 0.02 | 0.020 | 0.01 | 0.02 | 0.06 | 0.07 | 0.03 | 0.030 | 0.02 | 0.02 | 0.02 | 0.06 | 0.01 | 0.03
ETPV098_046 | 30.740 | 0.008 | 15.510 |  | 0.050 | 0.050 | 0.009 | 0.014 | 0.04 | 0.05 | 0.130 | 0.140 | 0.013 | 0.013 | 0.015 | 0.05 | 0.48 | 0.011 | 0.02 | 52.77 | 100.122655 | 3.928194283 | 0.000579784 | 2.06312952 | 0.071805717 | 1.991323803 |  | 0.002142119 | 0.007383623 | 0.000820676 | 0.000917143 | 0.001783816 | 0.001323275 | 0.020294544 | 0.012850429 | 0.001483923 | 0.000928678 | 0.000941943 | 0.009883784 | 0.001200612 | 0.002309787 | 1.987806429 | 0.019 | 0.012 | 0.021 |  | 0.020 | 0.015 | 0.014 | 0.022 | 0.07 | 0.08 | 0.029 | 0.022 | 0.020 | 0.021 | 0.024 | 0.08 | 0.017 | 0.04 | 0.320 | 0.01 | 0.150 |  | 0.02 | 0.020 | 0.01 | 0.02 | 0.06 | 0.07 | 0.040 | 0.02 | 0.02 | 0.02 | 0.02 | 0.07 | 0.01 | 0.03
ETPV098_047 | 30.120 | 0.007 | 15.390 |  | 0.070 | 0.090 | 0.030 | 0.014 | 0.04 | 0.05 | 0.09 | 0.090 | 0.012 | 0.013 | 0.016 | 0.05 | 0.65 | 0.011 | 0.03 | 53.34 | 100.111345 | 3.912716969 | 0.000515095 | 2.081074776 | 0.087283031 | 1.993791745 |  | 0.003048639 | 0.013510654 | 0.002730832 | 0.000915068 | 0.001778177 | 0.001403904 | 0.014282783 | 0.008397818 | 0.001462557 | 0.000930378 | 0.000965625 | 0.009161315 | 0.001257483 | 0.002602248 | 1.988236437 | 0.020 | 0.010 | 0.022 |  | 0.020 | 0.014 | 0.014 | 0.021 | 0.07 | 0.08 | 0.03 | 0.022 | 0.019 | 0.020 | 0.024 | 0.07 | 0.017 | 0.04 | 0.310 | 0.01 | 0.150 |  | 0.02 | 0.020 | 0.01 | 0.02 | 0.05 | 0.07 | 0.04 | 0.02 | 0.020 | 0.02 | 0.02 | 0.06 | 0.01 | 0.03
ETPV098_048 | 30.080 | 0.010 | 15.260 |  | 0.030 | 0.140 | 0.020 | 0.015 | 0.04 | 0.05 | 0.06 | 0.050 | 0.014 | 0.013 | 0.015 | 0.05 | 0.7 | 0.020 | 0.02 | 53.55 | 100.14673 | 3.919195705 | 0.000769983 | 2.069661168 | 0.080804295 | 1.988856873 |  | 0.001310463 | 0.021079366 | 0.001825994 | 0.000978412 | 0.001810636 | 0.001361335 | 0.009550305 | 0.004679394 | 0.001620531 | 0.000937732 | 0.000936092 | 0.009927287 | 0.002282787 | 0.002469122 | 1.98760359 | 0.019 | 0.016 | 0.022 |  | 0.020 | 0.015 | 0.015 | 0.023 | 0.07 | 0.08 | 0.03 | 0.021 | 0.021 | 0.021 | 0.023 | 0.08 | 0.015 | 0.04 | 0.310 | 0.01 | 0.150 |  | 0.02 | 0.020 | 0.01 | 0.02 | 0.06 | 0.07 | 0.03 | 0.02 | 0.02 | 0.02 | 0.02 | 0.07 | 0.01 | 0.03
ETPV098_049 | 30.000 | <0.011 | 15.610 |  | <0.020 | 0.130 | 0.020 | <0.022 | <0.06 | <0.08 | 0.13 | 0.090 | <0.019 | <0.021 | <0.024 | <0.08 | 0.62 | 0.030 | <0.04 | 53.22 | 99.85 | 3.888425633 | 0.000538653 | 2.106109974 | 0.111574367 | 1.994535607 |  | 0.000570561 | 0.019471809 | 0.001816489 | 0.000960399 | 0.001644584 | 0.001443843 | 0.020584615 | 0.008379065 | 0.001459291 | 0.000955603 | 0.000947344 | 0.009377473 | 0.003406356 | 0.002589762 | 1.988032765 | 0.019 | 0.011 | 0.021 |  | 0.020 | 0.015 | 0.014 | 0.022 | 0.06 | 0.08 | 0.04 | 0.023 | 0.019 | 0.021 | 0.024 | 0.08 | 0.013 | 0.04 | 0.310 | 0.01 | 0.150 |  | 0.02 | 0.020 | 0.01 | 0.02 | 0.05 | 0.07 | 0.04 | 0.02 | 0.020 | 0.02 | 0.02 | 0.06 | 0.01 | 0.03
ETPV098_050 | 29.830 | 0.007 | 15.580 |  | 0.080 | 0.100 | 0.030 | 0.013 | 0.04 | 0.06 | 0.15 | 0.140 | 0.012 | 0.013 | 0.015 | 0.05 | 0.66 | 0.012 | 0.03 | 53.3 | 100.116805 | 3.884539647 | 0.000561042 | 2.111929213 | 0.115460353 | 1.996468861 |  | 0.003492696 | 0.015048621 | 0.002737524 | 0.000895676 | 0.001587188 | 0.001488704 | 0.023862966 | 0.013095281 | 0.00142776 | 0.000937229 | 0.00094774 | 0.010372397 | 0.0013273 | 0.002675684 | 1.986951919 | 0.019 | 0.011 | 0.020 |  | 0.021 | 0.015 | 0.014 | 0.021 | 0.06 | 0.09 | 0.03 | 0.020 | 0.019 | 0.021 | 0.023 | 0.08 | 0.018 | 0.04 | 0.310 | 0.01 | 0.150 |  | 0.02 | 0.020 | 0.01 | 0.02 | 0.05 | 0.07 | 0.04 | 0.02 | 0.020 | 0.02 | 0.02 | 0.07 | 0.020 | 0.03
ETPV099_001 | 31.180 | <0.017 | 15.430 | 0.100 | 0.320 | <0.015 | <0.017 |  |  |  | <0.04 | 0.130 |  |  |  | 0.12 | 0.29 | 0.240 | <0.021 | 52.1 | 99.91 | 3.916665445 | 0.000818968 | 2.017585234 | 0.083334555 | 1.934250679 | 0.006925495 | 0.013476428 | 0.001434193 | 0.000995528 |  |  |  | 0.003560974 | 0.011729627 |  |  |  | 0.022281609 | 0.026409968 | 0.001358424 | 1.976359967 | 0.023 | 0.017 | 0.021 | 0.019 | 0.020 | 0.015 | 0.017 |  |  |  | 0.04 | 0.024 |  |  |  | 0.08 | 0.014 | 0.021 | 0.400 | 0.01 | 0.180 | 0.020 | 0.030 | 0.01 | 0.01 | 0.02 |  |  | 0.03 | 0.030 |  |  |  | 0.07 | 0.030 | 0.02
ETPV099_002 | 30.910 | 0.011 | 14.920 | 0.110 | 0.040 | 0.010 | 0.011 |  |  |  | 0.04 | 0.018 |  | 0.02 |  | 0.11 | 0.57 | 0.008 | 0.030 | 53.2 | 100.00915 | 3.977508178 | 0.000858579 | 1.998510796 | 0.022491822 | 1.976018974 | 0.007803963 | 0.001725665 | 0.001469195 | 0.001013962 |  |  |  | 0.006288092 | 0.001682224 |  | 0.001390063 |  | 0.020923277 | 0.000952544 | 0.003058409 | 1.976018314 | 0.022 | 0.018 | 0.021 | 0.019 | 0.021 | 0.015 | 0.017 |  |  |  | 0.03 | 0.028 |  |  |  | 0.09 | 0.013 | 0.021 | 0.400 | 0.01 | 0.170 | 0.020 | 0.02 | 0.01 | 0.01 | 0.02 |  |  | 0.03 | 0.02 |  | 0.01 |  | 0.07 | 0.01 | 0.02
ETPV099_003 | 31.290 | 0.030 | 15.170 | 0.050 | 0.100 | <0.015 | <0.017 | 0.01 |  |  | 0.05 | <0.027 |  |  |  | 0.12 | 0.41 | 0.060 | <0.020 | 52.64 | 99.93 | 3.968372773 | 0.002231748 | 2.002710054 | 0.031627227 | 1.971082827 | 0.003496128 | 0.004251981 | 0.001381334 | 0.000993571 | 0.000648318 |  |  | 0.007746825 | 0.00162245 |  |  |  | 0.022496403 | 0.00666614 | 0.001306209 | 1.976197389 | 0.024 | 0.018 | 0.020 | 0.018 | 0.020 | 0.015 | 0.017 |  |  |  | 0.03 | 0.027 |  |  |  | 0.08 | 0.014 | 0.020 | 0.400 | 0.020 | 0.170 | 0.020 | 0.02 | 0.01 | 0.01 | 0.02 |  |  | 0.03 | 0.02 |  | 0.15 |  | 0.07 | 0.020 | 0.02
ETPV099_004 | 30.580 | <0.018 | 14.970 | 0.050 | 0.350 | <0.015 | 0.020 |  |  |  | <0.03 | <0.027 |  |  |  | 0.12 | 0.52 | 0.320 | <0.021 | 52.95 | 99.88 | 3.921719294 | 0.000899678 | 1.998418416 | 0.078280706 | 1.920137711 | 0.003535245 | 0.015048442 | 0.001454587 | 0.001797295 |  |  |  | 0.003513325 | 0.00159869 |  |  |  | 0.022748104 | 0.035950528 | 0.00138026 | 1.975871636 | 0.023 | 0.018 | 0.021 | 0.019 | 0.020 | 0.015 | 0.018 |  |  |  | 0.03 | 0.027 |  |  |  | 0.08 | 0.014 | 0.021 | 0.400 | 0.01 | 0.170 | 0.020 | 0.030 | 0.01 | 0.020 | 0.02 |  |  | 0.03 | 0.02 |  | 0.01 |  | 0.07 | 0.030 | 0.02
ETPV099_005 | 31.440 | <0.017 | 15.440 | 0.050 | 0.090 | <0.016 | <0.018 | 0.01 |  |  | 0.05 | <0.026 |  | 0.01 |  | 0.10 | 0.34 | 0.030 | <0.023 | 52.41 | 99.97 | 3.95951008 | 0.000825881 | 2.024099281 | 0.04048992 | 1.983609361 | 0.003471678 | 0.00380002 | 0.00153249 | 0.001009567 | 0.000643783 |  |  | 0.007692646 | 0.001528784 |  | 0.000680223 |  | 0.018615892 | 0.00330976 | 0.001491634 | 1.979892474 | 0.023 | 0.017 | 0.021 | 0.017 | 0.020 | 0.016 | 0.018 |  |  |  | 0.03 | 0.026 |  |  |  | 0.09 | 0.014 | 0.023 | 0.410 | 0.01 | 0.180 | 0.020 | 0.02 | 0.01 | 0.01 | 0.02 |  |  | 0.03 | 0.02 |  | 0.01 |  | 0.07 | 0.01 | 0.02
ETPV099_006 | 30.760 | 0.012 | 14.860 | 0.120 | 0.050 | 0.009 | 0.011 |  |  |  | 0.02 | 0.070 |  | 0.01 |  | 0.09 | 0.62 | 0.020 | 0.014 | 53.34 | 100.007795 | 3.975259709 | 0.000872133 | 1.999049667 | 0.024740291 | 1.974309376 | 0.008550094 | 0.002166375 | 0.00141728 | 0.000983013 |  |  |  | 0.003478877 | 0.00649797 |  | 0.000698026 |  | 0.0171928 | 0.002264256 | 0.001424192 | 1.981383008 | 0.023 | 0.018 | 0.021 | 0.018 | 0.020 | 0.015 | 0.017 |  |  |  | 0.03 | 0.024 |  |  |  | 0.08 | 0.013 | 0.021 | 0.400 | 0.01 | 0.170 | 0.020 | 0.02 | 0.01 | 0.01 | 0.02 |  |  | 0.03 | 0.030 |  | 0.01 |  | 0.07 | 0.01 | 0.02
ETPV099_008 | 31.650 | <0.018 | 15.120 | 0.090 | 0.110 | <0.016 | 0.020 |  |  |  | <0.03 | <0.026 |  | 0.01 |  | <0.08 | 0.34 | 0.050 | <0.021 | 52.44 | 99.83 | 3.986569923 | 0.000859625 | 1.98245374 | 0.013430077 | 1.969023663 | 0.00624998 | 0.004645183 | 0.001475958 | 0.001765249 |  |  |  | 0.003150623 | 0.001529019 |  | 0.000680327 |  | 0.010093226 | 0.005517114 | 0.001336191 | 1.988570583 | 0.023 | 0.018 | 0.020 | 0.018 | 0.020 | 0.016 | 0.017 |  |  |  | 0.03 | 0.026 |  |  |  | 0.08 | 0.014 | 0.021 | 0.410 | 0.020 | 0.170 | 0.020 | 0.02 | 0.01 | 0.01 | 0.02 |  |  | 0.03 | 0.02 |  | 0.01 |  | 0.07 | 0.020 | 0.02
ETPV099_009 | 32.140 | <0.018 | 13.300 | 0.030 | 0.140 | <0.015 | <0.017 |  |  |  | <0.03 | <0.024 |  |  |  | <0.08 | 0.63 | 0.030 | <0.021 | 53.56 | 99.83 | 4.143055608 | 0.000869918 | 1.784646194 |  | 1.784646194 | 0.002132095 | 0.006050446 | 0.001433047 | 0.00099226 |  |  |  | 0.00321414 | 0.001438423 |  |  |  | 0.010317113 | 0.003387758 | 0.001400661 | 1.988282226 | 0.024 | 0.018 | 0.020 | 0.019 | 0.021 | 0.015 | 0.017 |  |  |  | 0.03 | 0.024 |  |  |  | 0.08 | 0.014 | 0.021 | 0.410 | 0.020 | 0.160 | 0.020 | 0.02 | 0.01 | 0.01 | 0.02 |  |  | 0.03 | 0.02 |  | 0.02 |  | 0.07 | 0.01 | 0.02
ETPV099_010 | 31.930 | <0.017 | 15.180 | 0.110 | 0.170 | <0.016 | <0.017 |  |  |  | 0.050 | 0.060 |  |  |  | 0.08 | 0.23 | 0.080 | <0.023 | 52.03 | 99.92 | 3.984022947 | 0.000818242 | 1.971606691 | 0.015977053 | 1.955629638 | 0.007567041 | 0.00711142 | 0.00149957 | 0.000977496 |  |  |  | 0.007621488 | 0.005377429 |  |  |  | 0.014754953 | 0.008744383 | 0.001471411 | 1.983773636 | 0.023 | 0.017 | 0.020 | 0.017 | 0.020 | 0.016 | 0.017 |  |  |  | 0.029 | 0.026 |  |  |  | 0.08 | 0.013 | 0.023 | 0.410 | 0.01 | 0.170 | 0.020 | 0.02 | 0.01 | 0.01 | 0.02 |  |  | 0.030 | 0.030 |  | 0.01 |  | 0.07 | 0.020 | 0.02
ETPV099_011 | 29.460 | <0.017 | 16.700 | 0.050 | 0.200 | 0.020 | <0.017 |  |  |  | <0.03 | <0.026 |  |  |  | 0.14 | 0.47 | 0.230 | <0.022 | 52.66 | 99.93 | 3.770698682 | 0.000844239 | 2.225005849 | 0.229301318 | 1.995704532 | 0.003528333 | 0.008582297 | 0.002958213 | 0.000973575 |  |  |  | 0.003313347 | 0.001547757 |  |  |  | 0.026487566 | 0.025788923 | 0.00147643 | 1.972036004 | 0.024 | 0.017 | 0.021 | 0.018 | 0.021 | 0.015 | 0.017 |  |  |  | 0.03 | 0.026 |  |  |  | 0.09 | 0.013 | 0.022 | 0.380 | 0.01 | 0.190 | 0.020 | 0.02 | 0.01 | 0.01 | 0.02 |  |  | 0.03 | 0.02 |  |  |  | 0.08 | 0.020 | 0.02
ETPV099_012 | 31.200 | <0.017 | 15.460 | 0.050 | 0.120 | 0.020 | <0.017 |  |  |  | 0.05 | <0.025 |  |  |  | 0.10 | 0.37 | 0.090 | <0.023 | 52.5 | 99.96 | 3.941872074 | 0.000818893 | 2.033213669 | 0.058127926 | 1.975085744 | 0.003482799 | 0.005082924 | 0.002920037 | 0.000978274 |  |  |  | 0.007717289 | 0.001486491 |  |  |  | 0.018675527 | 0.009961087 | 0.001489907 | 1.979834566 | 0.024 | 0.017 | 0.022 | 0.017 | 0.020 | 0.016 | 0.017 |  |  |  | 0.04 | 0.025 |  |  |  | 0.08 | 0.013 | 0.023 | 0.400 | 0.01 | 0.180 | 0.020 | 0.02 | 0.01 | 0.01 | 0.02 |  |  | 0.03 | 0.02 |  | 0.01 |  | 0.07 | 0.020 | 0.02
ETPV099_013 | 31.850 | 0.011 | 15.200 | 0.080 | 0.110 | 0.020 | 0.011 |  |  |  | 0.05 | 0.030 |  | 0.01 |  | 0.05 | 0.28 | 0.009 | 0.013 | 52.24 | 99.96763 | 3.992112483 | 0.000826741 | 1.983181763 | 0.007887517 | 1.975294246 | 0.005528328 | 0.004622432 | 0.002896901 | 0.000964814 |  |  |  | 0.007656146 | 0.002700941 |  | 0.000676995 |  | 0.009851105 | 0.000984922 | 0.001316737 | 1.988832158 | 0.024 | 0.017 | 0.021 | 0.018 | 0.020 | 0.015 | 0.017 |  |  |  | 0.03 | 0.027 |  |  |  | 0.08 | 0.014 | 0.020 | 0.410 | 0.01 | 0.180 | 0.020 | 0.02 | 0.01 | 0.01 | 0.02 |  |  | 0.03 | 0.030 |  | 0.01 |  | 0.07 | 0.01 | 0.02
ETPV099_014 | 31.180 | 0.011 | 15.210 | 0.030 | 0.080 | 0.010 | 0.011 |  |  |  | 0.02 | 0.030 |  | 0.01 |  | 0.13 | 0.45 | 0.009 | 0.014 | 52.75 | 99.946115 | 3.970616822 | 0.000844815 | 2.016214253 | 0.029383178 | 1.986831075 | 0.002106268 | 0.003415516 | 0.00147308 | 0.00098024 |  |  |  | 0.003347111 | 0.002744123 |  | 0.000687819 |  | 0.024470912 | 0.000971664 | 0.001370578 | 1.97415851 | 0.023 | 0.017 | 0.020 | 0.019 | 0.020 | 0.015 | 0.017 |  |  |  | 0.03 | 0.026 |  |  |  | 0.08 | 0.013 | 0.021 | 0.400 | 0.01 | 0.180 | 0.020 | 0.02 | 0.01 | 0.01 | 0.02 |  |  | 0.03 | 0.02 |  | 0.01 |  | 0.07 | 0.01 | 0.02
ETPV099_015 | 30.310 | 0.012 | 14.830 | 0.100 | 0.060 | 0.010 | 0.011 |  |  |  | 0.02 | 0.016 |  | 0.02 |  | 0.17 | 0.73 | 0.009 | 0.014 | 53.68 | 99.991065 | 3.961398509 | 0.000886978 | 2.01757342 | 0.038601491 | 1.978971929 | 0.007205648 | 0.002629047 | 0.001482393 | 0.000964365 |  |  |  | 0.003206869 | 0.001537719 |  | 0.001411838 |  | 0.032842518 | 0.001012118 | 0.001433567 | 1.965723915 | 0.024 | 0.018 | 0.021 | 0.019 | 0.020 | 0.015 | 0.016 |  |  |  | 0.03 | 0.025 |  |  |  | 0.09 | 0.014 | 0.021 | 0.390 | 0.020 | 0.170 | 0.020 | 0.02 | 0.01 | 0.01 | 0.02 |  |  | 0.03 | 0.02 |  | 0.01 |  | 0.08 | 0.01 | 0.02
ETPV099_016 | 31.960 | <0.018 | 15.180 | 0.090 | 0.110 | <0.016 | <0.016 |  |  |  | 0.04 | <0.022 |  | 0.01 |  | <0.08 | 0.26 | 0.030 | <0.021 | 52.17 | 99.85 | 3.995291698 | 0.000838851 | 1.975327423 | 0.004708302 | 1.97061912 | 0.006202899 | 0.004610191 | 0.00148362 | 0.000888239 |  |  |  | 0.006108697 | 0.001278203 |  | 0.000675203 |  | 0.009404631 | 0.003285332 | 0.001377625 | 1.989217743 | 0.023 | 0.018 | 0.020 | 0.017 | 0.020 | 0.016 | 0.016 |  |  |  | 0.03 | 0.022 |  |  |  | 0.08 | 0.015 | 0.021 | 0.410 | 0.01 | 0.170 | 0.020 | 0.02 | 0.01 | 0.01 | 0.02 |  |  | 0.03 | 0.02 |  | 0.01 |  | 0.07 | 0.01 | 0.02
ETPV099_017 | 30.620 | 0.012 | 15.150 | 0.060 | 0.030 | 0.010 | 0.011 |  |  |  | 0.06 | 0.016 |  |  |  | 0.06 | 0.61 | 0.020 | 0.013 | 53.31 | 99.977845 | 3.954799672 | 0.000901157 | 2.036842908 | 0.045200328 | 1.99164258 | 0.00427249 | 0.001299047 | 0.001435836 | 0.001005956 |  |  |  | 0.00946711 | 0.001525646 |  |  |  | 0.010597794 | 0.002262901 | 0.001356829 | 1.988045377 | 0.024 | 0.018 | 0.020 | 0.019 | 0.020 | 0.015 | 0.017 |  |  |  | 0.03 | 0.025 |  |  |  | 0.09 | 0.013 | 0.020 | 0.400 | 0.020 | 0.170 | 0.020 | 0.02 | 0.01 | 0.01 | 0.02 |  |  | 0.03 | 0.02 |  | 0.01 |  | 0.07 | 0.01 | 0.02
ETPV099_018 | 30.930 | 0.011 | 15.340 | 0.040 | 0.050 | 0.020 | 0.012 |  |  |  | 0.05 | 0.017 |  | 0.01 |  | 0.11 | 0.5 | 0.009 | 0.015 | 52.92 | 100.035 | 3.951874126 | 0.000857366 | 2.040206571 | 0.048125874 | 1.992080697 | 0.002817693 | 0.002141794 | 0.002953001 | 0.001035874 |  |  |  | 0.007804409 | 0.001598718 |  | 0.000690106 |  | 0.020774989 | 0.001025822 | 0.001559363 | 1.977665648 | 0.023 | 0.018 | 0.020 | 0.019 | 0.020 | 0.014 | 0.018 |  |  |  | 0.03 | 0.027 |  |  |  | 0.09 | 0.014 | 0.024 | 0.400 | 0.01 | 0.180 | 0.020 | 0.02 | 0.01 | 0.020 | 0.02 |  |  | 0.03 | 0.02 |  | 0.01 |  | 0.08 | 0.01 | 0.02
ETPV099_019 | 32.170 | <0.017 | 15.480 | 0.060 | 0.110 | <0.016 | <0.017 |  |  |  | <0.04 | <0.028 |  | 0.01 |  | 0.09 | 0.14 | 0.110 | <0.022 | 51.76 | 99.93 | 3.97287517 | 0.000819282 | 1.989987801 | 0.02712483 | 1.962862971 | 0.004085221 | 0.004554398 | 0.001474941 | 0.000967489 |  |  |  | 0.003481308 | 0.001602922 |  | 0.000667031 |  | 0.016429385 | 0.011900434 | 0.001367313 | 1.982203302 | 0.024 | 0.017 | 0.021 | 0.019 | 0.021 | 0.016 | 0.017 |  |  |  | 0.04 | 0.028 |  |  |  | 0.08 | 0.013 | 0.022 | 0.410 | 0.01 | 0.180 | 0.020 | 0.02 | 0.01 | 0.01 | 0.02 |  |  | 0.03 | 0.02 |  | 0.01 |  | 0.07 | 0.020 | 0.02
ETPV099_020 | 31.840 | <0.017 | 15.280 | 0.100 | 0.070 | <0.016 | <0.017 |  |  |  | 0.10 | 0.040 |  | 0.02 |  | <0.09 | 0.25 | 0.110 | <0.022 | 52.14 | 99.95 | 3.972217701 | 0.000827636 | 1.98430733 | 0.027782299 | 1.956525031 | 0.006878131 | 0.002927807 | 0.001461869 | 0.000988719 |  |  |  | 0.015240767 | 0.003584433 |  | 0.001347666 |  | 0.010428396 | 0.012021785 | 0.001394105 | 1.988177499 | 0.025 | 0.017 | 0.020 | 0.018 | 0.020 | 0.016 | 0.017 |  |  |  | 0.03 | 0.026 |  |  |  | 0.09 | 0.014 | 0.022 | 0.410 | 0.01 | 0.180 | 0.020 | 0.02 | 0.01 | 0.01 | 0.02 |  |  | 0.04 | 0.02 |  | 0.01 |  | 0.07 | 0.020 | 0.02
ETPV099_021 | 30.730 | 0.012 | 14.980 | 0.150 | 0.050 | 0.009 | 0.020 |  |  |  | 0.02 | 0.030 |  | 0.02 |  | 0.12 | 0.59 | 0.009 | 0.014 | 53.24 | 99.99565 | 3.963885946 | 0.000880323 | 2.011388683 | 0.036114054 | 1.975274629 | 0.010667443 | 0.002162286 | 0.001356471 | 0.001807752 |  |  |  | 0.00354401 | 0.002779587 |  | 0.001393416 |  | 0.022880461 | 0.000969532 | 0.001414861 | 1.975704678 | 0.023 | 0.018 | 0.020 | 0.019 | 0.021 | 0.014 | 0.017 |  |  |  | 0.03 | 0.027 |  |  |  | 0.08 | 0.013 | 0.021 | 0.400 | 0.01 | 0.170 | 0.020 | 0.02 | 0.01 | 0.01 | 0.02 |  |  | 0.03 | 0.02 |  | 0.01 |  | 0.07 | 0.01 | 0.02
ETPV099_022 | 31.550 | 0.012 | 15.170 | 0.100 | 0.050 | 0.010 | 0.010 |  |  |  | 0.04 | 0.018 |  | 0.02 |  | 0.05 | 0.37 | 0.020 | 0.014 | 52.55 | 99.984985 | 3.983374733 | 0.000866472 | 1.993714561 | 0.016625267 | 1.977089294 | 0.00696085 | 0.002116442 | 0.00140358 | 0.00091435 |  |  |  | 0.006169623 | 0.001638741 |  | 0.001363874 |  | 0.0094863 | 0.002212066 | 0.001443379 | 1.989070321 | 0.024 | 0.018 | 0.020 | 0.019 | 0.019 | 0.015 | 0.016 |  |  |  | 0.03 | 0.028 |  |  |  | 0.08 | 0.013 | 0.022 | 0.410 | 0.01 | 0.170 | 0.020 | 0.020 | 0.01 | 0.01 | 0.02 |  |  | 0.03 | 0.02 |  | 0.01 |  | 0.07 | 0.01 | 0.02
ETPV099_023 | 31.390 | 0.011 | 15.260 | 0.100 | 0.130 | 0.010 | 0.011 |  |  |  | 0.02 | 0.040 |  | 0.02 |  | 0.05 | 0.38 | 0.020 | 0.013 | 52.52 | 99.97778 | 3.969668595 | 0.000843784 | 2.008829459 | 0.030331405 | 1.978498054 | 0.006972257 | 0.005511766 | 0.001434378 | 0.000967689 |  |  |  | 0.003183335 | 0.003633485 |  | 0.001366109 |  | 0.009769161 | 0.002215691 | 0.001282935 | 1.988947903 | 0.023 | 0.018 | 0.022 | 0.019 | 0.021 | 0.015 | 0.017 |  |  |  | 0.03 | 0.026 |  |  |  | 0.08 | 0.013 | 0.020 | 0.410 | 0.01 | 0.180 | 0.020 | 0.02 | 0.01 | 0.01 | 0.02 |  |  | 0.03 | 0.030 |  | 0.01 |  | 0.07 | 0.01 | 0.02
ETPV099_024 | 32.140 | <0.017 | 15.470 | 0.150 | 0.150 | 0.020 | <0.017 |  |  |  | 0.08 | 0.030 |  | 0.02 |  | 0.10 | 0.13 | 0.030 | <0.023 | 51.66 | 99.98 | 3.972562317 | 0.000791707 | 1.990401815 | 0.027437683 | 1.962964132 | 0.010221781 | 0.006215851 | 0.002856704 | 0.000973945 |  |  |  | 0.012079854 | 0.002663463 |  | 0.001335203 |  | 0.018270473 | 0.003248347 | 0.001451227 | 1.980278301 | 0.023 | 0.017 | 0.020 | 0.018 | 0.020 | 0.015 | 0.017 |  |  |  | 0.03 | 0.025 |  |  |  | 0.08 | 0.014 | 0.023 | 0.410 | 0.01 | 0.180 | 0.020 | 0.02 | 0.01 | 0.01 | 0.02 |  |  | 0.04 | 0.02 |  | 0.01 |  | 0.07 | 0.01 | 0.02
ETPV099_025 | 31.780 | 0.012 | 15.160 | 0.110 | 0.080 | 0.010 | 0.011 |  |  |  | 0.02 | 0.030 |  | 0.01 |  | 0.05 | 0.32 | 0.008 | 0.013 | 52.36 | 99.97831 | 3.992737837 | 0.000867013 | 1.982630135 | 0.007262163 | 1.975367973 | 0.007619387 | 0.003369701 | 0.001481632 | 0.000938479 |  |  |  | 0.003252331 | 0.002707314 |  | 0.000678593 |  | 0.009922635 | 0.000908553 | 0.001274556 | 1.98880281 | 0.023 | 0.018 | 0.021 | 0.019 | 0.020 | 0.016 | 0.016 |  |  |  | 0.03 | 0.025 |  |  |  | 0.08 | 0.013 | 0.020 | 0.410 | 0.01 | 0.170 | 0.020 | 0.02 | 0.01 | 0.01 | 0.02 |  |  | 0.03 | 0.02 |  | 0.01 |  | 0.07 | 0.01 | 0.02
ETPV099_026 | 29.960 | <0.017 | 14.950 | 0.090 | 0.150 | <0.015 | <0.017 |  |  |  | <0.03 | <0.025 |  |  |  | 0.17 | 0.77 | 0.050 | <0.023 | 53.79 | 99.93 | 3.9338352 | 0.000871072 | 2.043342391 | 0.0661648 | 1.977177591 | 0.006515194 | 0.006603134 | 0.001509001 | 0.000998745 |  |  |  | 0.003169627 | 0.001526467 |  |  |  | 0.032995006 | 0.005751229 | 0.001548408 | 1.965456586 | 0.023 | 0.017 | 0.021 | 0.019 | 0.022 | 0.015 | 0.017 |  |  |  | 0.03 | 0.025 |  |  |  | 0.08 | 0.014 | 0.023 | 0.390 | 0.01 | 0.170 | 0.020 | 0.02 | 0.01 | 0.01 | 0.02 |  |  | 0.03 | 0.02 |  |  |  | 0.07 | 0.020 | 0.02
ETPV099_027 | 30.070 | <0.018 | 16.520 | 0.040 | 0.130 | <0.015 | 0.110 |  |  |  | 0.06 | <0.025 |  | 0.01 |  | 0.17 | 0.39 | 0.080 | <0.021 | 52.36 | 99.94 | 3.821761364 | 0.000857697 | 2.185575329 | 0.178238636 | 2.007336693 | 0.002802855 | 0.005539339 | 0.001460647 | 0.00979655 |  |  |  | 0.009315973 | 0.00150129 |  | 0.000686471 |  | 0.031937726 | 0.008907101 | 0.001394073 | 1.966668201 | 0.024 | 0.018 | 0.020 | 0.019 | 0.020 | 0.015 | 0.017 |  |  |  | 0.03 | 0.025 |  |  |  | 0.08 | 0.013 | 0.021 | 0.390 | 0.01 | 0.190 | 0.020 | 0.02 | 0.01 | 0.020 | 0.02 |  |  | 0.04 | 0.02 |  | 0.01 |  | 0.07 | 0.020 | 0.02
ETPV099_028 | 31.370 | <0.018 | 15.290 | 0.110 | 0.140 | 0.020 | <0.018 | 0.01 |  |  | 0.05 | 0.060 |  | 0.01 |  | <0.08 | 0.36 | 0.030 | <0.019 | 52.43 | 99.88 | 3.963125164 | 0.000847747 | 2.010742023 | 0.036874836 | 1.973867187 | 0.007661722 | 0.005929742 | 0.002919871 | 0.001035761 | 0.000645809 |  |  | 0.007716851 | 0.005444713 |  | 0.000682363 |  | 0.010196259 | 0.003320174 | 0.001255614 | 1.988548127 | 0.024 | 0.018 | 0.022 | 0.018 | 0.020 | 0.015 | 0.018 |  |  |  | 0.03 | 0.025 |  |  |  | 0.08 | 0.015 | 0.019 | 0.410 | 0.01 | 0.180 | 0.020 | 0.02 | 0.01 | 0.01 | 0.02 |  |  | 0.03 | 0.030 |  | 0.01 |  | 0.07 | 0.01 | 0.020
ETPV099_029 | 31.800 | 0.011 | 14.700 | 0.040 | 0.013 | 0.010 | 0.011 | 0.01 |  |  | 0.02 | 0.017 |  |  |  | 0.18 | 0.42 | 0.009 | 0.015 | 52.74 | 99.998355 | 4.028406729 | 0.000850059 | 1.938425555 |  | 1.938425555 | 0.00279368 | 0.000560402 | 0.00144635 | 0.000980887 | 0.000647571 |  |  | 0.003510685 | 0.001549606 |  |  |  | 0.033705722 | 0.000944946 | 0.001461268 | 1.96483301 | 0.023 | 0.018 | 0.020 | 0.018 | 0.020 | 0.015 | 0.017 |  |  |  | 0.03 | 0.026 |  |  |  | 0.08 | 0.013 | 0.022 | 0.410 | 0.01 | 0.170 | 0.020 | 0.02 | 0.01 | 0.020 | 0.02 |  |  | 0.03 | 0.02 |  |  |  | 0.07 | 0.01 | 0.02
ETPV099_030 | 31.140 | <0.018 | 15.080 | 0.080 | 0.150 | <0.015 | <0.017 |  |  |  | 0.060 | 0.030 |  |  |  | 0.15 | 0.46 | 0.050 | <0.020 | 52.74 | 99.94 | 3.967370159 | 0.000874353 | 1.999912777 | 0.032629841 | 1.967282936 | 0.00561933 | 0.006407075 | 0.001425917 | 0.000986499 |  |  |  | 0.009338609 | 0.002745401 |  |  |  | 0.02824882 | 0.005580465 | 0.001325291 | 1.97042589 | 0.023 | 0.018 | 0.021 | 0.018 | 0.020 | 0.015 | 0.017 |  |  |  | 0.029 | 0.026 |  |  |  | 0.08 | 0.015 | 0.020 | 0.400 | 0.01 | 0.170 | 0.020 | 0.02 | 0.01 | 0.01 | 0.02 |  |  | 0.030 | 0.030 |  |  |  | 0.07 | 0.020 | 0.02
ETPV099_031 | 31.890 | <0.017 | 15.250 | 0.040 | 0.110 | 0.020 | <0.018 |  |  |  | 0.08 | <0.025 |  | 0.01 |  | 0.10 | 0.25 | 0.100 | <0.022 | 52.12 | 99.97 | 3.97940428 | 0.000804045 | 1.980883737 | 0.02059572 | 1.960288017 | 0.002751909 | 0.004601937 | 0.002884058 | 0.001017373 |  |  |  | 0.012195522 | 0.001462349 |  | 0.000673994 |  | 0.018445417 | 0.010931501 | 0.001432993 | 1.98012159 | 0.023 | 0.017 | 0.020 | 0.018 | 0.020 | 0.016 | 0.018 |  |  |  | 0.03 | 0.025 |  |  |  | 0.08 | 0.013 | 0.022 | 0.410 | 0.01 | 0.180 | 0.020 | 0.02 | 0.01 | 0.01 | 0.02 |  |  | 0.04 | 0.02 |  | 0.01 |  | 0.07 | 0.020 | 0.02
ETPV099_032 | 32.170 | 0.012 | 15.670 | 0.180 | 0.013 | 0.010 | 0.010 |  |  |  | 0.02 | 0.017 |  | 0.03 |  | 0.05 | 0.11 | 0.009 | 0.015 | 51.66 | 99.97886 | 3.966883716 | 0.000832151 | 2.0113748 | 0.033116284 | 1.978258517 | 0.012237181 | 0.000540123 | 0.001491242 | 0.000898632 |  |  |  | 0.003055014 | 0.001502632 |  | 0.001998076 |  | 0.009454522 | 0.000990027 | 0.001479551 | 1.989065927 | 0.025 | 0.018 | 0.021 | 0.019 | 0.020 | 0.016 | 0.016 |  |  |  | 0.03 | 0.026 |  |  |  | 0.08 | 0.014 | 0.023 | 0.410 | 0.01 | 0.180 | 0.020 | 0.02 | 0.01 | 0.01 | 0.02 |  |  | 0.03 | 0.02 |  | 0.01 |  | 0.07 | 0.01 | 0.02
ETPV099_033 | 31.620 | <0.018 | 15.050 | 0.100 | 0.140 | 0.020 | <0.016 | 0.01 |  |  | <0.04 | 0.080 |  | 0.01 |  | <0.08 | 0.35 | 0.030 | <0.020 | 52.43 | 99.84 | 3.990022935 | 0.000865997 | 1.976858687 | 0.009977065 | 1.966881622 | 0.006957032 | 0.005922786 | 0.002916446 | 0.000902354 | 0.000645052 |  |  | 0.003777592 | 0.007251102 |  | 0.000681563 |  | 0.010135801 | 0.003316279 | 0.001280134 | 1.988584065 | 0.023 | 0.018 | 0.019 | 0.018 | 0.020 | 0.014 | 0.016 |  |  |  | 0.04 | 0.025 |  |  |  | 0.08 | 0.013 | 0.020 | 0.410 | 0.01 | 0.170 | 0.020 | 0.02 | 0.01 | 0.01 | 0.02 |  |  | 0.03 | 0.030 |  | 0.01 |  | 0.07 | 0.01 | 0.02
ETPV099_034 | 31.630 | <0.018 | 15.490 | 0.050 | 0.200 | <0.015 | <0.017 |  |  |  | <0.03 | <0.027 |  |  |  | 0.27 | 0.22 | 0.140 | <0.023 | 51.9 | 99.9 | 3.942940271 | 0.000865013 | 2.010009098 | 0.057059729 | 1.952949369 | 0.003436382 | 0.008358637 | 0.001376455 | 0.00095388 |  |  |  | 0.003306189 | 0.001548162 |  |  |  | 0.049751904 | 0.015288515 | 0.001495728 | 1.948752368 | 0.025 | 0.018 | 0.021 | 0.019 | 0.020 | 0.015 | 0.017 |  |  |  | 0.03 | 0.027 |  |  |  | 0.08 | 0.015 | 0.023 | 0.410 | 0.01 | 0.180 | 0.020 | 0.02 | 0.01 | 0.01 | 0.02 |  |  | 0.03 | 0.02 |  | 0.02 |  | 0.08 | 0.020 | 0.02
ETPV099_035 | 31.810 | <0.018 | 15.070 | 0.100 | 0.060 | <0.015 | <0.017 | 0.01 |  |  | 0.04 | 0.030 |  | 0.01 |  | <0.08 | 0.32 | 0.030 | <0.019 | 52.41 | 99.89 | 3.997916069 | 0.000838568 | 1.971554808 | 0.002083931 | 1.969470877 | 0.006929158 | 0.002528167 | 0.00140663 | 0.000955983 | 0.000642467 |  |  | 0.006141534 | 0.002708269 |  | 0.000678832 |  | 0.01015557 | 0.003302992 | 0.001216756 | 1.988627674 | 0.024 | 0.018 | 0.021 | 0.017 | 0.019 | 0.015 | 0.017 |  |  |  | 0.03 | 0.024 |  |  |  | 0.08 | 0.014 | 0.019 | 0.410 | 0.01 | 0.170 | 0.020 | 0.020 | 0.01 | 0.01 | 0.02 |  |  | 0.03 | 0.02 |  | 0.01 |  | 0.07 | 0.01 | 0.020
ETPV099_036 | 31.640 | 0.011 | 14.990 | 0.130 | 0.040 | 0.010 | 0.011 |  |  |  | 0.06 | 0.030 |  | 0.01 |  | 0.05 | 0.38 | 0.009 | 0.016 | 52.59 | 99.980305 | 3.998503868 | 0.000828743 | 1.971915396 | 0.001496132 | 1.970419264 | 0.009057636 | 0.001694749 | 0.001480844 | 0.000961261 |  |  |  | 0.00926316 | 0.00272322 |  | 0.00068258 |  | 0.009920222 | 0.001021831 | 0.001581405 | 1.988498373 | 0.024 | 0.017 | 0.019 | 0.018 | 0.019 | 0.016 | 0.017 |  |  |  | 0.04 | 0.026 |  |  |  | 0.08 | 0.014 | 0.024 | 0.410 | 0.01 | 0.170 | 0.020 | 0.020 | 0.01 | 0.01 | 0.02 |  |  | 0.04 | 0.02 |  | 0.01 |  | 0.07 | 0.01 | 0.02
ETPV099_037 | 31.090 | 0.012 | 15.320 | 0.090 | 0.014 | 0.010 | 0.030 |  |  |  | 0.02 | 0.016 |  | 0.01 |  | 0.22 | 0.44 | 0.009 | 0.015 | 52.68 | 99.97529 | 3.953825314 | 0.000872769 | 2.028061497 | 0.046174686 | 1.981886811 | 0.006310296 | 0.000579216 | 0.001461544 | 0.002673427 |  |  |  | 0.003201225 | 0.001436898 |  | 0.000686893 |  | 0.041356556 | 0.000984839 | 0.001499712 | 1.957143732 | 0.024 | 0.018 | 0.021 | 0.019 | 0.021 | 0.015 | 0.017 |  |  |  | 0.03 | 0.024 |  |  |  | 0.09 | 0.014 | 0.023 | 0.400 | 0.01 | 0.180 | 0.020 | 0.02 | 0.01 | 0.020 | 0.02 |  |  | 0.03 | 0.02 |  | 0.01 |  | 0.08 | 0.01 | 0.02
ETPV099_038 | 32.330 | <0.017 | 15.190 | 0.100 | 0.100 | 0.020 | <0.016 |  |  |  | 0.040 | 0.040 |  | 0.01 |  | <0.08 | 0.15 | 0.080 | <0.021 | 51.82 | 99.88 | 3.999862075 | 0.000811331 | 1.956242476 | 0.000137925 | 1.956104551 | 0.006821027 | 0.004147857 | 0.002859432 | 0.000890349 |  |  |  | 0.006045694 | 0.003554674 |  | 0.000668239 |  | 0.009545378 | 0.008670529 | 0.001357046 | 1.989097576 | 0.024 | 0.017 | 0.021 | 0.018 | 0.021 | 0.015 | 0.016 |  |  |  | 0.029 | 0.026 |  |  |  | 0.08 | 0.013 | 0.021 | 0.420 | 0.01 | 0.170 | 0.020 | 0.02 | 0.01 | 0.01 | 0.02 |  |  | 0.030 | 0.030 |  | 0.01 |  | 0.07 | 0.020 | 0.02
ETPV099_039 | 31.270 | 0.011 | 15.080 | 0.110 | 0.020 | 0.010 | 0.011 |  |  |  | 0.02 | 0.017 |  | 0.01 |  | 0.10 | 0.46 | 0.020 | 0.014 | 52.86 | 100.01515 | 3.979306538 | 0.000829671 | 1.997590459 | 0.020693462 | 1.976896997 | 0.007717607 | 0.000853285 | 0.001462496 | 0.000962169 |  |  |  | 0.003486252 | 0.001580429 |  | 0.00068734 |  | 0.018810678 | 0.002229594 | 0.001369624 | 1.979819698 | 0.024 | 0.017 | 0.019 | 0.019 | 0.020 | 0.015 | 0.017 |  |  |  | 0.03 | 0.027 |  |  |  | 0.08 | 0.013 | 0.021 | 0.400 | 0.01 | 0.170 | 0.020 | 0.02 | 0.01 | 0.01 | 0.02 |  |  | 0.03 | 0.02 |  | 0.01 |  | 0.07 | 0.01 | 0.02
ETPV099_040 | 32.220 | 0.012 | 15.240 | 0.040 | 0.030 | 0.010 | 0.020 |  |  |  | 0.05 | 0.017 |  |  |  | 0.14 | 0.21 | 0.009 | 0.014 | 51.99 | 100.001295 | 4.004118012 | 0.000843396 | 1.971477836 |  | 1.971477836 | 0.002740639 | 0.001249934 | 0.00141889 | 0.001741653 |  |  |  | 0.007590986 | 0.001485372 |  |  |  | 0.025717829 | 0.000955311 | 0.001420725 | 1.972861446 | 0.024 | 0.018 | 0.020 | 0.019 | 0.019 | 0.015 | 0.017 |  |  |  | 0.03 | 0.026 |  |  |  | 0.08 | 0.014 | 0.022 | 0.410 | 0.01 | 0.180 | 0.020 | 0.020 | 0.01 | 0.020 | 0.02 |  |  | 0.03 | 0.02 |  | 0.01 |  | 0.07 | 0.01 | 0.02
ETPV099_041 | 30.770 | <0.018 | 15.050 | 0.090 | 0.220 | <0.015 | <0.017 |  |  |  | <0.03 | 0.080 |  | 0.01 |  | 0.17 | 0.52 | 0.100 | <0.020 | 52.88 | 99.89 | 3.947208148 | 0.000875479 | 2.009669454 | 0.052791852 | 1.956877602 | 0.006365251 | 0.009461711 | 0.001426094 | 0.000987445 |  |  |  | 0.003198544 | 0.007371451 |  | 0.000692875 |  | 0.032235647 | 0.011237736 | 0.001307987 | 1.966456366 | 0.023 | 0.018 | 0.020 | 0.018 | 0.020 | 0.015 | 0.017 |  |  |  | 0.03 | 0.027 |  |  |  | 0.08 | 0.014 | 0.020 | 0.400 | 0.01 | 0.170 | 0.020 | 0.02 | 0.01 | 0.01 | 0.02 |  |  | 0.03 | 0.030 |  | 0.01 |  | 0.08 | 0.020 | 0.02
ETPV099_042 | 31.320 | <0.018 | 15.200 | 0.130 | 0.060 | <0.015 | <0.017 |  |  |  | 0.05 | 0.100 |  | 0.01 |  | <0.08 | 0.4 | 0.030 | <0.022 | 52.59 | 99.89 | 3.968511397 | 0.000850254 | 2.00481852 | 0.031488603 | 1.973329917 | 0.009081544 | 0.002548834 | 0.001446682 | 0.000986883 |  |  |  | 0.007739675 | 0.009101361 |  | 0.000684381 |  | 0.009873361 | 0.003329994 | 0.001428978 | 1.988697661 | 0.024 | 0.018 | 0.020 | 0.019 | 0.021 | 0.015 | 0.017 |  |  |  | 0.03 | 0.026 |  |  |  | 0.08 | 0.014 | 0.022 | 0.400 | 0.01 | 0.180 | 0.020 | 0.02 | 0.01 | 0.01 | 0.02 |  |  | 0.03 | 0.030 |  | 0.01 |  | 0.07 | 0.01 | 0.02
ETPV099_043 | 31.480 | 0.011 | 15.070 | 0.120 | 0.080 | 0.010 | 0.011 |  |  |  | 0.03 | 0.030 |  | 0.02 |  | 0.05 | 0.4 | 0.020 | 0.014 | 52.63 | 99.97893 | 3.986132835 | 0.000849689 | 1.98635055 | 0.013867165 | 1.972483386 | 0.00837739 | 0.003396186 | 0.001474255 | 0.000963157 |  |  |  | 0.004640718 | 0.002728593 |  | 0.001367853 |  | 0.009927628 | 0.00221852 | 0.001356301 | 1.988716071 | 0.024 | 0.018 | 0.019 | 0.018 | 0.020 | 0.016 | 0.017 |  |  |  | 0.03 | 0.025 |  |  |  | 0.08 | 0.015 | 0.021 | 0.410 | 0.01 | 0.170 | 0.020 | 0.02 | 0.01 | 0.01 | 0.02 |  |  | 0.03 | 0.02 |  | 0.01 |  | 0.07 | 0.01 | 0.02
ETPV099_044 | 27.490 | <0.017 | 18.390 | 0.040 | 0.130 | 0.020 | <0.017 |  |  |  | 0.050 | <0.026 |  |  |  | 0.18 | 0.63 | 0.090 | 0.020 | 52.9 | 99.94 | 3.58821345 | 0.000860954 | 2.498681252 | 0.41178655 | 2.086894702 | 0.002878551 | 0.00568894 | 0.003016782 | 0.001022576 |  |  |  | 0.007972975 | 0.001602777 |  |  |  | 0.034729695 | 0.010291112 | 0.002068216 | 1.963202089 | 0.023 | 0.017 | 0.022 | 0.018 | 0.021 | 0.015 | 0.017 |  |  |  | 0.029 | 0.026 |  |  |  | 0.08 | 0.014 | 0.020 | 0.360 | 0.01 | 0.200 | 0.020 | 0.02 | 0.01 | 0.01 | 0.02 |  |  | 0.030 | 0.02 |  | 0.04 |  | 0.07 | 0.020 | 0.02
ETPV099_045 | 31.450 | <0.018 | 15.270 | 0.050 | 0.280 | <0.015 | <0.017 | 0.01 |  |  | <0.03 | <0.026 |  |  |  | 0.20 | 0.3 | 0.190 | <0.022 | 52.19 | 99.94 | 3.946440347 | 0.000837246 | 1.994571132 | 0.053559653 | 1.941011478 | 0.003459118 | 0.011779514 | 0.001404413 | 0.000948761 | 0.000641454 |  |  | 0.003158671 | 0.001546688 |  |  |  | 0.037097088 | 0.020885976 | 0.001434543 | 1.961468369 | 0.024 | 0.018 | 0.020 | 0.018 | 0.021 | 0.015 | 0.017 |  |  |  | 0.03 | 0.026 |  |  |  | 0.08 | 0.015 | 0.022 | 0.410 | 0.01 | 0.180 | 0.020 | 0.030 | 0.01 | 0.01 | 0.02 |  |  | 0.03 | 0.02 |  |  |  | 0.08 | 0.020 | 0.02
ETPV099_046 | 31.590 | 0.011 | 15.320 | 0.050 | 0.040 | 0.010 | 0.011 |  |  |  | 0.04 | 0.015 |  |  |  | 0.11 | 0.33 | 0.020 | 0.014 | 52.38 | 99.939995 | 3.976293426 | 0.000796649 | 2.007304063 | 0.023706574 | 1.98359749 | 0.003469839 | 0.001688003 | 0.001418221 | 0.000957434 |  |  |  | 0.006150857 | 0.001345793 |  |  |  | 0.020466634 | 0.002205338 | 0.001367688 | 1.978165679 | 0.024 | 0.017 | 0.020 | 0.017 | 0.020 | 0.015 | 0.017 |  |  |  | 0.03 | 0.023 |  |  |  | 0.08 | 0.014 | 0.021 | 0.410 | 0.01 | 0.180 | 0.020 | 0.02 | 0.01 | 0.01 | 0.02 |  |  | 0.03 | 0.02 |  | 0.04 |  | 0.07 | 0.01 | 0.02
ETPV099_047 | 31.700 | <0.017 | 15.240 | 0.120 | 0.070 | 0.020 | <0.017 |  |  |  | <0.03 | <0.026 |  | 0.02 |  | 0.09 | 0.31 | 0.040 | <0.019 | 52.32 | 99.93 | 3.978188394 | 0.000832541 | 1.990841339 | 0.021811606 | 1.969029733 | 0.00830267 | 0.002945158 | 0.002900457 | 0.000965999 |  |  |  | 0.00338817 | 0.001540975 |  | 0.001355653 |  | 0.016695273 | 0.004397465 | 0.001234341 | 1.982070386 | 0.024 | 0.017 | 0.020 | 0.018 | 0.020 | 0.014 | 0.017 |  |  |  | 0.03 | 0.026 |  |  |  | 0.08 | 0.013 | 0.019 | 0.410 | 0.01 | 0.180 | 0.020 | 0.02 | 0.01 | 0.01 | 0.02 |  |  | 0.03 | 0.02 |  | 0.01 |  | 0.07 | 0.01 | 0.020
ETPV099_048 | 31.680 | 0.011 | 15.620 | 0.060 | 0.014 | 0.009 | 0.011 |  |  |  | 0.02 | 0.016 |  | 0.01 |  | 0.14 | 0.26 | 0.009 | 0.016 | 52.15 | 100.02803 | 3.958639913 | 0.000819445 | 2.031736838 | 0.041360087 | 1.990376751 | 0.004133544 | 0.000590906 | 0.001360983 | 0.000961859 |  |  |  | 0.003343882 | 0.001458528 |  | 0.000674921 |  | 0.025859123 | 0.000939214 | 0.001544357 | 1.97259652 | 0.025 | 0.017 | 0.020 | 0.019 | 0.022 | 0.015 | 0.017 |  |  |  | 0.03 | 0.025 |  |  |  | 0.08 | 0.013 | 0.024 | 0.410 | 0.01 | 0.180 | 0.020 | 0.02 | 0.01 | 0.01 | 0.02 |  |  | 0.03 | 0.02 |  | 0.01 |  | 0.07 | 0.01 | 0.02
ETPV099_049 | 30.930 | <0.018 | 15.140 | 0.060 | 0.120 | <0.016 | 0.020 |  |  |  | 0.05 | 0.050 |  | 0.01 |  | 0.10 | 0.51 | 0.050 | <0.021 | 52.93 | 99.97 | 3.958490026 | 0.000878319 | 2.016977759 | 0.041509974 | 1.975467786 | 0.004233615 | 0.005148911 | 0.001490065 | 0.001793618 |  |  |  | 0.007817475 | 0.004596424 |  | 0.000691261 |  | 0.018917972 | 0.005605778 | 0.001370846 | 1.979711183 | 0.024 | 0.018 | 0.022 | 0.018 | 0.021 | 0.016 | 0.016 |  |  |  | 0.03 | 0.024 |  |  |  | 0.08 | 0.014 | 0.021 | 0.400 | 0.020 | 0.170 | 0.020 | 0.02 | 0.01 | 0.01 | 0.02 |  |  | 0.03 | 0.030 |  | 0.01 |  | 0.07 | 0.020 | 0.02
ETPV099_050 | 30.970 | <0.018 | 14.980 | 0.110 | 0.070 | <0.015 | <0.017 |  |  |  | 0.05 | <0.024 |  | 0.01 |  | <0.09 | 0.55 | 0.030 | <0.022 | 53.14 | 99.91 | 3.974230461 | 0.000885566 | 2.001009981 | 0.025769539 | 1.975240443 | 0.007782426 | 0.00301158 | 0.00146514 | 0.001011164 |  |  |  | 0.007838423 | 0.00140797 |  | 0.000693113 |  | 0.010578825 | 0.00337248 | 0.001467035 | 1.98795414 | 0.023 | 0.018 | 0.022 | 0.018 | 0.019 | 0.015 | 0.017 |  |  |  | 0.03 | 0.024 |  |  |  | 0.09 | 0.014 | 0.022 | 0.400 | 0.01 | 0.170 | 0.020 | 0.020 | 0.01 | 0.01 | 0.02 |  |  | 0.03 | 0.02 |  | 0.01 |  | 0.07 | 0.01 | 0.02

## C. II
Appendix C. II: Analyses of primary (NIST-612) and secondary (GSD-1G) standards used for LA-ICP-MS analyses of pyrophyllite from Pueblo Viejo
Analysis | Standard | Standard Type | Concentration (ppm) | [56 empty] | Uncertainty (2SE, ppm) | [56 empty] | Limit of Detection (ppm)
|  |  | Li | Be | B | Na | Mg | Si | P | K | Ca | Sc | Ti | V | Cr | Mn | Fe | Co | Ni | Cu | Zn | Ga | Ge | As | Rb | Sr | Y | Zr | Nb | Mo | Ag | Cd | In | Sn | Sb | Te | Cs | Ba | La | Ce | Pr | Nd | Sm | Eu | Gd | Tb | Dy | Ho | Er | Tm | Yb | Lu | Hf | W | Tl | Pb | Bi | Th | U | Li | Be | B | Na | Mg | Si | P | K | Ca | Sc | Ti | V | Cr | Mn | Fe | Co | Ni | Cu | Zn | Ga | Ge | As | Rb | Sr | Y | Zr | Nb | Mo | Ag | Cd | In | Sn | Sb | Te | Cs | Ba | La | Ce | Pr | Nd | Sm | Eu | Gd | Tb | Dy | Ho | Er | Tm | Yb | Lu | Hf | W | Tl | Pb | Bi | Th | U | Li | Be | B | Na | Mg | Si | P | K | Ca | Sc | Ti | V | Cr | Mn | Fe | Co | Ni | Cu | Zn | Ga | Ge | As | Rb | Sr | Y | Zr | Nb | Mo | Ag | Cd | In | Sn | Sb | Te | Cs | Ba | La | Ce | Pr | Nd | Sm | Eu | Gd | Tb | Dy | Ho | Er | Tm | Yb | Lu | Hf | W | Tl | Pb | Bi | Th | U
210127_300_NIST612 | NIST612 | Primary | 40.3 | 37 | 36 | 101900 | 68.1 | 336000 | 48 | 60.7 | 84800 | 39.6 | 45 | 39.1 | 36.5 | 38.6 | 50 | 35.4 | 38.5 | 37.3 | 39 | 35.7 | 36.5 | 35.6 | 31.4 | 78.5 | 38.4 | 38.0 | 38.7 |  | 22.3 | 28.6 |  | 38.8 | 34.5 |  | 42.1 | 38.4 | 35.7 | 38.7 | 38.1 | 36.2 | 37.4 | 35.3 | 36.9 | 37.6 | 35.6 | 38.3 | 37.8 | 36.7 | 39.6 | 37.2 | 36.3 |  |  | 38.9 | 30.5 | 37.7 | 37.2 | 1.4 | 4 | 3 | 900 | 1.3 | 2700 | 15 | 2.6 | 1100 | 0.6 | 3 | 0.7 | 2.0 | 0.8 | 5 | 0.7 | 1.4 | 1.0 | 4 | 1.2 | 0.8 | 1.6 | 0.7 | 1.3 | 0.8 | 0.9 | 0.7 |  | 0.8 | 1.5 |  | 1.2 | 0.9 |  | 0.9 | 1.1 | 0.6 | 0.8 | 0.7 | 1.1 | 1.2 | 0.8 | 1.0 | 0.8 | 0.9 | 0.8 | 0.8 | 0.8 | 1.0 | 0.8 | 1.1 |  |  | 0.9 | 0.7 | 0.9 | 0.8 | 0.5 | 0.3 | 2 | 4 | 0.2 | 60 | 10 | 2 | 50 | 0.06 | 0.2 | 0.02 | 0.5 | 0.2 | 4 | 0.03 | 0.2 | 0.1 | 2 | 0.3 | 0.04 | 0.3 | 0.02 | 0.008 | 0.008 | 0.004 | 0.009 |  | 0.03 | 0.4 |  | 0.2 | 0.06 |  | 0.01 | 0.06 | 0.002 | 0.009 | 0.006 | 0.03 | 0.009 | 0.008 | 0.04 | 0.006 | 0.02 | 0.001 | 0.03 | 0.001 | 0.006 | 0.001 | 0.02 |  |  | 0.03 | 0.02 | 0.01 | 0.008
210127_301_NIST612 | NIST612 | Primary | 40.1 | 36 | 33.2 | 101200 | 67.9 | 338300 | 50 | 61.1 | 85100 | 40.3 | 45.9 | 39.0 | 35.4 | 38.7 | 52 | 35.6 | 37.7 | 37.7 | 37 | 35.9 | 37.2 | 34.9 | 31.2 | 77.5 | 38.1 | 38.0 | 38.7 |  | 21.6 | 27.5 |  | 38.3 | 34.0 |  | 42.6 | 39.7 | 35.7 | 38.2 | 37.4 | 35.1 | 36.8 | 35.3 | 37.3 | 37.1 | 35.4 | 38.0 | 37.6 | 36.8 | 38.9 | 37.0 | 36.3 |  |  | 38.0 | 29.9 | 37.5 | 37.3 | 1.2 | 3 | 2.9 | 900 | 1.2 | 2700 | 12 | 2.5 | 1100 | 0.8 | 2.9 | 0.9 | 1.8 | 0.9 | 5 | 0.8 | 1.6 | 1.1 | 4 | 1.5 | 1.1 | 1.5 | 0.7 | 1.5 | 0.8 | 0.9 | 0.8 |  | 0.6 | 1.5 |  | 1.2 | 0.9 |  | 0.9 | 1.3 | 0.7 | 1.0 | 0.9 | 1.2 | 1.3 | 0.9 | 1.2 | 0.9 | 1.1 | 0.9 | 1.0 | 0.9 | 1.1 | 0.7 | 1.1 |  |  | 0.9 | 0.8 | 0.9 | 0.9 | 0.5 | 0.3 | 2 | 4 | 0.2 | 60 | 13 | 2 | 50 | 0.06 | 0.5 | 0.03 | 0.6 | 0.2 | 4 | 0.03 | 0.1 | 0.1 | 2 | 0.3 | 0.03 | 0.4 | 0.03 | 0.002 | 0.01 | 0.02 | 0.01 |  | 0.04 | 0.4 |  | 0.2 | 0.07 |  | 0.009 | 0.06 | 0.008 | 0.005 | 0.006 | 0.03 | 0.009 | 0.02 | 0.05 | 0.006 | 0.03 | 0.007 | 0.02 | 0.006 | 0.03 | 0.005 | 0.02 |  |  | 0.04 | 0.02 | 0.01 | 0.008
210127_302_NIST612 | NIST612 | Primary | 40.7 | 39 | 36 | 100800 | 67.1 | 335000 | 55 | 63 | 85000 | 40.2 | 43 | 38.8 | 36.4 | 39.1 | 50 | 35.1 | 38.8 | 38.2 | 40 | 35.3 | 36.0 | 35.1 | 31.3 | 79.5 | 38.4 | 38.8 | 39.4 |  | 22.4 | 29.1 |  | 38.1 | 34.6 |  | 43.9 | 39.5 | 36.0 | 38.8 | 38.4 | 36.2 | 37.8 | 36.3 | 37.7 | 37.9 | 36.3 | 38.9 | 38.5 | 37.5 | 39.7 | 37.3 | 36.8 |  |  | 38.8 | 30.2 | 38.0 | 37.2 | 1.6 | 3 | 6 | 800 | 1.9 | 3000 | 15 | 4 | 1100 | 0.7 | 3 | 1.0 | 2.0 | 1.0 | 6 | 0.9 | 1.8 | 1.2 | 5 | 1.5 | 1.2 | 1.7 | 0.7 | 1.7 | 0.8 | 0.9 | 0.9 |  | 0.8 | 2.1 |  | 1.0 | 0.9 |  | 1.0 | 1.5 | 0.9 | 0.8 | 0.9 | 1.2 | 1.6 | 0.9 | 1.0 | 0.9 | 0.9 | 0.8 | 1.0 | 0.9 | 1.2 | 0.9 | 1.3 |  |  | 0.8 | 0.7 | 1.0 | 1.0 | 0.5 | 0.4 | 2 | 4 | 0.2 | 60 | 10 | 2 | 50 | 0.06 | 0.4 | 0.03 | 0.5 | 0.2 | 4 | 0.02 | 0.2 | 0.09 | 3 | 0.3 | 0.05 | 0.4 | 0.03 | 0.003 | 0.002 | 0.02 | 0.003 |  | 0.05 | 0.3 |  | 0.2 | 0.06 |  | 0.02 | 0.02 | 0.009 | 0.007 | 0.006 | 0.05 | 0.01 | 0.009 | 0.04 | 0.006 | 0.02 | 0.005 | 0.005 | 0.007 | 0.008 | 0.008 | 0.03 |  |  | 0.02 | 0.02 | 0.002 | 0.01
210127_325_NIST612 | NIST612 | Primary | 39.1 | 38 | 34 | 101400 | 68.7 | 335200 | 33 | 62.3 | 85200 | 39.7 | 44.3 | 39.3 | 36.5 | 38.6 | 51 | 36.6 | 39.8 | 37.8 | 40 | 37.4 | 37.5 | 37.5 | 31.8 | 79.4 | 39.1 | 38.7 | 39.4 |  | 22.3 | 28.5 |  | 39.2 | 35.3 |  | 43.2 | 39.5 | 36.9 | 39.3 | 38.7 | 36.1 | 39.4 | 36.3 | 38.2 | 38.8 | 36.4 | 39.0 | 39.1 | 37.1 | 40.1 | 37.7 | 37.6 |  |  | 39.0 | 30.5 | 38.4 | 38.0 | 1.5 | 3 | 3 | 800 | 1.5 | 2700 | 15 | 2.7 | 1100 | 0.8 | 2.9 | 1.0 | 2.0 | 0.8 | 5 | 1.0 | 1.7 | 1.1 | 5 | 1.6 | 1.1 | 2.3 | 0.8 | 1.9 | 0.9 | 1.2 | 1.0 |  | 0.8 | 1.9 |  | 1.2 | 1.0 |  | 1.3 | 1.6 | 0.9 | 1.1 | 1.0 | 1.4 | 1.6 | 1.1 | 1.4 | 1.2 | 1.2 | 1.1 | 1.1 | 0.9 | 1.2 | 1.0 | 1.4 |  |  | 1.2 | 0.9 | 1.0 | 1.0 | 0.6 | 0.1 | 3 | 4 | 0.3 | 70 | 16 | 2 | 50 | 0.07 | 0.5 | 0.04 | 0.7 | 0.2 | 4 | 0.02 | 0.2 | 0.1 | 3 | 0.4 | 0.06 | 0.4 | 0.04 | 0.003 | 0.01 | 0.02 | 0.002 |  | 0.02 | 0.3 |  | 0.2 | 0.08 |  | 0.02 | 0.06 | 0.002 | 0.01 | 0.005 | 0.009 | 0.04 | 0.02 | 0.06 | 0.008 | 0.05 | 0.009 | 0.02 | 0.009 | 0.04 | 0.002 | 0.02 |  |  | 0.03 | 0.02 | 0.01 | 0.007
210127_326_NIST612 | NIST612 | Primary | 40.4 | 36 | 34 | 102000 | 67.3 | 337300 | 40 | 65 | 85600 | 40.2 | 45 | 38.7 | 36.1 | 39.0 | 51 | 35.3 | 40.0 | 37.1 | 38 | 34.8 | 36.7 | 37.6 | 31.4 | 79.1 | 38.4 | 37.4 | 39.0 |  | 21.8 | 27.5 |  | 38.7 | 34.3 |  | 42.8 | 39.3 | 36.2 | 38.2 | 37.7 | 35.0 | 38.2 | 35.4 | 37.9 | 37.5 | 35.6 | 38.3 | 37.8 | 36.7 | 38.3 | 36.9 | 37.5 |  |  | 38.2 | 30.1 | 37.6 | 37.6 | 1.7 | 3 | 3 | 1000 | 1.6 | 2300 | 17 | 6 | 900 | 0.9 | 3 | 0.9 | 1.9 | 0.7 | 5 | 0.8 | 1.4 | 1.1 | 4 | 1.4 | 1.0 | 1.8 | 1.0 | 1.8 | 1.0 | 1.0 | 0.9 |  | 0.9 | 2.0 |  | 1.3 | 1.1 |  | 1.1 | 1.6 | 0.9 | 1.0 | 0.9 | 1.0 | 1.4 | 0.9 | 1.2 | 0.9 | 0.9 | 0.7 | 1.0 | 0.8 | 1.1 | 0.8 | 1.1 |  |  | 0.8 | 0.6 | 0.9 | 0.9 | 0.6 | 0.3 | 2 | 4 | 0.2 | 70 | 20 | 2 | 50 | 0.07 | 0.6 | 0.04 | 0.7 | 0.2 | 4 | 0.02 | 0.2 | 0.1 | 3 | 0.4 | 0.03 | 0.4 | 0.04 | 0.003 | 0.007 | 0.004 | 0.002 |  | 0.05 | 0.4 |  | 0.2 | 0.09 |  | 0.01 | 0.06 | 0.006 | 0.002 | 0.005 | 0.05 | 0.04 | 0.01 | 0.01 | 0.009 | 0.04 | 0.009 | 0.02 | 0.001 | 0.02 | 0.005 | 0.02 |  |  | 0.03 | 0.03 | 0.007 | 0.01
210127_327_NIST612 | NIST612 | Primary | 40.6 | 39.8 | 35 | 101900 | 68.0 | 337600 | 56 | 62.3 | 84300 | 39.7 | 42 | 38.0 | 35.9 | 38.4 | 54 | 34.7 | 38.6 | 37.7 | 40 | 36.4 | 36.3 | 35.0 | 30.8 | 76.9 | 37.7 | 37.1 | 38.6 |  | 22.5 | 27.8 |  | 39.0 | 35.2 |  | 42.9 | 38.6 | 35.8 | 38.1 | 37.8 | 34.9 | 37.6 | 35.1 | 36.1 | 37.2 | 35.2 | 37.9 | 37.9 | 36.5 | 38.3 | 37.1 | 36.8 |  |  | 39.0 | 30.3 | 37.4 | 37.3 | 1.5 | 2.8 | 3 | 900 | 1.5 | 2400 | 13 | 2.6 | 900 | 0.8 | 3 | 1.0 | 2.1 | 0.7 | 5 | 0.8 | 1.4 | 1.0 | 4 | 1.4 | 0.9 | 1.7 | 0.8 | 1.4 | 0.8 | 0.9 | 0.7 |  | 1.0 | 1.8 |  | 1.1 | 1.1 |  | 1.1 | 1.3 | 0.8 | 1.0 | 0.9 | 1.1 | 1.2 | 0.8 | 0.9 | 0.9 | 1.0 | 0.8 | 0.9 | 0.8 | 1.0 | 0.8 | 1.2 |  |  | 1.0 | 0.6 | 0.8 | 0.7 | 0.6 | 0.1 | 2 | 4 | 0.2 | 70 | 14 | 2 | 60 | 0.08 | 0.3 | 0.03 | 0.6 | 0.2 | 4 | 0.02 | 0.2 | 0.1 | 3 | 0.4 | 0.03 | 0.4 | 0.03 | 0.003 | 0.007 | 0.03 | 0.03 |  | 0.04 | 0.4 |  | 0.2 | 0.06 |  | 0.02 | 0.09 | 0.002 | 0.002 | 0.009 | 0.03 | 0.06 | 0.003 | 0.03 | 0.001 | 0.006 | 0.01 | 0.02 | 0.001 | 0.03 | 0.009 | 0.03 |  |  | 0.04 | 0.03 | 0.007 | 0.002
210127_345_NIST612 | NIST612 | Primary | 40.3 | 39 | 33 | 101800 | 69.1 | 338300 | 43 | 62 | 85100 | 39.8 | 45 | 39.5 | 37.2 | 38.9 | 54 | 35.9 | 38.1 | 38.8 | 39 | 35.6 | 36.8 | 34.4 | 31.8 | 79.0 | 38.3 | 38.0 | 38.9 |  | 21.5 | 28.3 |  | 38.3 | 34.4 |  | 42.5 | 39.2 | 35.4 | 37.5 | 37.1 | 35.2 | 36.6 | 35.4 | 36.8 | 36.8 | 34.5 | 37.5 | 36.9 | 36.1 | 38.8 | 36.5 | 36.1 |  |  | 38.1 | 30.2 | 37.5 | 37.4 | 1.6 | 3 | 3 | 900 | 1.5 | 2800 | 14 | 3 | 1300 | 0.9 | 3 | 1.1 | 2.1 | 0.8 | 7 | 1.0 | 1.5 | 1.1 | 4 | 1.6 | 1.2 | 1.7 | 1.0 | 1.7 | 0.9 | 0.9 | 1.0 |  | 0.8 | 1.4 |  | 1.3 | 1.1 |  | 1.1 | 1.5 | 0.8 | 0.9 | 1.0 | 1.2 | 1.3 | 0.9 | 1.4 | 0.9 | 0.9 | 0.9 | 1.2 | 0.8 | 1.2 | 0.9 | 1.2 |  |  | 0.9 | 0.7 | 1.0 | 0.9 | 0.6 | 0.3 | 3 | 4 | 0.3 | 70 | 16 | 2 | 60 | 0.07 | 0.6 | 0.03 | 0.7 | 0.2 | 4 | 0.02 | 0.2 | 0.1 | 3 | 0.4 | 0.05 | 0.4 | 0.03 | 0.02 | 0.002 | 0.004 | 0.002 |  | 0.05 | 0.4 |  | 0.2 | 0.07 |  | 0.02 | 0.1 | 0.008 | 0.002 | 0.01 | 0.04 | 0.04 | 0.02 | 0.05 | 0.007 | 0.006 | 0.009 | 0.02 | 0.002 | 0.03 | 0.008 | 0.02 |  |  | 0.02 | 0.02 | 0.01 | 0.002
210127_346_NIST612 | NIST612 | Primary | 40.0 | 36 | 34 | 102100 | 68.3 | 338000 | 57 | 63 | 85600 | 40.4 | 43 | 38.9 | 36.5 | 38.9 | 48 | 35.4 | 39.0 | 37.4 | 41 | 37.1 | 37.4 | 36.4 | 31.6 | 78.5 | 38.4 | 37.9 | 39.0 |  | 21.9 | 27.5 |  | 38.2 | 35.0 |  | 42.9 | 39.5 | 36.1 | 38.2 | 37.8 | 35.5 | 37.0 | 35.3 | 37.3 | 37.4 | 35.6 | 38.3 | 38.0 | 36.7 | 39.7 | 36.5 | 36.2 |  |  | 38.5 | 30.0 | 37.8 | 37.1 | 1.5 | 4 | 3 | 900 | 1.5 | 3000 | 16 | 3 | 1400 | 0.8 | 3 | 1.1 | 2.3 | 0.9 | 6 | 1.0 | 1.7 | 1.3 | 5 | 1.6 | 1.5 | 2.1 | 0.8 | 1.6 | 0.9 | 1.2 | 0.9 |  | 0.8 | 1.4 |  | 1.3 | 1.0 |  | 1.0 | 1.3 | 0.8 | 0.8 | 0.8 | 1.0 | 1.4 | 0.8 | 1.1 | 0.9 | 1.0 | 0.8 | 0.9 | 0.8 | 1.3 | 0.8 | 1.3 |  |  | 1.0 | 0.7 | 0.9 | 0.8 | 0.6 | 0.4 | 3 | 4 | 0.3 | 70 | 20 | 2 | 60 | 0.07 | 0.6 | 0.03 | 0.7 | 0.2 | 5 | 0.03 | 0.2 | 0.2 | 3 | 0.4 | 0.05 | 0.5 | 0.02 | 0.01 | 0.002 | 0.02 | 0.002 |  | 0.05 | 0.4 |  | 0.2 | 0.07 |  | 0.02 | 0.06 | 0.01 | 0.01 | 0.007 | 0.04 | 0.05 | 0.003 | 0.01 | 0.01 | 0.03 | 0.008 | 0.03 | 0.009 | 0.007 | 0.01 | 0.02 |  |  | 0.03 | 0.03 | 0.01 | 0.01
210127_347_NIST612 | NIST612 | Primary | 40.5 | 36 | 35 | 101400 | 67.3 | 335600 | 49 | 60.6 | 84300 | 39.5 | 44 | 38.2 | 37.2 | 38.3 | 50 | 35.4 | 38.1 | 37.8 | 38 | 36.4 | 36.8 | 35.2 | 31.2 | 77.4 | 38.2 | 37.9 | 38.5 |  | 22.2 | 28.4 |  | 38.8 | 34.9 |  | 42.2 | 39.8 | 36.4 | 39.2 | 38.6 | 36.0 | 38.6 | 36.1 | 37.6 | 38.2 | 35.5 | 38.7 | 38.5 | 37.4 | 39.7 | 37.4 | 37.0 |  |  | 39.1 | 30.1 | 38.2 | 37.4 | 1.3 | 3 | 3 | 1000 | 1.5 | 2500 | 14 | 2.7 | 1200 | 0.8 | 3 | 0.8 | 2.1 | 0.8 | 5 | 0.8 | 1.8 | 1.1 | 4 | 1.3 | 1.3 | 1.4 | 0.8 | 1.8 | 0.9 | 1.1 | 0.9 |  | 0.8 | 2.0 |  | 1.3 | 1.1 |  | 1.1 | 1.7 | 0.9 | 1.1 | 1.2 | 1.3 | 1.4 | 1.1 | 1.2 | 1.1 | 1.0 | 0.9 | 1.1 | 0.9 | 1.3 | 1.0 | 1.4 |  |  | 1.3 | 0.8 | 0.9 | 0.8 | 0.7 | 0.1 | 2 | 4 | 0.3 | 70 | 15 | 2 | 50 | 0.08 | 0.4 | 0.04 | 0.6 | 0.2 | 5 | 0.02 | 0.2 | 0.1 | 3 | 0.4 | 0.04 | 0.6 | 0.02 | 0.02 | 0.002 | 0.01 | 0.01 |  | 0.06 | 0.4 |  | 0.2 | 0.08 |  | 0.02 | 0.09 | 0.008 | 0.002 | 0.01 | 0.05 | 0.04 | 0.01 | 0.04 | 0.009 | 0.02 | 0.002 | 0.005 | 0.002 | 0.02 | 0.002 | 0.02 |  |  | 0.03 | 0.03 | 0.007 | 0.01
210202_001_NIST612 | NIST612 | Primary | 41.1 |  | 34.7 | 101700 | 68.2 | 341000 |  | 61.5 | 85100 | 39.9 | 46.0 | 38.4 | 35.9 | 38.4 | 50 | 35.3 | 38.0 | 37.7 | 39.2 | 34.9 | 36.6 | 36.5 | 31.0 | 78.1 | 38.3 | 38.0 |  | 37.1 |  |  | 38.4 | 38.5 | 34.6 | 30.4 | 42.5 | 39.4 | 36.0 |  |  |  | 37.7 | 36.0 | 37.6 | [5 empty] | 39.4 |  |  | 38.0 | 15.0 | 38.8 | 30.7 |  |  | 1.1 |  | 2.5 | 1000 | 1.3 | 4000 |  | 1.8 | 900 | 0.6 | 2.3 | 0.6 | 1.8 | 0.6 | 3 | 0.5 | 1.1 | 0.8 | 2.1 | 1.2 | 0.9 | 1.5 | 0.6 | 1.2 | 0.6 | 0.9 |  | 1.2 |  |  | 0.7 | 0.9 | 0.8 | 2.0 | 0.7 | 1.2 | 0.6 |  |  |  | 0.8 | 0.7 | 1.1 | [5 empty] | 0.9 |  |  | 0.8 | 0.4 | 0.9 | 0.6 |  |  | 0.3 |  | 2.7 | 7 | 0.2 | 200 |  | 1.8 | 50 | 0.05 | 0.4 | 0.02 | 0.6 | 0.2 | 3 | 0.02 | 0.1 | 0.1 | 2 | 0.5 | 0.04 | 0.7 | 0.02 | 0.006 | 0.006 | 0.003 |  | 0.009 |  |  | 0.008 | 0.2 | 0.2 | 0.6 | 0.02 | 0.01 | 0.001 |  |  |  | 0.02 | 0.01 | 0.04 | [5 empty] | 0.02 |  |  | 0.03 | 0.03 | 0.03 | 0.05
210202_002_NIST612 | NIST612 | Primary | 40.1 |  | 32.1 | 100900 | 67.3 | 341000 |  | 62.0 | 84800 | 40.0 | 43.1 | 39.0 | 35.5 | 38.7 | 54 | 35.3 | 39.1 | 38.3 | 38.4 | 35.8 | 37.0 | 35.5 | 31.5 | 78.7 | 38.2 | 37.7 |  | 37.9 |  |  | 38.9 | 39.0 | 34.7 | 30.1 | 42.6 | 38.8 | 35.9 |  |  |  | 36.8 | 35.4 | 37.4 | [5 empty] | 39.3 |  |  | 37.8 | 14.9 | 37.9 | 29.9 |  |  | 1.0 |  | 2.5 | 900 | 1.2 | 4000 |  | 1.8 | 900 | 0.6 | 2.1 | 0.6 | 1.8 | 0.7 | 3 | 0.6 | 1.3 | 0.7 | 2.1 | 1.0 | 0.8 | 1.3 | 0.6 | 1.2 | 0.7 | 0.7 |  | 1.2 |  |  | 0.8 | 1.0 | 0.9 | 2.1 | 0.7 | 1.2 | 0.6 |  |  |  | 0.9 | 0.6 | 1.0 | [5 empty] | 0.9 |  |  | 0.8 | 0.3 | 0.7 | 0.6 |  |  | 0.3 |  | 2.6 | 6 | 0.2 | 200 |  | 2 | 40 | 0.06 | 0.4 | 0.02 | 0.5 | 0.2 | 3 | 0.02 | 0.1 | 0.09 | 2 | 0.5 | 0.04 | 0.7 | 0.03 | 0.006 | 0.001 | 0.01 |  | 0.04 |  |  | 0.001 | 0.2 | 0.1 | 0.5 | 0.01 | 0.06 | 0.004 |  |  |  | 0.03 | 0.008 | 0.03 | [5 empty] | 0.02 |  |  | 0.02 | 0.02 | 0.04 | 0.04
210202_003_NIST612 | NIST612 | Primary | 40.6 |  | 35 | 101300 | 67.1 | 342000 |  | 61.6 | 84400 | 40.2 | 45.4 | 38.7 | 36.8 | 38.6 | 51 | 35.6 | 38.9 | 37.5 | 38.3 | 35.1 | 36.4 | 35.4 | 30.9 | 77.4 | 37.6 | 37.7 |  | 36.7 |  |  | 37.9 | 37.3 | 33.9 | 32.2 | 42.2 | 39.4 | 35.8 |  |  |  | 37.7 | 35.1 | 37.1 | [5 empty] | 39.4 |  |  | 38.0 | 14.9 | 38.5 | 30.0 |  |  | 1.0 |  | 3 | 800 | 1.2 | 5000 |  | 1.7 | 1100 | 0.6 | 2.0 | 0.5 | 1.5 | 0.8 | 3 | 0.7 | 1.0 | 0.8 | 2.1 | 1.1 | 0.9 | 1.7 | 0.7 | 1.4 | 0.6 | 0.8 |  | 1.0 |  |  | 0.8 | 0.9 | 0.8 | 2.3 | 0.8 | 1.1 | 0.6 |  |  |  | 1.1 | 0.9 | 0.9 | [5 empty] | 0.9 |  |  | 1.1 | 0.4 | 0.9 | 0.7 |  |  | 0.3 |  | 3 | 6 | 0.2 | 200 |  | 1.7 | 40 | 0.05 | 0.4 | 0.02 | 0.6 | 0.2 | 3 | 0.01 | 0.1 | 0.08 | 2 | 0.4 | 0.03 | 0.6 | 0.03 | 0.009 | 0.006 | 0.003 |  | 0.04 |  |  | 0.007 | 0.2 | 0.1 | 0.3 | 0.01 | 0.01 | 0.004 |  |  |  | 0.03 | 0.002 | 0.02 | [5 empty] | 0.02 |  |  | 0.02 | 0.02 | 0.03 | 0.04
210202_026_NIST612 | NIST612 | Primary | 40.7 |  | 34.7 | 101500 | 67.3 | 336000 |  | 62.1 | 84800 | 40.0 | 43.2 | 38.8 | 36.3 | 38.8 | 50 | 35.2 | 39.0 | 38.1 | 39.6 | 35.6 | 36.7 | 37.4 | 31.4 | 78.0 | 38.7 | 37.7 |  | 37.0 |  |  | 38.7 | 38.6 | 34.2 | 30.4 | 42.0 | 39.4 | 35.8 |  |  |  | 37.7 | 35.2 | 37.1 | [5 empty] | 39.3 |  |  | 38.0 | 14.9 | 38.8 | 30.1 |  |  | 1.0 |  | 2.7 | 800 | 1.4 | 4000 |  | 2.1 | 900 | 0.7 | 2.2 | 0.6 | 1.5 | 0.7 | 3 | 0.6 | 1.2 | 0.8 | 2.2 | 1.2 | 0.9 | 1.9 | 0.7 | 1.3 | 0.7 | 0.7 |  | 0.8 |  |  | 0.8 | 0.9 | 0.9 | 1.9 | 0.8 | 1.2 | 0.6 |  |  |  | 1.1 | 0.8 | 1.1 | [5 empty] | 0.8 |  |  | 1.0 | 0.4 | 0.8 | 0.6 |  |  | 0.3 |  | 2.7 | 7 | 0.2 | 200 |  | 2 | 50 | 0.05 | 0.4 | 0.03 | 0.6 | 0.2 | 3 | 0.01 | 0.2 | 0.1 | 2 | 0.3 | 0.03 | 0.5 | 0.03 | 0.006 | 0.005 | 0.003 |  | 0.009 |  |  | 0.007 | 0.2 | 0.1 | 0.4 | 0.01 | 0.04 | 0.001 |  |  |  | 0.04 | 0.007 | 0.007 | [5 empty] | 0.02 |  |  | 0.005 | 0.01 | 0.02 | 0.03
210202_027_NIST612 | NIST612 | Primary | 40.6 |  | 32.3 | 101900 | 68.6 | 337000 |  | 60.0 | 84800 | 39.6 | 43.1 | 38.3 | 36.4 | 38.5 | 54 | 35.2 | 39.8 | 37.9 | 38.5 | 35.5 | 36.5 | 36.2 | 31.6 | 78.2 | 38.1 | 38.1 |  | 37.5 |  |  | 38.5 | 38.7 | 34.9 | 30.9 | 43.2 | 39.3 | 36.1 |  |  |  | 37.7 | 35.9 | 37.2 | [5 empty] | 39.1 |  |  | 38.4 | 15.0 | 37.9 | 30.6 |  |  | 0.9 |  | 2.8 | 900 | 1.3 | 5000 |  | 2.0 | 900 | 0.7 | 2.0 | 0.6 | 1.7 | 0.6 | 4 | 0.6 | 1.2 | 0.7 | 2.1 | 1.1 | 0.7 | 1.4 | 0.5 | 1.0 | 0.6 | 0.8 |  | 1.0 |  |  | 0.7 | 0.8 | 0.8 | 2.5 | 0.7 | 1.3 | 0.6 |  |  |  | 1.0 | 0.7 | 1.0 | [5 empty] | 0.8 |  |  | 0.8 | 0.3 | 0.7 | 0.7 |  |  | 0.3 |  | 3 | 7 | 0.2 | 200 |  | 2 | 50 | 0.06 | 0.4 | 0.03 | 0.6 | 0.2 | 3 | 0.02 | 0.1 | 0.1 | 2 | 0.3 | 0.03 | 0.5 | 0.03 | 0.009 | 0.006 | 0.01 |  | 0.009 |  |  | 0.01 | 0.2 | 0.09 | 0.5 | 0.02 | 0.01 | 0.001 |  |  |  | 0.02 | 0.01 | 0.03 | [5 empty] | 0.02 |  |  | 0.02 | 0.02 | 0.03 | 0.02
210202_028_NIST612 | NIST612 | Primary | 40.1 |  | 33.8 | 101600 | 67.7 | 339000 |  | 61.2 | 85500 | 40.1 | 43.6 | 38.6 | 35.9 | 38.4 | 53 | 35.5 | 39.0 | 37.4 | 39.4 | 36.1 | 36.5 | 36.6 | 31.2 | 78.3 | 38.2 | 37.8 |  | 37.3 |  |  | 38.8 | 38.2 | 34.8 | 30.9 | 43.0 | 38.5 | 35.9 |  |  |  | 37.8 | 35.6 | 37.2 | [5 empty] | 39.7 |  |  | 37.5 | 15.0 | 38.7 | 30.1 |  |  | 0.9 |  | 2.7 | 800 | 1.3 | 4000 |  | 1.8 | 1000 | 0.6 | 2.2 | 0.5 | 1.5 | 0.7 | 3 | 0.6 | 1.2 | 0.7 | 2.4 | 1.0 | 0.8 | 1.5 | 0.6 | 1.2 | 0.6 | 0.8 |  | 1.2 |  |  | 0.9 | 0.9 | 0.8 | 2.6 | 0.7 | 1.1 | 0.6 |  |  |  | 1.0 | 0.7 | 0.9 | [5 empty] | 0.9 |  |  | 0.8 | 0.4 | 0.7 | 0.5 |  |  | 0.3 |  | 2.7 | 7 | 0.2 | 200 |  | 2 | 50 | 0.06 | 0.5 | 0.02 | 0.6 | 0.2 | 3 | 0.02 | 0.1 | 0.1 | 2 | 0.3 | 0.04 | 0.5 | 0.03 | 0.002 | 0.005 | 0.003 |  | 0.04 |  |  | 0.01 | 0.2 | 0.1 | 0.3 | 0.01 | 0.01 | 0.005 |  |  |  | 0.007 | 0.01 | 0.03 | [5 empty] | 0.005 |  |  | 0.02 | 0.02 | 0.03 | 0.03
210202_051_NIST612 | NIST612 | Primary | 40.1 |  | 35 | 102000 | 67.7 | 336000 |  | 61.3 | 85500 | 39.8 | 46.0 | 39.1 | 37.3 | 38.5 | 51 | 35.6 | 38.9 | 37.7 | 37.2 | 35.6 | 36.7 | 34.5 | 31.7 | 78.6 | 38.5 | 38.8 |  | 38.0 |  |  | 39.1 | 38.5 | 34.8 | 31.9 | 42.7 | 40.1 | 36.1 |  |  |  | 37.9 | 35.9 | 37.8 | [5 empty] | 39.3 |  |  | 37.7 | 14.9 | 38.7 | 30.1 |  |  | 0.8 |  | 3 | 900 | 1.4 | 5000 |  | 1.9 | 1000 | 0.6 | 2.2 | 0.7 | 1.7 | 0.7 | 3 | 0.6 | 1.2 | 0.7 | 2.0 | 1.2 | 0.9 | 1.5 | 0.7 | 1.2 | 0.6 | 0.7 |  | 0.9 |  |  | 0.8 | 1.0 | 0.9 | 2.2 | 0.8 | 1.1 | 0.6 |  |  |  | 1.1 | 0.7 | 0.9 | [5 empty] | 0.8 |  |  | 0.8 | 0.3 | 0.8 | 0.6 |  |  | 0.3 |  | 2 | 7 | 0.2 | 200 |  | 2 | 40 | 0.06 | 0.4 | 0.02 | 0.6 | 0.2 | 3 | 0.01 | 0.2 | 0.1 | 2 | 0.3 | 0.04 | 0.4 | 0.02 | 0.006 | 0.005 | 0.003 |  | 0.03 |  |  | 0.008 | 0.2 | 0.09 | 0.3 | 0.01 | 0.04 | 0.005 |  |  |  | 0.007 | 0.002 | 0.03 | [5 empty] | 0.02 |  |  | 0.005 | 0.01 | 0.02 | 0.02
210202_052_NIST612 | NIST612 | Primary | 40.4 |  | 38 | 101700 | 69.0 | 337000 |  | 62.7 | 84700 | 39.8 | 44.5 | 39.5 | 36.5 | 38.8 | 49 | 35.3 | 38.8 | 37.7 | 41.3 | 37.2 | 36.8 | 36.0 | 32.4 | 78.5 | 38.5 | 37.6 |  | 37.4 |  |  | 40.0 | 38.9 | 35.1 | 30.5 | 42.6 | 39.3 | 35.6 |  |  |  | 37.4 | 35.2 | 37.1 | [5 empty] | 38.5 |  |  | 38.8 | 14.7 | 39.4 | 30.5 |  |  | 1.1 |  | 5 | 1900 | 1.7 | 6000 |  | 2.4 | 1300 | 0.6 | 2.3 | 0.7 | 1.6 | 0.8 | 3 | 0.7 | 1.1 | 0.9 | 2.8 | 1.2 | 0.8 | 1.2 | 0.7 | 1.3 | 0.6 | 0.8 |  | 1.1 |  |  | 1.0 | 1.0 | 0.9 | 2.2 | 0.8 | 1.1 | 0.6 |  |  |  | 0.9 | 0.6 | 1.0 | [5 empty] | 0.8 |  |  | 1.0 | 0.3 | 1.1 | 0.7 |  |  | 0.3 |  | 3 | 7 | 0.2 | 200 |  | 2 | 40 | 0.05 | 0.4 | 0.03 | 0.5 | 0.2 | 2 | 0.02 | 0.1 | 0.1 | 2 | 0.3 | 0.03 | 0.4 | 0.03 | 0.008 | 0.001 | 0.02 |  | 0.009 |  |  | 0.01 | 0.2 | 0.08 | 0.2 | 0.02 | 0.01 | 0.001 |  |  |  | 0.02 | 0.002 | 0.03 | [5 empty] | 0.005 |  |  | 0.02 | 0.02 | 0.02 | 0.02
210202_053_NIST612 | NIST612 | Primary | 40.4 |  | 34 | 101100 | 68.2 | 338000 |  | 65 | 84300 | 39.5 | 43.0 | 38.7 | 36.0 | 38.8 | 50 | 35.7 | 38.6 | 38.2 | 39.1 | 35.7 | 36.4 | 36.2 | 31.4 | 78.2 | 38.2 | 37.8 |  | 37.8 |  |  | 39.5 | 38.9 | 35.0 | 31.3 | 42.9 | 39.8 | 36.2 |  |  |  | 37.4 | 35.8 | 37.3 | [5 empty] | 38.9 |  |  | 38.4 | 14.7 | 38.5 | 30.2 |  |  | 1.0 |  | 3 | 1100 | 1.3 | 7000 |  | 3 | 1400 | 0.6 | 2.4 | 0.5 | 1.5 | 0.7 | 3 | 0.7 | 1.1 | 1.0 | 2.3 | 1.1 | 0.9 | 1.6 | 0.7 | 1.2 | 0.6 | 0.7 |  | 1.0 |  |  | 0.9 | 0.9 | 1.2 | 2.1 | 0.8 | 1.3 | 0.6 |  |  |  | 0.9 | 0.8 | 1.0 | [5 empty] | 1.0 |  |  | 1.0 | 0.3 | 0.7 | 0.7 |  |  | 0.3 |  | 3 | 7 | 0.2 | 200 |  | 2 | 40 | 0.06 | 0.5 | 0.02 | 0.5 | 0.2 | 2 | 0.01 | 0.1 | 0.09 | 2 | 0.3 | 0.04 | 0.4 | 0.03 | 0.002 | 0.005 | 0.003 |  | 0.04 |  |  | 0.009 | 0.2 | 0.08 | 0.2 | 0.01 | 0.06 | 0.001 |  |  |  | 0.007 | 0.008 | 0.02 | [5 empty] | 0.02 |  |  | 0.02 | 0.01 | 0.02 | 0.02
210202_076_NIST612 | NIST612 | Primary | 39.7 |  | 38 | 102500 | 67.5 | 331000 |  | 62.0 | 84800 | 39.6 | 43.2 | 38.8 | 36.5 | 39.7 | 51 | 35.7 | 38.1 | 38.0 | 40.4 | 36.3 | 37.1 | 35.3 | 31.2 | 78.0 | 38.2 | 37.2 |  | 37.7 |  |  | 39.9 | 39.0 | 34.9 | 30.8 | 43.1 | 39.7 | 35.8 |  |  |  | 38.1 | 35.4 | 36.5 | [5 empty] | 38.3 |  |  | 37.6 | 14.8 | 39.9 | 30.8 |  |  | 0.9 |  | 3 | 1000 | 1.6 | 4000 |  | 2.6 | 1000 | 0.6 | 1.9 | 0.6 | 1.8 | 0.7 | 3 | 0.6 | 1.2 | 0.9 | 2.2 | 1.2 | 1.0 | 1.7 | 0.7 | 1.2 | 0.6 | 0.7 |  | 1.2 |  |  | 1.3 | 0.9 | 0.9 | 2.2 | 0.9 | 1.2 | 0.6 |  |  |  | 1.0 | 0.6 | 1.0 | [5 empty] | 0.8 |  |  | 0.9 | 0.4 | 1.2 | 0.7 |  |  | 0.3 |  | 3 | 7 | 0.2 | 200 |  | 2 | 50 | 0.05 | 0.4 | 0.02 | 0.6 | 0.2 | 3 | 0.02 | 0.1 | 0.1 | 2 | 0.3 | 0.03 | 0.4 | 0.03 | 0.006 | 0.005 | 0.01 |  | 0.009 |  |  | 0.006 | 0.2 | 0.08 | 0.2 | 0.01 | 0.01 | 0.004 |  |  |  | 0.008 | 0.009 | 0.04 | [5 empty] | 0.03 |  |  | 0.02 | 0.009 | 0.02 | 0.02
210202_077_NIST612 | NIST612 | Primary | 40.6 |  | 36 | 101800 | 67.4 | 335000 |  | 63.3 | 85600 | 40.4 | 43.0 | 38.6 | 37.4 | 39.4 | 48 | 35.8 | 37.1 | 37.6 | 37.1 | 35.8 | 36.6 | 34.7 | 31.7 | 78.0 | 38.1 | 38.1 |  | 36.8 |  |  | 39.0 | 39.6 | 34.4 | 30.8 | 42.7 | 39.2 | 36.1 |  |  |  | 38.0 | 35.6 | 37.5 | [5 empty] | 39.3 |  |  | 37.9 | 14.9 | 38.4 | 30.2 |  |  | 1.1 |  | 3 | 900 | 1.3 | 4000 |  | 2.3 | 1100 | 0.7 | 2.2 | 0.7 | 1.9 | 0.8 | 3 | 0.7 | 1.3 | 0.9 | 2.1 | 1.2 | 0.8 | 1.5 | 0.7 | 1.2 | 0.6 | 0.8 |  | 1.1 |  |  | 1.0 | 1.4 | 0.8 | 2.7 | 0.8 | 1.1 | 0.6 |  |  |  | 1.1 | 0.7 | 1.0 | [5 empty] | 0.9 |  |  | 0.9 | 0.4 | 0.9 | 0.6 |  |  | 0.3 |  | 3 | 7 | 0.2 | 200 |  | 2 | 50 | 0.06 | 0.4 | 0.02 | 0.6 | 0.2 | 3 | 0.02 | 0.2 | 0.1 | 2 | 0.3 | 0.04 | 0.5 | 0.03 | 0.002 | 0.01 | 0.003 |  | 0.04 |  |  | 0.006 | 0.2 | 0.09 | 0.3 | 0.01 | 0.07 | 0.004 |  |  |  | 0.008 | 0.01 | 0.007 | [5 empty] | 0.03 |  |  | 0.02 | 0.02 | 0.03 | 0.02
210202_078_NIST612 | NIST612 | Primary | 40.1 |  | 35 | 102200 | 68.2 | 334000 |  | 65 | 84600 | 39.9 | 46.3 | 39.3 | 35.8 | 39.0 | 51 | 35.5 | 39.7 | 37.5 | 39.6 | 36.3 | 36.7 | 35.9 | 31.2 | 79.4 | 38.8 | 38.2 |  | 37.4 |  |  | 39.3 | 38.8 | 35.6 | 31.8 | 43.4 | 39.3 | 36.6 |  |  |  | 38.8 | 36.3 | 38.0 | [5 empty] | 39.1 |  |  | 38.6 | 15.2 | 39.2 | 30.7 |  |  | 1.1 |  | 4 | 1000 | 1.5 | 4000 |  | 4 | 1000 | 0.7 | 2.4 | 0.7 | 1.7 | 0.7 | 3 | 0.7 | 1.5 | 0.9 | 2.3 | 1.1 | 0.8 | 1.7 | 0.6 | 1.0 | 0.6 | 0.7 |  | 1.1 |  |  | 0.8 | 0.9 | 0.9 | 2.1 | 0.8 | 1.1 | 0.5 |  |  |  | 0.9 | 0.6 | 0.9 | [5 empty] | 0.9 |  |  | 0.9 | 0.3 | 0.8 | 0.6 |  |  | 0.4 |  | 3 | 8 | 0.2 | 200 |  | 2 | 50 | 0.05 | 0.3 | 0.03 | 0.6 | 0.2 | 3 | 0.003 | 0.2 | 0.1 | 2 | 0.3 | 0.04 | 0.4 | 0.03 | 0.007 | 0.007 | 0.02 |  | 0.04 |  |  | 0.008 | 0.2 | 0.08 | 0.2 | 0.01 | 0.01 | 0.004 |  |  |  | 0.008 | 0.007 | 0.03 | [5 empty] | 0.02 |  |  | 0.03 | 0.02 | 0.02 | 0.02
210202_101_NIST612 | NIST612 | Primary | 40.0 |  | 33.6 | 102200 | 68.9 | 338000 |  | 63.1 | 86200 | 39.6 | 45.0 | 38.8 | 37.0 | 38.6 | 50 | 35.6 | 38.5 | 38.4 | 38.8 | 36.8 | 37.3 | 35.8 | 31.8 | 79.6 | 38.5 | 38.3 |  | 37.8 |  |  | 39.2 | 39.2 | 34.2 | 31.0 | 43.0 | 39.9 | 36.1 |  |  |  | 37.6 | 35.7 | 37.2 | [5 empty] | 39.0 |  |  | 37.8 | 14.9 | 38.2 | 30.0 |  |  | 1.2 |  | 2.7 | 800 | 1.3 | 5000 |  | 1.8 | 1000 | 0.7 | 2.3 | 0.6 | 1.7 | 0.6 | 3 | 0.6 | 0.9 | 0.8 | 2.4 | 1.2 | 1.2 | 1.3 | 0.6 | 1.4 | 0.5 | 0.8 |  | 0.9 |  |  | 0.8 | 0.9 | 0.8 | 2.0 | 0.7 | 1.1 | 0.6 |  |  |  | 0.9 | 0.7 | 0.9 | [5 empty] | 0.9 |  |  | 1.0 | 0.3 | 0.8 | 0.6 |  |  | 0.3 |  | 3 | 7 | 0.2 | 200 |  | 2 | 40 | 0.06 | 0.3 | 0.03 | 0.5 | 0.2 | 3 | 0.01 | 0.1 | 0.09 | 2 | 0.3 | 0.05 | 0.4 | 0.02 | 0.009 | 0.008 | 0.01 |  | 0.06 |  |  | 0.001 | 0.2 | 0.07 | 0.2 | 0.02 | 0.01 | 0.005 |  |  |  | 0.007 | 0.01 | 0.02 | [5 empty] | 0.02 |  |  | 0.02 | 0.01 | 0.02 | 0.02
210202_102_NIST612 | NIST612 | Primary | 39.2 |  | 33 | 101700 | 68.9 | 336000 |  | 62.0 | 84100 | 39.6 | 44.3 | 38.8 | 37.5 | 38.7 | 51 | 35.4 | 38.6 | 37.6 | 38.8 | 36.2 | 36.8 | 34.9 | 31.7 | 78.3 | 38.4 | 37.6 |  | 37.4 |  |  | 39.0 | 38.6 | 34.8 | 30.8 | 42.9 | 39.4 | 36.0 |  |  |  | 37.1 | 36.0 | 37.6 | [5 empty] | 39.0 |  |  | 37.9 | 14.9 | 38.6 | 30.0 |  |  | 1.0 |  | 3 | 900 | 1.4 | 4000 |  | 1.9 | 1100 | 0.6 | 2.1 | 0.5 | 1.7 | 0.8 | 3 | 0.8 | 1.0 | 0.7 | 2.7 | 1.0 | 0.7 | 1.4 | 0.7 | 1.2 | 0.6 | 0.8 |  | 1.1 |  |  | 0.7 | 0.9 | 0.8 | 2.3 | 0.6 | 1.2 | 0.5 |  |  |  | 1.0 | 0.6 | 0.9 | [5 empty] | 0.9 |  |  | 0.8 | 0.3 | 0.7 | 0.6 |  |  | 0.3 |  | 3 | 7 | 0.2 | 200 |  | 2 | 40 | 0.05 | 0.3 | 0.02 | 0.5 | 0.2 | 3 | 0.02 | 0.1 | 0.1 | 2 | 0.3 | 0.02 | 0.4 | 0.03 | 0.009 | 0.001 | 0.02 |  | 0.03 |  |  | 0.009 | 0.2 | 0.08 | 0.4 | 0.01 | 0.04 | 0.004 |  |  |  | 0.04 | 0.008 | 0.03 | [5 empty] | 0.03 |  |  | 0.02 | 0.01 | 0.02 | 0.02
210202_103_NIST612 | NIST612 | Primary | 39.9 |  | 32.9 | 102300 | 68.7 | 339000 |  | 63.2 | 85800 | 39.8 | 42.3 | 38.8 | 37.1 | 38.7 | 50 | 35.7 | 38.5 | 37.7 | 39.0 | 36.3 | 36.9 | 36.0 | 30.9 | 78.6 | 37.8 | 37.7 |  | 37.5 |  |  | 39.0 | 38.2 | 35.3 | 28.9 | 42.4 | 39.5 | 35.8 |  |  |  | 37.4 | 35.9 | 37.0 | [5 empty] | 39.0 |  |  | 37.9 | 14.9 | 38.9 | 30.1 |  |  | 1.0 |  | 2.9 | 800 | 1.4 | 4000 |  | 1.9 | 800 | 0.6 | 2.2 | 0.5 | 2.0 | 0.7 | 3 | 0.7 | 1.2 | 1.0 | 2.1 | 1.1 | 0.7 | 1.3 | 0.7 | 1.1 | 0.6 | 0.8 |  | 1.0 |  |  | 0.8 | 0.8 | 0.9 | 1.9 | 0.7 | 1.1 | 0.6 |  |  |  | 1.1 | 0.7 | 0.9 | [5 empty] | 0.9 |  |  | 0.7 | 0.3 | 1.1 | 0.5 |  |  | 0.3 |  | 3 | 7 | 0.2 | 200 |  | 2 | 40 | 0.05 | 0.3 | 0.02 | 0.5 | 0.2 | 3 | 0.03 | 0.1 | 0.1 | 2 | 0.3 | 0.03 | 0.3 | 0.03 | 0.006 | 0.006 | 0.009 |  | 0.04 |  |  | 0.007 | 0.2 | 0.07 | 0.2 | 0.02 | 0.04 | 0.004 |  |  |  | 0.04 | 0.01 | 0.006 | [5 empty] | 0.03 |  |  | 0.005 | 0.02 | 0.02 | 0.02
210202_126_NIST612 | NIST612 | Primary | 39.3 |  | 33.1 | 101700 | 69.0 | 338000 |  | 62.0 | 85800 | 40.6 | 44.7 | 38.9 | 37.0 | 38.4 | 51 | 35.4 | 38.9 | 38.0 | 39.2 | 36.2 | 36.8 | 36.8 | 31.5 | 78.8 | 38.8 | 38.2 |  | 38.3 |  |  | 39.1 | 39.3 | 35.3 | 32.0 | 43.1 | 39.3 | 36.3 |  |  |  | 38.3 | 35.8 | 37.4 | [5 empty] | 39.6 |  |  | 38.2 | 15.0 | 39.0 | 30.6 |  |  | 0.9 |  | 2.8 | 900 | 1.5 | 4000 |  | 1.8 | 1000 | 0.6 | 2.2 | 0.6 | 1.9 | 0.7 | 4 | 0.6 | 1.1 | 0.7 | 2.3 | 1.0 | 0.9 | 1.4 | 0.6 | 1.1 | 0.6 | 0.8 |  | 1.1 |  |  | 0.8 | 0.9 | 0.9 | 2.2 | 0.6 | 1.0 | 0.6 |  |  |  | 1.0 | 0.6 | 0.7 | [5 empty] | 0.8 |  |  | 1.0 | 0.3 | 0.8 | 0.6 |  |  | 0.3 |  | 3 | 7 | 0.2 | 200 |  | 2 | 40 | 0.06 | 0.2 | 0.02 | 0.6 | 0.2 | 3 | 0.02 | 0.1 | 0.1 | 2 | 0.3 | 0.04 | 0.3 | 0.02 | 0.006 | 0.006 | 0.009 |  | 0.009 |  |  | 0.009 | 0.2 | 0.07 | 0.06 | 0.01 | 0.05 | 0.001 |  |  |  | 0.03 | 0.007 | 0.03 | [5 empty] | 0.005 |  |  | 0.02 | 0.01 | 0.02 | 0.02
210202_127_NIST612 | NIST612 | Primary | 39.5 |  | 34 | 101000 | 68.6 | 334000 |  | 62.8 | 85500 | 40.0 | 44.0 | 38.7 | 36.4 | 38.6 | 50 | 35.3 | 37.9 | 37.1 | 40.6 | 36.6 | 36.3 | 34.7 | 31.1 | 78.1 | 38.2 | 38.0 |  | 37.0 |  |  | 38.9 | 38.2 | 34.6 | 30.5 | 42.2 | 38.9 | 36.1 |  |  |  | 37.8 | 35.3 | 37.2 | [5 empty] | 38.9 |  |  | 38.1 | 14.9 | 38.9 | 29.8 |  |  | 1.0 |  | 3 | 900 | 1.2 | 5000 |  | 1.9 | 900 | 0.7 | 2.2 | 0.6 | 1.7 | 0.7 | 3 | 0.7 | 1.1 | 0.8 | 1.9 | 1.1 | 0.8 | 1.4 | 0.6 | 1.2 | 0.6 | 0.8 |  | 1.0 |  |  | 0.9 | 0.9 | 0.9 | 1.9 | 0.7 | 1.2 | 0.6 |  |  |  | 0.8 | 0.7 | 1.0 | [5 empty] | 0.9 |  |  | 1.1 | 0.3 | 0.8 | 0.6 |  |  | 0.3 |  | 3 | 7 | 0.2 | 200 |  | 2 | 40 | 0.06 | 0.3 | 0.02 | 0.6 | 0.2 | 3 | 0.02 | 0.1 | 0.1 | 2 | 0.2 | 0.05 | 0.3 | 0.03 | 0.002 | 0.005 | 0.01 |  | 0.05 |  |  | 0.009 | 0.2 | 0.08 | 0.3 | 0.01 | 0.01 | 0.004 |  |  |  | 0.007 | 0.007 | 0.006 | [5 empty] | 0.02 |  |  | 0.02 | 0.02 | 0.02 | 0.02
210202_128_NIST612 | NIST612 | Primary | 40.1 |  | 35 | 101300 | 66.7 | 332000 |  | 62.2 | 84600 | 39.7 | 43.8 | 38.7 | 36.1 | 38.8 | 53 | 35.7 | 38.7 | 37.5 | 38.4 | 36.6 | 37.1 | 36.4 | 31.8 | 78.1 | 38.2 | 37.9 |  | 37.2 |  |  | 38.7 | 39.0 | 34.1 | 31.6 | 42.5 | 39.1 | 35.9 |  |  |  | 37.5 | 35.0 | 36.3 | [5 empty] | 38.8 |  |  | 37.5 | 14.8 | 38.3 | 29.8 |  |  | 1.1 |  | 3 | 900 | 1.3 | 4000 |  | 1.9 | 1000 | 0.6 | 1.8 | 0.6 | 1.8 | 0.7 | 4 | 0.6 | 1.2 | 0.9 | 2.2 | 1.3 | 0.8 | 1.4 | 0.5 | 1.1 | 0.6 | 0.8 |  | 1.1 |  |  | 0.8 | 0.8 | 0.8 | 2.3 | 0.6 | 1.1 | 0.6 |  |  |  | 0.9 | 0.7 | 0.9 | [5 empty] | 0.9 |  |  | 0.9 | 0.4 | 0.9 | 0.6 |  |  | 0.3 |  | 3 | 7 | 0.2 | 200 |  | 2 | 40 | 0.06 | 0.2 | 0.03 | 0.6 | 0.2 | 3 | 0.02 | 0.1 | 0.1 | 2 | 0.3 | 0.03 | 0.4 | 0.03 | 0.002 | 0.008 | 0.003 |  | 0.009 |  |  | 0.007 | 0.2 | 0.08 | 0.4 | 0.01 | 0.01 | 0.006 |  |  |  | 0.007 | 0.002 | 0.02 | [5 empty] | 0.02 |  |  | 0.02 | 0.02 | 0.03 | 0.02
210202_151_NIST612 | NIST612 | Primary | 40.1 |  | 34 | 101900 | 66.9 | 337000 |  | 63.1 | 85700 | 40.0 | 42.5 | 38.9 | 37.7 | 38.4 | 52 | 35.4 | 38.9 | 38.1 | 37.9 | 36.2 | 36.6 | 36.5 | 31.2 | 78.2 | 38.6 | 37.7 |  | 37.1 |  |  | 38.7 | 39.2 | 35.0 | 30.2 | 43.1 | 38.6 | 35.9 |  |  |  | 38.3 | 35.8 | 38.0 | [5 empty] | 39.4 |  |  | 37.8 | 15.1 | 38.6 | 30.1 |  |  | 1.0 |  | 3 | 1000 | 1.3 | 4000 |  | 1.9 | 800 | 0.6 | 2.9 | 0.7 | 1.9 | 0.7 | 4 | 0.6 | 1.2 | 0.7 | 2.1 | 1.1 | 0.9 | 1.7 | 0.6 | 1.1 | 0.6 | 0.8 |  | 1.0 |  |  | 0.8 | 1.0 | 0.8 | 2.2 | 0.7 | 1.1 | 0.6 |  |  |  | 1.0 | 0.7 | 1.0 | [5 empty] | 0.8 |  |  | 1.0 | 0.3 | 0.7 | 0.6 |  |  | 0.4 |  | 3 | 7 | 0.2 | 200 |  | 2 | 50 | 0.05 | 0.4 | 0.03 | 0.6 | 0.2 | 3 | 0.03 | 0.1 | 0.1 | 2 | 0.3 | 0.04 | 0.4 | 0.03 | 0.006 | 0.002 | 0.003 |  | 0.009 |  |  | 0.009 | 0.2 | 0.08 | 0.07 | 0.01 | 0.05 | 0.009 |  |  |  | 0.008 | 0.007 | 0.02 | [5 empty] | 0.02 |  |  | 0.005 | 0.01 | 0.02 | 0.01
210202_152_NIST612 | NIST612 | Primary | 40.0 |  | 34 | 101900 | 68.5 | 336000 |  | 63.3 | 85300 | 40.4 | 43.7 | 38.8 | 35.9 | 38.3 | 49 | 35.3 | 39.0 | 37.4 | 39.5 | 36.3 | 37.1 | 34.0 | 31.1 | 78.6 | 38.4 | 38.1 |  | 37.2 |  |  | 38.4 | 38.1 | 34.4 | 30.3 | 42.6 | 39.6 | 36.3 |  |  |  | 37.9 | 35.4 | 37.4 | [5 empty] | 39.4 |  |  | 38.6 | 15.1 | 38.3 | 30.1 |  |  | 1.2 |  | 3 | 800 | 1.6 | 4000 |  | 1.7 | 1000 | 0.6 | 2.0 | 0.5 | 1.8 | 0.7 | 3 | 0.6 | 1.3 | 0.8 | 2.1 | 1.2 | 0.9 | 1.5 | 0.7 | 1.3 | 0.7 | 0.9 |  | 1.1 |  |  | 0.8 | 1.0 | 0.9 | 2.5 | 0.8 | 1.2 | 0.7 |  |  |  | 1.1 | 0.8 | 1.0 | [5 empty] | 0.9 |  |  | 1.1 | 0.4 | 0.9 | 0.6 |  |  | 0.3 |  | 3 | 7 | 0.2 | 200 |  | 2 | 40 | 0.05 | 0.4 | 0.03 | 0.7 | 0.2 | 3 | 0.01 | 0.1 | 0.1 | 2 | 0.3 | 0.04 | 0.4 | 0.03 | 0.002 | 0.002 | 0.003 |  | 0.06 |  |  | 0.006 | 0.2 | 0.07 | 0.4 | 0.02 | 0.01 | 0.001 |  |  |  | 0.03 | 0.007 | 0.04 | [5 empty] | 0.03 |  |  | 0.02 | 0.01 | 0.04 | 0.02
210202_153_NIST612 | NIST612 | Primary | 40.3 |  | 35 | 101400 | 69.1 | 335000 |  | 61.9 | 84600 | 39.7 | 43.5 | 39.1 | 36.0 | 38.8 | 51 | 36.1 | 38.7 | 37.9 | 39.8 | 36.3 | 37.5 | 35.7 | 31.6 | 79.4 | 39.1 | 38.5 |  | 37.2 |  |  | 39.1 | 39.0 | 35.0 | 31.3 | 43.2 | 39.6 | 36.2 |  |  |  | 37.5 | 36.1 | 37.9 | [5 empty] | 39.7 |  |  | 37.8 | 15.2 | 38.9 | 30.0 |  |  | 1.0 |  | 3 | 800 | 1.2 | 4000 |  | 1.8 | 900 | 0.7 | 2.3 | 0.6 | 1.7 | 0.6 | 4 | 0.6 | 1.3 | 0.9 | 1.9 | 1.1 | 0.9 | 1.4 | 0.6 | 1.2 | 0.6 | 0.9 |  | 1.1 |  |  | 0.8 | 0.9 | 0.9 | 2.1 | 0.8 | 1.1 | 0.6 |  |  |  | 1.0 | 0.7 | 1.0 | [5 empty] | 1.0 |  |  | 0.9 | 0.4 | 0.8 | 0.6 |  |  | 0.3 |  | 3 | 7 | 0.2 | 200 |  | 2 | 40 | 0.06 | 0.4 | 0.02 | 0.6 | 0.2 | 3 | 0.01 | 0.2 | 0.1 | 2 | 0.3 | 0.05 | 0.4 | 0.03 | 0.01 | 0.001 | 0.009 |  | 0.05 |  |  | 0.006 | 0.2 | 0.07 | 0.06 | 0.01 | 0.01 | 0.005 |  |  |  | 0.03 | 0.01 | 0.03 | [5 empty] | 0.03 |  |  | 0.02 | 0.02 | 0.02 | 0.02
210202_176_NIST612 | NIST612 | Primary | 40.1 |  | 33 | 101600 | 67.9 | 337000 |  | 61.6 | 86100 | 40.3 | 43.4 | 38.6 | 35.6 | 39.0 | 49 | 36.1 | 38.6 | 37.2 | 38.4 | 36.1 | 37.2 | 36.3 | 31.3 | 79.0 | 38.2 | 38.2 |  | 37.9 |  |  | 38.7 | 38.6 | 34.5 | 30.8 | 42.6 | 40.1 | 35.9 |  |  |  | 38.4 | 35.4 | 37.7 | [5 empty] | 39.2 |  |  | 38.2 | 15.0 | 38.5 | 29.9 |  |  | 0.9 |  | 3 | 800 | 1.4 | 4000 |  | 1.9 | 800 | 0.6 | 2.3 | 0.7 | 1.6 | 0.6 | 3 | 0.7 | 1.0 | 0.9 | 2.3 | 1.1 | 0.9 | 1.6 | 0.6 | 1.1 | 0.6 | 0.7 |  | 1.1 |  |  | 0.8 | 1.0 | 1.0 | 2.3 | 0.6 | 1.1 | 0.6 |  |  |  | 1.0 | 0.7 | 0.9 | [5 empty] | 0.9 |  |  | 0.9 | 0.4 | 0.8 | 0.6 |  |  | 0.3 |  | 3 | 7 | 0.2 | 200 |  | 2 | 40 | 0.05 | 0.4 | 0.03 | 0.6 | 0.2 | 3 | 0.02 | 0.2 | 0.1 | 2 | 0.2 | 0.04 | 0.3 | 0.03 | 0.01 | 0.001 | 0.009 |  | 0.009 |  |  | 0.006 | 0.2 | 0.06 | 0.06 | 0.02 | 0.01 | 0.008 |  |  |  | 0.03 | 0.007 | 0.02 | [5 empty] | 0.02 |  |  | 0.005 | 0.007 | 0.02 | 0.02
210202_177_NIST612 | NIST612 | Primary | 40.6 |  | 35 | 101000 | 66.7 | 332000 |  | 61.3 | 84700 | 39.4 | 43.6 | 38.6 | 35.6 | 38.4 | 50 | 34.9 | 38.9 | 37.4 | 38.8 | 36.1 | 36.6 | 35.6 | 31.8 | 78.4 | 38.0 | 37.5 |  | 37.2 |  |  | 38.4 | 38.0 | 34.2 | 30.5 | 42.5 | 38.3 | 36.0 |  |  |  | 37.3 | 35.2 | 36.6 | [5 empty] | 39.0 |  |  | 37.9 | 14.8 | 37.8 | 29.9 |  |  | 1.0 |  | 3 | 800 | 1.2 | 4000 |  | 1.9 | 1000 | 0.6 | 2.3 | 0.6 | 1.7 | 0.7 | 4 | 0.6 | 1.3 | 0.9 | 2.0 | 1.2 | 0.9 | 1.1 | 0.6 | 1.0 | 0.6 | 0.8 |  | 1.0 |  |  | 0.8 | 0.8 | 0.9 | 2.3 | 0.7 | 1.2 | 0.5 |  |  |  | 1.0 | 0.6 | 1.0 | [5 empty] | 0.8 |  |  | 0.9 | 0.4 | 0.7 | 0.8 |  |  | 0.4 |  | 3 | 7 | 0.2 | 200 |  | 2 | 50 | 0.06 | 0.3 | 0.03 | 0.6 | 0.2 | 2 | 0.02 | 0.1 | 0.1 | 2 | 0.3 | 0.03 | 0.3 | 0.03 | 0.006 | 0.001 | 0.009 |  | 0.03 |  |  | 0.006 | 0.2 | 0.08 | 0.3 | 0.02 | 0.06 | 0.001 |  |  |  | 0.02 | 0.007 | 0.03 | [5 empty] | 0.02 |  |  | 0.005 | 0.01 | 0.03 | 0.02
210202_178_NIST612 | NIST612 | Primary | 40.0 |  | 34 | 101000 | 68.9 | 336000 |  | 61.7 | 85300 | 40.1 | 43.2 | 39.0 | 35.8 | 38.8 | 53 | 35.6 | 38.1 | 38.0 | 40.3 | 36.6 | 36.7 | 35.1 | 31.0 | 79.0 | 38.3 | 37.8 |  | 38.5 |  |  | 39.1 | 38.3 | 34.7 | 31.0 | 43.0 | 39.2 | 36.2 |  |  |  | 37.6 | 35.6 | 37.0 | [5 empty] | 39.8 |  |  | 38.0 | 14.8 | 38.4 | 30.1 |  |  | 1.0 |  | 3 | 800 | 1.3 | 4000 |  | 1.8 | 1000 | 0.6 | 2.1 | 0.6 | 1.6 | 0.6 | 4 | 0.5 | 1.2 | 0.8 | 2.0 | 1.3 | 0.7 | 1.6 | 0.6 | 1.0 | 0.7 | 0.7 |  | 1.1 |  |  | 0.8 | 1.0 | 0.8 | 1.9 | 0.7 | 1.0 | 0.6 |  |  |  | 1.0 | 0.6 | 0.9 | [5 empty] | 0.9 |  |  | 0.9 | 0.4 | 1.1 | 0.6 |  |  | 0.3 |  | 3 | 7 | 0.2 | 200 |  | 2 | 40 | 0.05 | 0.3 | 0.03 | 0.6 | 0.2 | 2 | 0.02 | 0.2 | 0.1 | 2 | 0.3 | 0.04 | 0.4 | 0.03 | 0.002 | 0.005 | 0.003 |  | 0.009 |  |  | 0.008 | 0.2 | 0.07 | 0.2 | 0.01 | 0.01 | 0.006 |  |  |  | 0.007 | 0.007 | 0.007 | [5 empty] | 0.02 |  |  | 0.03 | 0.01 | 0.03 | 0.02
210202_201_NIST612 | NIST612 | Primary | 38.8 |  | 36 | 101100 | 68.5 | 336000 |  | 63.1 | 84800 | 40.1 | 43.1 | 38.7 | 36.8 | 38.3 | 50 | 35.3 | 39.4 | 37.4 | 39.8 | 35.1 | 36.4 | 35.5 | 31.1 | 77.7 | 37.5 | 37.2 |  | 36.4 |  |  | 38.2 | 38.1 | 34.7 | 30.2 | 41.9 | 38.4 | 35.7 |  |  |  | 37.2 | 35.0 | 37.1 | [5 empty] | 39.5 |  |  | 37.7 | 14.9 | 38.4 | 29.8 |  |  | 1.0 |  | 3 | 900 | 1.4 | 4000 |  | 1.7 | 1000 | 0.8 | 2.6 | 0.6 | 1.8 | 0.6 | 3 | 0.8 | 1.3 | 0.8 | 1.8 | 1.3 | 0.9 | 1.4 | 0.6 | 1.2 | 0.6 | 0.8 |  | 1.1 |  |  | 0.8 | 0.9 | 0.8 | 2.1 | 0.8 | 1.0 | 0.6 |  |  |  | 1.0 | 0.6 | 0.9 | [5 empty] | 0.9 |  |  | 0.9 | 0.4 | 0.8 | 0.6 |  |  | 0.3 |  | 3 | 7 | 0.2 | 200 |  | 2 | 40 | 0.05 | 0.3 | 0.03 | 0.5 | 0.2 | 3 | 0.02 | 0.2 | 0.1 | 2 | 0.3 | 0.05 | 0.4 | 0.03 | 0.002 | 0.007 | 0.003 |  | 0.03 |  |  | 0.009 | 0.2 | 0.07 | 0.3 | 0.01 | 0.01 | 0.008 |  |  |  | 0.03 | 0.007 | 0.03 | [5 empty] | 0.03 |  |  | 0.005 | 0.008 | 0.02 | 0.02
210202_202_NIST612 | NIST612 | Primary | 41.0 |  | 33 | 101300 | 67.6 | 336000 |  | 63.4 | 85500 | 40.0 | 42.7 | 38.9 | 35.1 | 38.5 | 49 | 35.0 | 38.2 | 37.2 | 40.4 | 37.5 | 37.1 | 35.0 | 31.6 | 78.2 | 38.3 | 37.6 |  | 37.2 |  |  | 39.2 | 38.8 | 35.2 | 30.7 | 42.6 | 39.5 | 36.2 |  |  |  | 37.6 | 35.3 | 37.1 | [5 empty] | 39.4 |  |  | 37.4 | 14.8 | 38.5 | 29.8 |  |  | 0.9 |  | 3 | 1000 | 1.3 | 5000 |  | 1.7 | 1100 | 0.7 | 2.2 | 0.7 | 1.6 | 0.7 | 3 | 0.6 | 1.4 | 0.8 | 2.9 | 1.1 | 0.8 | 1.6 | 0.6 | 1.1 | 0.7 | 0.7 |  | 1.1 |  |  | 0.7 | 0.9 | 0.8 | 2.3 | 0.6 | 1.1 | 0.6 |  |  |  | 0.9 | 0.6 | 0.7 | [5 empty] | 0.8 |  |  | 0.8 | 0.3 | 0.7 | 0.5 |  |  | 0.3 |  | 3 | 7 | 0.2 | 200 |  | 2 | 40 | 0.05 | 0.3 | 0.03 | 0.5 | 0.2 | 3 | 0.02 | 0.1 | 0.1 | 2 | 0.2 | 0.03 | 0.4 | 0.03 | 0.01 | 0.005 | 0.02 |  | 0.009 |  |  | 0.008 | 0.2 | 0.07 | 0.4 | 0.01 | 0.05 | 0.001 |  |  |  | 0.03 | 0.01 | 0.03 | [5 empty] | 0.02 |  |  | 0.02 | 0.01 | 0.03 | 0.02
210202_203_NIST612 | NIST612 | Primary | 40.7 |  | 35.3 | 101800 | 67.8 | 337000 |  | 62.8 | 85100 | 39.4 | 44.0 | 38.7 | 37.4 | 38.4 | 52 | 35.1 | 39.5 | 38.2 | 38.5 | 35.1 | 37.2 | 36.4 | 31.2 | 78.8 | 38.2 | 37.7 |  | 36.4 |  |  | 38.5 | 38.0 | 34.5 | 30.1 | 42.5 | 39.6 | 35.5 |  |  |  | 37.2 | 35.3 | 36.9 | [5 empty] | 38.7 |  |  | 37.3 | 14.54 | 38.2 | 30.1 |  |  | 1.0 |  | 2.9 | 900 | 1.4 | 4000 |  | 1.9 | 1000 | 0.6 | 2.4 | 0.5 | 1.7 | 0.5 | 3 | 0.6 | 1.1 | 0.7 | 2.2 | 1.1 | 0.8 | 1.4 | 0.6 | 1.3 | 0.6 | 0.7 |  | 0.9 |  |  | 0.8 | 1.0 | 0.8 | 2.1 | 0.8 | 1.3 | 0.6 |  |  |  | 1.0 | 0.5 | 1.0 | [5 empty] | 0.8 |  |  | 0.8 | 0.28 | 0.8 | 0.6 |  |  | 0.3 |  | 3 | 7 | 0.2 | 100 |  | 2 | 40 | 0.05 | 0.3 | 0.03 | 0.5 | 0.2 | 3 | 0.02 | 0.2 | 0.09 | 2 | 0.3 | 0.03 | 0.3 | 0.02 | 0.01 | 0.006 | 0.02 |  | 0.009 |  |  | 0.006 | 0.2 | 0.07 | 0.2 | 0.01 | 0.01 | 0.004 |  |  |  | 0.03 | 0.01 | 0.006 | [5 empty] | 0.02 |  |  | 0.02 | 0.02 | 0.02 | 0.02
210202_226_NIST612 | NIST612 | Primary | 40.2 |  | 36 | 102200 | 68.3 | 338000 |  | 62.1 | 84800 | 39.7 | 42.8 | 39.3 | 36.6 | 39.1 | 51 | 35.7 | 38.6 | 38.2 | 39.9 | 36.1 | 37.2 | 37.5 | 31.2 | 77.7 | 38.4 | 37.9 |  | 37.6 |  |  | 39.0 | 38.5 | 35.3 | 30.8 | 42.8 | 38.1 | 36.1 |  |  |  | 38.2 | 35.8 | 36.7 | [5 empty] | 39.7 |  |  | 38.2 | 14.9 | 38.9 | 30.4 |  |  | 1.1 |  | 3 | 800 | 1.5 | 5000 |  | 1.7 | 1000 | 0.6 | 2.3 | 0.8 | 1.8 | 0.7 | 4 | 0.5 | 1.2 | 0.9 | 2.3 | 1.2 | 0.8 | 1.5 | 0.5 | 1.1 | 0.6 | 0.7 |  | 1.1 |  |  | 0.7 | 0.8 | 0.8 | 2.3 | 0.7 | 1.0 | 0.6 |  |  |  | 1.0 | 0.7 | 0.9 | [5 empty] | 0.9 |  |  | 1.0 | 0.4 | 0.9 | 0.6 |  |  | 0.4 |  | 3 | 7 | 0.2 | 200 |  | 2 | 30 | 0.06 | 0.2 | 0.02 | 0.6 | 0.2 | 2 | 0.02 | 0.2 | 0.1 | 2 | 0.3 | 0.03 | 0.3 | 0.03 | 0.002 | 0.007 | 0.02 |  | 0.009 |  |  | 0.009 | 0.2 | 0.06 | 0.3 | 0.01 | 0.01 | 0.004 |  |  |  | 0.007 | 0.009 | 0.04 | [5 empty] | 0.02 |  |  | 0.005 | 0.01 | 0.02 | 0.02
210202_227_NIST612 | NIST612 | Primary | 39.4 |  | 30 | 101400 | 68.8 | 336000 |  | 62.8 | 84000 | 39.9 | 43.9 | 38.5 | 35.7 | 38.7 | 51 | 35.2 | 38.3 | 36.9 | 37.8 | 36.1 | 37.0 | 35.0 | 31.2 | 79.7 | 38.7 | 38.2 |  | 38.1 |  |  | 39.1 | 38.3 | 35.0 | 31.5 | 42.5 | 39.9 | 36.1 |  |  |  | 37.5 | 35.7 | 37.8 | [5 empty] | 40.1 |  |  | 38.4 | 14.7 | 38.4 | 30.5 |  |  | 1.1 |  | 3 | 1100 | 1.4 | 4000 |  | 1.7 | 1100 | 0.6 | 2.2 | 0.7 | 1.8 | 0.7 | 4 | 0.6 | 1.1 | 0.8 | 2.4 | 1.1 | 0.8 | 1.4 | 0.7 | 1.2 | 0.7 | 0.8 |  | 1.1 |  |  | 0.8 | 0.9 | 0.8 | 2.1 | 0.7 | 1.1 | 0.5 |  |  |  | 1.0 | 0.6 | 0.9 | [5 empty] | 0.7 |  |  | 0.8 | 0.4 | 0.7 | 0.7 |  |  | 0.4 |  | 3 | 7 | 0.2 | 200 |  | 2 | 40 | 0.06 | 0.4 | 0.03 | 0.6 | 0.2 | 3 | 0.02 | 0.1 | 0.1 | 2 | 0.3 | 0.04 | 0.4 | 0.04 | 0.008 | 0.001 | 0.003 |  | 0.03 |  |  | 0.006 | 0.2 | 0.08 | 0.3 | 0.02 | 0.01 | 0.005 |  |  |  | 0.007 | 0.007 | 0.03 | [5 empty] | 0.02 |  |  | 0.02 | 0.02 | 0.02 | 0.02
210202_228_NIST612 | NIST612 | Primary | 40.6 |  | 36 | 101700 | 67.2 | 337000 |  | 62.1 | 85100 | 39.7 | 43.5 | 39.0 | 36.4 | 39.0 | 50 | 35.7 | 38.2 | 38.0 | 38.4 | 35.8 | 37.2 | 34.9 | 31.3 | 78.8 | 38.2 | 37.6 |  | 37.4 |  |  | 39.0 | 38.6 | 34.2 | 30.4 | 42.5 | 39.5 | 36.1 |  |  |  | 38.0 | 35.8 | 37.9 | [5 empty] | 39.1 |  |  | 38.5 | 14.6 | 38.1 | 30.0 |  |  | 1.0 |  | 3 | 900 | 1.3 | 5000 |  | 1.8 | 1000 | 0.6 | 2.0 | 0.7 | 1.7 | 0.7 | 4 | 0.6 | 1.1 | 0.9 | 2.2 | 1.0 | 1.1 | 1.6 | 0.6 | 1.2 | 0.6 | 0.7 |  | 1.3 |  |  | 0.9 | 0.9 | 0.9 | 1.9 | 0.7 | 1.3 | 0.5 |  |  |  | 0.7 | 0.6 | 1.0 | [5 empty] | 0.8 |  |  | 0.8 | 0.3 | 0.7 | 0.5 |  |  | 0.3 |  | 3 | 7 | 0.2 | 200 |  | 2 | 50 | 0.05 | 0.3 | 0.02 | 0.5 | 0.2 | 3 | 0.02 | 0.1 | 0.1 | 2 | 0.3 | 0.03 | 0.4 | 0.03 | 0.006 | 0.008 | 0.01 |  | 0.05 |  |  | 0.01 | 0.2 | 0.07 | 0.4 | 0.01 | 0.01 | 0.001 |  |  |  | 0.007 | 0.009 | 0.03 | [5 empty] | 0.005 |  |  | 0.02 | 0.02 | 0.03 | 0.02
210202_251_NIST612 | NIST612 | Primary | 41.1 |  | 32 | 101700 | 68.0 | 338000 |  | 62.7 | 85600 | 40.0 | 45.0 | 38.0 | 37.5 | 39.2 | 50 | 35.5 | 39.3 | 38.3 | 39.0 | 36.2 | 37.8 | 35.2 | 31.4 | 78.6 | 38.7 | 38.8 |  | 36.9 |  |  | 39.0 | 39.1 | 34.6 | 34.4 | 42.9 | 39.4 | 36.3 |  |  |  | 38.0 | 35.7 | 37.5 | [5 empty] | 38.8 |  |  | 38.1 | 14.8 | 38.0 | 29.9 |  |  | 1.2 |  | 3 | 800 | 1.2 | 4000 |  | 1.6 | 1100 | 0.7 | 2.1 | 0.6 | 1.7 | 0.7 | 4 | 0.6 | 1.4 | 0.9 | 2.0 | 1.1 | 1.0 | 1.4 | 0.6 | 1.0 | 0.6 | 0.7 |  | 1.2 |  |  | 0.9 | 0.9 | 0.9 | 2.8 | 0.8 | 0.9 | 0.5 |  |  |  | 1.0 | 0.6 | 0.9 | [5 empty] | 0.8 |  |  | 0.9 | 0.3 | 0.8 | 0.5 |  |  | 0.4 |  | 3 | 7 | 0.2 | 200 |  | 2 | 40 | 0.06 | 0.3 | 0.03 | 0.6 | 0.2 | 3 | 0.02 | 0.2 | 0.1 | 2 | 0.3 | 0.03 | 0.3 | 0.03 | 0.008 | 0.002 | 0.003 |  | 0.009 |  |  | 0.01 | 0.2 | 0.07 | 0.3 | 0.01 | 0.05 | 0.006 |  |  |  | 0.04 | 0.002 | 0.007 | [5 empty] | 0.03 |  |  | 0.03 | 0.01 | 0.03 | 0.02
210202_252_NIST612 | NIST612 | Primary | 39.7 |  | 35.5 | 101900 | 67.5 | 339000 |  | 61.3 | 85600 | 40.2 | 44.2 | 39.1 | 35.5 | 38.2 | 49 | 35.7 | 39.6 | 38.1 | 39.0 | 36.2 | 36.7 | 34.6 | 30.9 | 77.2 | 38.2 | 37.4 |  | 38.0 |  |  | 38.5 | 38.3 | 34.6 | 31.5 | 42.6 | 38.9 | 35.9 |  |  |  | 37.9 | 35.6 | 37.8 | [5 empty] | 39.5 |  |  | 37.9 | 15.0 | 38.8 | 30.2 |  |  | 0.9 |  | 2.6 | 800 | 1.4 | 4000 |  | 1.7 | 900 | 0.6 | 2.0 | 0.7 | 1.8 | 0.6 | 3 | 0.6 | 1.2 | 0.9 | 2.0 | 1.3 | 0.9 | 1.6 | 0.6 | 1.1 | 0.5 | 0.7 |  | 0.8 |  |  | 0.9 | 1.0 | 0.8 | 2.5 | 0.9 | 1.3 | 0.6 |  |  |  | 1.1 | 0.7 | 0.8 | [5 empty] | 0.7 |  |  | 0.9 | 0.4 | 0.9 | 0.6 |  |  | 0.3 |  | 2.8 | 7 | 0.2 | 200 |  | 2 | 40 | 0.06 | 0.3 | 0.03 | 0.6 | 0.2 | 2 | 0.01 | 0.1 | 0.1 | 2 | 0.2 | 0.04 | 0.4 | 0.04 | 0.006 | 0.007 | 0.003 |  | 0.04 |  |  | 0.009 | 0.2 | 0.07 | 0.2 | 0.01 | 0.06 | 0.001 |  |  |  | 0.04 | 0.01 | 0.03 | [5 empty] | 0.005 |  |  | 0.005 | 0.01 | 0.02 | 0.02
210202_253_NIST612 | NIST612 | Primary | 40.3 |  | 36 | 101800 | 68.5 | 337000 |  | 63.3 | 84500 | 39.7 | 44.6 | 39.1 | 36.2 | 38.8 | 51 | 35.7 | 39.0 | 37.9 | 40.8 | 37.5 | 36.8 | 34.6 | 32.3 | 78.2 | 38.6 | 38.0 |  | 37.6 |  |  | 39.5 | 37.7 | 34.7 | 31.5 | 43.0 | 39.7 | 35.8 |  |  |  | 37.8 | 35.7 | 37.4 | [5 empty] | 39.1 |  |  | 37.9 | 15.2 | 38.9 | 30.1 |  |  | 1.1 |  | 3 | 1100 | 1.5 | 4000 |  | 1.7 | 1000 | 0.6 | 2.0 | 0.7 | 2.0 | 0.9 | 4 | 0.7 | 1.2 | 0.8 | 2.2 | 1.2 | 0.9 | 1.5 | 1.4 | 1.3 | 0.7 | 0.7 |  | 1.3 |  |  | 0.8 | 0.9 | 0.8 | 1.8 | 0.8 | 1.1 | 0.5 |  |  |  | 1.1 | 0.6 | 0.9 | [5 empty] | 1.0 |  |  | 0.8 | 0.5 | 0.9 | 0.6 |  |  | 0.4 |  | 3 | 7 | 0.2 | 200 |  | 2 | 40 | 0.06 | 0.3 | 0.03 | 0.6 | 0.2 | 3 | 0.01 | 0.1 | 0.1 | 2 | 0.2 | 0.03 | 0.4 | 0.03 | 0.01 | 0.009 | 0.01 |  | 0.06 |  |  | 0.006 | 0.2 | 0.08 | 0.3 | 0.02 | 0.04 | 0.001 |  |  |  | 0.007 | 0.009 | 0.02 | [5 empty] | 0.005 |  |  | 0.03 | 0.02 | 0.02 | 0.02
210202_276_NIST612 | NIST612 | Primary | 40.7 |  | 38 | 101600 | 68.4 | 339000 |  | 63.0 | 84700 | 40.3 | 47.5 | 38.8 | 35.6 | 38.8 | 53 | 35.4 | 39.5 | 38.0 | 40.4 | 36.7 | 37.6 | 35.4 | 31.6 | 79.2 | 38.7 | 38.7 |  | 38.4 |  |  | 39.1 | 38.9 | 35.0 | 30.3 | 43.2 | 38.7 | 36.4 |  |  |  | 37.7 | 35.7 | 37.5 | [5 empty] | 39.7 |  |  | 38.5 | 15.0 | 38.4 | 30.2 |  |  | 1.0 |  | 5 | 800 | 1.3 | 5000 |  | 1.9 | 1100 | 0.6 | 2.2 | 0.7 | 1.7 | 0.7 | 3 | 0.7 | 1.3 | 0.9 | 2.4 | 1.2 | 0.8 | 1.4 | 0.7 | 1.2 | 0.7 | 0.8 |  | 1.2 |  |  | 0.8 | 1.0 | 0.8 | 2.6 | 0.7 | 1.3 | 0.6 |  |  |  | 0.9 | 0.6 | 1.0 | [5 empty] | 1.0 |  |  | 0.9 | 0.4 | 0.8 | 0.6 |  |  | 0.4 |  | 3 | 8 | 0.2 | 200 |  | 2 | 40 | 0.06 | 0.4 | 0.02 | 0.5 | 0.2 | 3 | 0.01 | 0.2 | 0.1 | 2 | 0.3 | 0.02 | 0.3 | 0.03 | 0.01 | 0.002 | 0.003 |  | 0.009 |  |  | 0.001 | 0.2 | 0.06 | 0.07 | 0.02 | 0.01 | 0.004 |  |  |  | 0.008 | 0.007 | 0.007 | [5 empty] | 0.03 |  |  | 0.03 | 0.01 | 0.02 | 0.02
210202_277_NIST612 | NIST612 | Primary | 39.8 |  | 37 | 101300 | 67.7 | 335000 |  | 62.1 | 85000 | 39.5 | 44.0 | 39.1 | 39.1 | 38.8 | 52 | 35.7 | 39.8 | 38.1 | 40.0 | 36.2 | 37.3 | 35.2 | 31.8 | 79.1 | 38.3 | 38.1 |  | 37.1 |  |  | 39.1 | 39.1 | 34.7 | 31.5 | 42.6 | 38.7 | 36.2 |  |  |  | 38.0 | 35.9 | 36.9 | [5 empty] | 39.1 |  |  | 38.0 | 14.8 | 38.7 | 30.4 |  |  | 0.9 |  | 4 | 900 | 1.5 | 4000 |  | 1.9 | 900 | 0.5 | 2.3 | 0.5 | 1.6 | 0.7 | 3 | 0.6 | 1.1 | 0.9 | 1.8 | 1.1 | 0.9 | 1.2 | 0.5 | 1.2 | 0.6 | 0.8 |  | 1.0 |  |  | 0.8 | 1.1 | 0.8 | 2.3 | 0.8 | 1.0 | 0.6 |  |  |  | 1.1 | 0.7 | 0.9 | [5 empty] | 0.9 |  |  | 1.0 | 0.3 | 0.8 | 0.7 |  |  | 0.4 |  | 3 | 7 | 0.2 | 200 |  | 2 | 40 | 0.06 | 0.4 | 0.03 | 0.5 | 0.2 | 3 | 0.02 | 0.1 | 0.1 | 2 | 0.2 | 0.02 | 0.3 | 0.03 | 0.002 | 0.009 | 0.009 |  | 0.009 |  |  | 0.009 | 0.2 | 0.07 | 0.07 | 0.01 | 0.01 | 0.005 |  |  |  | 0.04 | 0.002 | 0.03 | [5 empty] | 0.005 |  |  | 0.005 | 0.02 | 0.02 | 0.02
210202_278_NIST612 | NIST612 | Primary | 39.9 |  | 33.9 | 101200 | 67.6 | 340000 |  | 62.3 | 84700 | 39.7 | 43.0 | 38.9 | 37.4 | 38.5 | 51 | 35.5 | 38.6 | 37.7 | 39.6 | 36.0 | 37.5 | 35.3 | 31.3 | 78.4 | 38.3 | 37.9 |  | 37.0 |  |  | 39.3 | 38.6 | 34.6 | 29.5 | 42.6 | 39.3 | 36.0 |  |  |  | 38.1 | 36.0 | 37.8 | [5 empty] | 39.5 |  |  | 37.5 | 15.0 | 38.9 | 30.4 |  |  | 0.9 |  | 2.9 | 900 | 1.3 | 6000 |  | 1.9 | 900 | 0.7 | 2.1 | 0.6 | 1.6 | 0.7 | 4 | 0.6 | 1.1 | 0.9 | 2.5 | 1.1 | 0.9 | 1.4 | 0.6 | 1.2 | 0.7 | 0.8 |  | 1.1 |  |  | 0.9 | 0.9 | 0.8 | 2.3 | 0.7 | 1.3 | 0.6 |  |  |  | 1.0 | 0.8 | 0.8 | [5 empty] | 0.9 |  |  | 0.9 | 0.4 | 0.7 | 0.7 |  |  | 0.4 |  | 3 | 7 | 0.2 | 200 |  | 2 | 40 | 0.06 | 0.4 | 0.03 | 0.6 | 0.2 | 3 | 0.02 | 0.2 | 0.1 | 2 | 0.2 | 0.02 | 0.4 | 0.03 | 0.01 | 0.01 | 0.009 |  | 0.009 |  |  | 0.005 | 0.2 | 0.08 | 0.3 | 0.01 | 0.08 | 0.001 |  |  |  | 0.007 | 0.01 | 0.04 | [5 empty] | 0.005 |  |  | 0.02 | 0.02 | 0.02 | 0.02
210202_301_NIST612 | NIST612 | Primary | 39.9 |  | 33 | 101300 | 67.4 | 341000 |  | 61.5 | 85100 | 40.0 | 43.1 | 38.6 | 35.8 | 38.5 | 50 | 35.5 | 39.4 | 38.0 | 37.2 | 35.7 | 36.4 | 36.0 | 31.6 | 77.9 | 38.1 | 37.0 |  | 37.5 |  |  | 38.7 | 38.5 | 34.3 | 31.7 | 42.9 | 40.3 | 36.3 |  |  |  | 38.3 | 35.7 | 38.0 | [5 empty] | 39.1 |  |  | 38.2 | 14.8 | 38.3 | 30.3 |  |  | 1.0 |  | 3 | 900 | 1.5 | 6000 |  | 2.3 | 1000 | 0.8 | 2.5 | 0.6 | 2.1 | 0.8 | 5 | 0.6 | 1.6 | 1.0 | 2.5 | 1.3 | 1.1 | 1.7 | 0.7 | 1.4 | 0.7 | 0.8 |  | 1.3 |  |  | 0.8 | 1.2 | 0.9 | 2.8 | 0.8 | 1.3 | 0.7 |  |  |  | 1.3 | 0.8 | 0.9 | [5 empty] | 0.9 |  |  | 0.9 | 0.4 | 0.8 | 0.6 |  |  | 0.4 |  | 4 | 9 | 0.3 | 200 |  | 2 | 50 | 0.06 | 0.4 | 0.04 | 0.7 | 0.2 | 4 | 0.02 | 0.2 | 0.1 | 2 | 0.3 | 0.06 | 0.4 | 0.04 | 0.002 | 0.002 | 0.02 |  | 0.08 |  |  | 0.007 | 0.2 | 0.1 | 0.6 | 0.02 | 0.06 | 0.009 |  |  |  | 0.009 | 0.003 | 0.07 | [5 empty] | 0.006 |  |  | 0.02 | 0.01 | 0.02 | 0.02
210202_302_NIST612 | NIST612 | Primary | 40.6 |  | 36 | 101600 | 68.5 | 340000 |  | 61.4 | 85100 | 40.1 | 44.9 | 38.8 | 36.1 | 39.0 | 55 | 35.8 | 39.1 | 37.9 | 39.3 | 36.3 | 37.9 | 37.0 | 31.6 | 78.5 | 38.5 | 38.1 |  | 37.7 |  |  | 38.7 | 38.5 | 34.8 | 31.8 | 43.1 | 40.1 | 36.0 |  |  |  | 38.0 | 36.0 | 37.8 | [5 empty] | 38.5 |  |  | 37.9 | 14.7 | 38.3 | 30.7 |  |  | 1.2 |  | 3 | 800 | 1.5 | 5000 |  | 2.2 | 1100 | 0.7 | 2.1 | 0.7 | 2.1 | 0.8 | 5 | 0.8 | 1.6 | 0.9 | 2.5 | 1.4 | 1.0 | 1.8 | 0.6 | 1.4 | 0.7 | 0.8 |  | 1.2 |  |  | 0.9 | 1.0 | 0.9 | 2.8 | 0.7 | 1.4 | 0.5 |  |  |  | 1.0 | 0.6 | 1.0 | [5 empty] | 0.9 |  |  | 1.1 | 0.4 | 0.9 | 1.4 |  |  | 0.5 |  | 3 | 9 | 0.3 | 200 |  | 2 | 60 | 0.06 | 0.4 | 0.03 | 0.7 | 0.2 | 3 | 0.04 | 0.2 | 0.1 | 2 | 0.3 | 0.006 | 0.4 | 0.04 | 0.01 | 0.008 | 0.02 |  | 0.01 |  |  | 0.007 | 0.2 | 0.09 | 0.3 | 0.02 | 0.01 | 0.009 |  |  |  | 0.009 | 0.003 | 0.009 | [5 empty] | 0.04 |  |  | 0.006 | 0.02 | 0.03 | 0.02
210202_303_NIST612 | NIST612 | Primary | 41.1 |  | 33 | 101800 | 68.4 | 338000 |  | 62.7 | 85400 | 39.7 | 45.1 | 39.1 | 35.5 | 38.7 | 53 | 35.8 | 39.4 | 38.6 | 40.5 | 36.4 | 37.2 | 36.6 | 31.4 | 78.2 | 38.1 | 38.4 |  | 38.1 |  |  | 38.6 | 38.3 | 34.7 | 33.4 | 42.6 | 39.3 | 36.4 |  |  |  | 38.2 | 35.2 | 37.2 | [5 empty] | 39.5 |  |  | 38.5 | 14.6 | 38.6 | 30.3 |  |  | 1.2 |  | 3 | 900 | 1.3 | 4000 |  | 1.8 | 1100 | 0.6 | 2.4 | 0.7 | 1.6 | 0.7 | 4 | 0.6 | 1.4 | 0.9 | 2.3 | 1.3 | 0.9 | 1.6 | 0.7 | 1.2 | 0.7 | 0.9 |  | 1.1 |  |  | 0.8 | 0.8 | 0.8 | 2.5 | 0.8 | 1.2 | 0.6 |  |  |  | 1.1 | 0.6 | 1.0 | [5 empty] | 0.9 |  |  | 0.9 | 0.4 | 0.9 | 0.7 |  |  | 0.4 |  | 3 | 8 | 0.2 | 200 |  | 2 | 40 | 0.06 | 0.3 | 0.03 | 0.6 | 0.2 | 3 | 0.01 | 0.2 | 0.1 | 2 | 0.3 | 0.03 | 0.4 | 0.04 | 0.009 | 0.005 | 0.01 |  | 0.01 |  |  | 0.008 | 0.2 | 0.08 | 0.2 | 0.01 | 0.01 | 0.004 |  |  |  | 0.008 | 0.009 | 0.03 | [5 empty] | 0.005 |  |  | 0.005 | 0.02 | 0.03 | 0.02
210202_326_NIST612 | NIST612 | Primary | 40.9 |  | 33 | 102200 | 67.4 | 340000 |  | 62.3 | 85000 | 39.9 | 44.8 | 38.7 | 36.5 | 38.8 | 50 | 35.7 | 38.9 | 37.9 | 37.7 | 35.7 | 37.2 | 35.7 | 31.2 | 78.6 | 38.0 | 37.8 |  | 37.3 |  |  | 39.1 | 39.6 | 34.6 | 32.3 | 42.5 | 38.7 | 35.9 |  |  |  | 36.9 | 35.7 | 37.3 | [5 empty] | 39.6 |  |  | 37.5 | 14.8 | 38.8 | 30.5 |  |  | 1.2 |  | 3 | 1000 | 1.4 | 5000 |  | 1.8 | 1100 | 0.6 | 2.3 | 0.7 | 1.8 | 0.6 | 4 | 0.5 | 1.3 | 0.9 | 2.3 | 1.1 | 0.8 | 1.9 | 0.5 | 1.3 | 0.5 | 0.7 |  | 1.1 |  |  | 0.9 | 1.0 | 0.9 | 2.1 | 0.6 | 1.2 | 0.6 |  |  |  | 0.8 | 0.7 | 1.0 | [5 empty] | 0.9 |  |  | 1.0 | 0.4 | 0.9 | 0.7 |  |  | 0.4 |  | 3 | 8 | 0.2 | 200 |  | 2 | 40 | 0.06 | 0.5 | 0.03 | 0.5 | 0.2 | 3 | 0.02 | 0.2 | 0.1 | 2 | 0.3 | 0.03 | 0.4 | 0.03 | 0.008 | 0.008 | 0.01 |  | 0.04 |  |  | 0.001 | 0.2 | 0.06 | 0.4 | 0.01 | 0.01 | 0.001 |  |  |  | 0.03 | 0.002 | 0.03 | [5 empty] | 0.005 |  |  | 0.02 | 0.009 | 0.02 | 0.02
210202_327_NIST612 | NIST612 | Primary | 40.0 |  | 35 | 101700 | 67.8 | 336000 |  | 62.6 | 85500 | 39.7 | 44.4 | 38.6 | 36.3 | 38.4 | 55 | 35.3 | 39.0 | 38.0 | 37.3 | 36.7 | 37.6 | 34.8 | 31.3 | 78.4 | 38.1 | 37.8 |  | 36.9 |  |  | 39.3 | 38.0 | 34.7 | 29.3 | 42.9 | 39.0 | 35.6 |  |  |  | 37.6 | 35.1 | 36.5 | [5 empty] | 39.4 |  |  | 38.3 | 15.2 | 38.7 | 30.4 |  |  | 1.1 |  | 4 | 1000 | 1.2 | 4000 |  | 1.8 | 1100 | 0.6 | 2.1 | 0.8 | 1.5 | 0.6 | 4 | 0.7 | 1.2 | 0.9 | 2.3 | 1.4 | 1.1 | 1.5 | 0.7 | 1.4 | 0.7 | 0.9 |  | 1.1 |  |  | 0.8 | 1.0 | 0.8 | 2.3 | 0.9 | 1.1 | 0.6 |  |  |  | 0.9 | 0.6 | 0.9 | [5 empty] | 0.7 |  |  | 0.9 | 0.5 | 0.9 | 0.7 |  |  | 0.4 |  | 3 | 8 | 0.2 | 200 |  | 2 | 40 | 0.05 | 0.3 | 0.03 | 0.6 | 0.2 | 3 | 0.01 | 0.1 | 0.1 | 2 | 0.3 | 0.02 | 0.4 | 0.03 | 0.01 | 0.005 | 0.003 |  | 0.01 |  |  | 0.006 | 0.2 | 0.08 | 0.2 | 0.01 | 0.01 | 0.001 |  |  |  | 0.03 | 0.002 | 0.007 | [5 empty] | 0.005 |  |  | 0.04 | 0.01 | 0.02 | 0.02
210202_328_NIST612 | NIST612 | Primary | 41.2 |  | 36 | 102100 | 67.7 | 339000 |  | 60.9 | 85100 | 39.9 | 45.3 | 39.2 | 38.1 | 38.5 | 48 | 35.3 | 38.8 | 37.8 | 39.1 | 36.4 | 37.0 | 35.9 | 31.0 | 77.7 | 38.2 | 38.0 |  | 37.7 |  |  | 38.6 | 38.8 | 34.1 | 30.7 | 42.7 | 39.1 | 35.9 |  |  |  | 37.6 | 35.6 | 37.8 | [5 empty] | 39.2 |  |  | 38.3 | 14.8 | 38.8 | 30.2 |  |  | 1.1 |  | 3 | 900 | 1.4 | 4000 |  | 1.7 | 1000 | 0.7 | 2.4 | 0.6 | 1.7 | 0.7 | 4 | 0.6 | 1.2 | 0.9 | 2.0 | 1.3 | 0.9 | 1.5 | 0.6 | 1.2 | 0.6 | 0.8 |  | 1.0 |  |  | 0.7 | 1.0 | 0.7 | 2.1 | 0.7 | 1.1 | 0.6 |  |  |  | 0.8 | 0.6 | 0.9 | [5 empty] | 0.8 |  |  | 0.9 | 0.3 | 0.7 | 0.6 |  |  | 0.4 |  | 3 | 8 | 0.2 | 200 |  | 2 | 50 | 0.05 | 0.3 | 0.03 | 0.6 | 0.2 | 3 | 0.02 | 0.2 | 0.1 | 2 | 0.2 | 0.05 | 0.3 | 0.02 | 0.002 | 0.008 | 0.003 |  | 0.009 |  |  | 0.006 | 0.2 | 0.08 | 0.3 | 0.01 | 0.05 | 0.004 |  |  |  | 0.04 | 0.002 | 0.02 | [5 empty] | 0.05 |  |  | 0.02 | 0.01 | 0.02 | 0.02
210202_351_NIST612 | NIST612 | Primary | 39.5 |  | 33 | 101000 | 68.4 | 335000 |  | 60.8 | 84600 | 40.0 | 46.1 | 38.4 | 35.3 | 38.6 | 53 | 35.9 | 38.5 | 37.6 | 38.7 | 35.5 | 36.8 | 36.0 | 31.2 | 77.7 | 38.0 | 37.6 |  | 37.1 |  |  | 38.2 | 38.5 | 34.7 | 29.8 | 42.6 | 38.9 | 35.5 |  |  |  | 37.6 | 35.4 | 37.4 | [5 empty] | 38.9 |  |  | 37.6 | 15.0 | 38.1 | 29.8 |  |  | 1.1 |  | 3 | 800 | 1.6 | 4000 |  | 1.7 | 1000 | 0.6 | 2.9 | 0.6 | 1.7 | 0.7 | 4 | 0.7 | 1.0 | 0.9 | 2.2 | 0.9 | 0.8 | 1.2 | 0.5 | 1.2 | 0.7 | 0.8 |  | 1.1 |  |  | 0.7 | 0.9 | 0.8 | 2.0 | 0.7 | 1.0 | 0.6 |  |  |  | 1.0 | 0.7 | 0.9 | [5 empty] | 0.9 |  |  | 0.9 | 0.4 | 0.9 | 0.6 |  |  | 0.4 |  | 3 | 8 | 0.2 | 200 |  | 2 | 40 | 0.06 | 0.2 | 0.03 | 0.6 | 0.2 | 3 | 0.01 | 0.2 | 0.1 | 2 | 0.3 | 0.04 | 0.3 | 0.03 | 0.006 | 0.005 | 0.01 |  | 0.009 |  |  | 0.009 | 0.2 | 0.05 | 0.2 | 0.02 | 0.01 | 0.004 |  |  |  | 0.03 | 0.002 | 0.007 | [5 empty] | 0.02 |  |  | 0.02 | 0.008 | 0.02 | 0.02
210202_352_NIST612 | NIST612 | Primary | 40.4 |  | 34 | 101800 | 68.0 | 338000 |  | 60.7 | 85500 | 39.8 | 43.8 | 38.6 | 35.0 | 38.3 | 53 | 35.6 | 39.3 | 38.6 | 37.8 | 37.1 | 37.3 | 35.5 | 31.5 | 78.1 | 38.5 | 38.2 |  | 37.3 |  |  | 39.0 | 39.3 | 34.6 | 31.4 | 42.8 | 39.9 | 36.1 |  |  |  | 38.0 | 36.1 | 37.1 | [5 empty] | 39.6 |  |  | 38.2 | 14.8 | 38.7 | 30.0 |  |  | 0.9 |  | 3 | 900 | 1.3 | 4000 |  | 1.6 | 900 | 0.6 | 2.1 | 0.6 | 1.5 | 0.7 | 4 | 0.6 | 1.2 | 0.9 | 1.9 | 1.1 | 0.9 | 1.7 | 0.6 | 1.2 | 0.7 | 0.8 |  | 1.0 |  |  | 0.9 | 1.1 | 0.7 | 1.9 | 0.8 | 1.1 | 0.6 |  |  |  | 1.0 | 0.6 | 1.0 | [5 empty] | 1.0 |  |  | 0.8 | 0.4 | 0.7 | 0.6 |  |  | 0.4 |  | 3 | 8 | 0.2 | 200 |  | 2 | 40 | 0.06 | 0.3 | 0.03 | 0.5 | 0.2 | 3 | 0.02 | 0.1 | 0.1 | 2 | 0.3 | 0.04 | 0.3 | 0.03 | 0.01 | 0.002 | 0.01 |  | 0.03 |  |  | 0.001 | 0.2 | 0.08 | 0.07 | 0.02 | 0.05 | 0.004 |  |  |  | 0.007 | 0.009 | 0.007 | [5 empty] | 0.005 |  |  | 0.02 | 0.01 | 0.02 | 0.02
210202_353_NIST612 | NIST612 | Primary | 40.8 |  | 32 | 101200 | 69.0 | 337000 |  | 63.2 | 85200 | 40.0 | 44.9 | 38.2 | 35.3 | 38.6 | 52 | 36.1 | 39.3 | 38.1 | 38.4 | 36.1 | 37.6 | 36.2 | 31.7 | 78.9 | 38.2 | 37.8 |  | 37.1 |  |  | 38.7 | 38.6 | 34.7 | 29.9 | 42.8 | 39.4 | 36.0 |  |  |  | 37.6 | 35.8 | 37.1 | [5 empty] | 38.7 |  |  | 37.9 | 15.1 | 38.7 | 30.3 |  |  | 1.0 |  | 3 | 800 | 1.5 | 4000 |  | 1.6 | 1000 | 0.6 | 2.0 | 0.6 | 1.8 | 0.7 | 4 | 0.6 | 1.4 | 0.9 | 2.1 | 1.4 | 0.9 | 1.9 | 0.7 | 1.2 | 0.6 | 0.7 |  | 0.9 |  |  | 0.8 | 0.8 | 0.9 | 2.5 | 0.8 | 1.1 | 0.6 |  |  |  | 0.8 | 0.7 | 0.9 | [5 empty] | 0.8 |  |  | 0.8 | 0.4 | 0.8 | 0.7 |  |  | 0.4 |  | 3 | 8 | 0.2 | 200 |  | 1 | 40 | 0.06 | 0.3 | 0.02 | 0.5 | 0.2 | 3 | 0.01 | 0.1 | 0.1 | 2 | 0.3 | 0.04 | 0.3 | 0.03 | 0.006 | 0.01 | 0.01 |  | 0.03 |  |  | 0.005 | 0.2 | 0.06 | 0.07 | 0.01 | 0.01 | 0.001 |  |  |  | 0.04 | 0.01 | 0.02 | [5 empty] | 0.02 |  |  | 0.02 | 0.02 | 0.02 | 0.02
210202_376_NIST612 | NIST612 | Primary | 40.0 |  | 35 | 101400 | 67.6 | 337000 |  | 63.2 | 84100 | 40.0 | 43.1 | 38.3 | 36.2 | 38.5 | 48 | 35.3 | 38.4 | 38.8 | 38.8 | 35.9 | 36.7 | 35.5 | 31.3 | 78.1 | 38.4 | 37.5 |  | 37.4 |  |  | 38.7 | 38.8 | 34.5 | 30.9 | 42.6 | 41.1 | 35.8 |  |  |  | 37.0 | 35.5 | 38.1 | [5 empty] | 39.0 |  |  | 38.3 | 14.9 | 38.5 | 30.2 |  |  | 1.2 |  | 4 | 1100 | 1.4 | 5000 |  | 1.9 | 1000 | 0.7 | 2.2 | 0.6 | 1.5 | 0.7 | 4 | 0.6 | 1.2 | 0.8 | 2.0 | 1.2 | 0.9 | 1.7 | 0.6 | 1.2 | 0.7 | 0.8 |  | 1.1 |  |  | 0.8 | 1.0 | 0.8 | 2.2 | 0.7 | 1.1 | 0.5 |  |  |  | 0.9 | 0.7 | 0.9 | [5 empty] | 0.8 |  |  | 1.0 | 0.4 | 0.7 | 0.6 |  |  | 0.4 |  | 3 | 8 | 0.3 | 200 |  | 2 | 50 | 0.05 | 0.3 | 0.03 | 0.6 | 0.2 | 3 | 0.02 | 0.2 | 0.1 | 2 | 0.3 | 0.03 | 0.3 | 0.03 | 0.008 | 0.01 | 0.01 |  | 0.03 |  |  | 0.008 | 0.2 | 0.06 | 0.07 | 0.01 | 0.01 | 0.001 |  |  |  | 0.008 | 0.002 | 0.007 | [5 empty] | 0.02 |  |  | 0.005 | 0.01 | 0.02 | 0.02
210202_377_NIST612 | NIST612 | Primary | 40.2 |  | 36 | 101700 | 68.3 | 336000 |  | 61.7 | 85200 | 40.0 | 45.4 | 38.4 | 35.2 | 38.6 | 49 | 35.6 | 38.5 | 37.5 | 39.6 | 36.7 | 36.2 | 34.5 | 31.5 | 76.9 | 37.8 | 37.5 |  | 37.5 |  |  | 38.1 | 37.7 | 34.1 | 30.4 | 42.0 | 39.4 | 35.6 |  |  |  | 37.3 | 35.4 | 36.7 | [5 empty] | 38.8 |  |  | 37.8 | 15.0 | 38.6 | 30.0 |  |  | 1.0 |  | 3 | 1000 | 1.5 | 5000 |  | 1.7 | 1000 | 0.6 | 2.4 | 0.7 | 1.7 | 0.7 | 3 | 0.6 | 1.3 | 0.8 | 2.4 | 1.2 | 1.0 | 1.3 | 0.5 | 1.2 | 0.6 | 0.8 |  | 1.0 |  |  | 0.9 | 1.0 | 0.8 | 2.1 | 0.8 | 1.2 | 0.6 |  |  |  | 1.0 | 0.7 | 1.1 | [5 empty] | 0.8 |  |  | 1.1 | 0.4 | 0.9 | 0.7 |  |  | 0.4 |  | 3 | 8 | 0.2 | 200 |  | 2 | 40 | 0.05 | 0.5 | 0.03 | 0.7 | 0.2 | 3 | 0.02 | 0.2 | 0.1 | 2 | 0.3 | 0.04 | 0.3 | 0.03 | 0.002 | 0.009 | 0.02 |  | 0.03 |  |  | 0.01 | 0.2 | 0.07 | 0.07 | 0.01 | 0.01 | 0.009 |  |  |  | 0.008 | 0.009 | 0.007 | [5 empty] | 0.005 |  |  | 0.02 | 0.01 | 0.02 | 0.01
210202_378_NIST612 | NIST612 | Primary | 40.5 |  | 34 | 102700 | 68.4 | 340000 |  | 63.3 | 85400 | 40.5 | 44.4 | 39.1 | 37.4 | 39.8 | 55 | 36.2 | 39.6 | 37.7 | 39.9 | 36.7 | 37.7 | 36.6 | 31.9 | 78.9 | 38.6 | 38.3 |  | 38.0 |  |  | 39.2 | 38.9 | 35.1 | 28.3 | 42.8 | 40.0 | 36.0 |  |  |  | 37.8 | 36.2 | 36.7 | [5 empty] | 39.3 |  |  | 38.6 | 14.9 | 38.8 | 30.2 |  |  | 1.1 |  | 3 | 1100 | 1.4 | 6000 |  | 1.7 | 900 | 0.6 | 2.3 | 0.6 | 1.9 | 0.7 | 4 | 0.7 | 1.4 | 0.8 | 2.0 | 1.4 | 0.8 | 1.8 | 0.6 | 1.2 | 0.6 | 0.7 |  | 1.1 |  |  | 0.9 | 0.8 | 0.9 | 2.2 | 0.7 | 1.4 | 0.4 |  |  |  | 0.9 | 0.7 | 1.1 | [5 empty] | 1.0 |  |  | 0.9 | 0.4 | 0.8 | 0.6 |  |  | 0.4 |  | 3 | 8 | 0.2 | 200 |  | 2 | 40 | 0.06 | 0.3 | 0.03 | 0.6 | 0.2 | 2 | 0.02 | 0.2 | 0.1 | 2 | 0.3 | 0.03 | 0.3 | 0.03 | 0.01 | 0.008 | 0.003 |  | 0.05 |  |  | 0.007 | 0.2 | 0.07 | 0.07 | 0.02 | 0.05 | 0.001 |  |  |  | 0.03 | 0.002 | 0.007 | [5 empty] | 0.02 |  |  | 0.02 | 0.01 | 0.03 | 0.02
210202_401_NIST612 | NIST612 | Primary | 39.8 |  | 35 | 101900 | 68.3 | 338000 |  | 62.3 | 85000 | 40.1 | 42.6 | 39.0 | 36.4 | 38.9 | 50 | 35.4 | 38.9 | 36.9 | 40.4 | 36.6 | 36.4 | 34.7 | 31.0 | 78.1 | 38.0 | 37.5 |  | 37.1 |  |  | 38.9 | 38.8 | 34.8 | 32.1 | 42.8 | 39.3 | 35.9 |  |  |  | 37.5 | 35.2 | 37.3 | [5 empty] | 39.0 |  |  | 37.6 | 14.8 | 38.8 | 30.6 |  |  | 1.1 |  | 4 | 1100 | 1.6 | 6000 |  | 1.8 | 1100 | 0.7 | 2.4 | 0.7 | 2.1 | 0.7 | 4 | 0.6 | 1.3 | 0.8 | 2.5 | 1.1 | 0.9 | 1.6 | 0.6 | 1.0 | 0.5 | 0.6 |  | 1.2 |  |  | 0.8 | 0.9 | 0.8 | 2.7 | 0.7 | 1.2 | 0.6 |  |  |  | 0.9 | 0.6 | 1.0 | [5 empty] | 0.9 |  |  | 1.0 | 0.3 | 0.9 | 0.6 |  |  | 0.4 |  | 3 | 8 | 0.3 | 200 |  | 2 | 40 | 0.05 | 0.5 | 0.03 | 0.6 | 0.2 | 3 | 0.02 | 0.2 | 0.1 | 2 | 0.3 | 0.02 | 0.4 | 0.03 | 0.009 | 0.007 | 0.003 |  | 0.05 |  |  | 0.007 | 0.2 | 0.07 | 0.2 | 0.01 | 0.01 | 0.006 |  |  |  | 0.03 | 0.01 | 0.007 | [5 empty] | 0.02 |  |  | 0.03 | 0.002 | 0.02 | 0.02
210202_402_NIST612 | NIST612 | Primary | 40.1 |  | 34 | 100900 | 66.5 | 336000 |  | 61.9 | 84500 | 39.8 | 42.2 | 38.8 | 37.6 | 38.6 | 52 | 35.6 | 38.5 | 37.5 | 39.5 | 35.5 | 36.7 | 36.0 | 31.1 | 77.3 | 37.8 | 37.5 |  | 36.6 |  |  | 38.4 | 37.6 | 34.2 | 29.5 | 42.0 | 40.2 | 35.8 |  |  |  | 37.3 | 35.2 | 36.8 | [5 empty] | 38.7 |  |  | 37.6 | 14.6 | 38.9 | 30.2 |  |  | 1.0 |  | 4 | 900 | 1.4 | 5000 |  | 1.8 | 900 | 0.5 | 2.1 | 0.6 | 1.9 | 0.7 | 4 | 0.6 | 1.2 | 0.8 | 2.0 | 1.2 | 0.9 | 1.6 | 0.6 | 1.2 | 0.6 | 0.7 |  | 1.2 |  |  | 0.8 | 1.0 | 0.9 | 2.2 | 0.6 | 1.3 | 0.6 |  |  |  | 0.9 | 0.6 | 0.8 | [5 empty] | 1.0 |  |  | 1.0 | 0.4 | 0.9 | 0.7 |  |  | 0.4 |  | 3 | 8 | 0.3 | 200 |  | 2 | 40 | 0.05 | 0.2 | 0.02 | 0.5 | 0.2 | 3 | 0.02 | 0.1 | 0.1 | 2 | 0.3 | 0.04 | 0.3 | 0.03 | 0.01 | 0.009 | 0.01 |  | 0.01 |  |  | 0.007 | 0.2 | 0.07 | 0.07 | 0.01 | 0.04 | 0.001 |  |  |  | 0.03 | 0.002 | 0.007 | [5 empty] | 0.03 |  |  | 0.02 | 0.02 | 0.02 | 0.02
210202_403_NIST612 | NIST612 | Primary | 40.9 |  | 33 | 102400 | 66.8 | 340000 |  | 61.5 | 84300 | 39.5 | 44.2 | 38.5 | 37.3 | 38.4 | 51 | 35.3 | 39.3 | 37.4 | 40.5 | 36.0 | 36.9 | 36.1 | 31.4 | 78.0 | 38.3 | 37.6 |  | 36.5 |  |  | 38.8 | 38.9 | 35.1 | 30.7 | 42.9 | 38.8 | 35.9 |  |  |  | 36.9 | 35.1 | 36.5 | [5 empty] | 38.6 |  |  | 37.8 | 15.1 | 39.2 | 30.8 |  |  | 0.9 |  | 3 | 1000 | 1.3 | 4000 |  | 1.7 | 1100 | 0.7 | 2.4 | 0.6 | 1.5 | 0.7 | 4 | 0.7 | 1.3 | 1.0 | 2.3 | 1.2 | 0.8 | 1.4 | 0.5 | 1.1 | 0.6 | 0.8 |  | 1.1 |  |  | 0.7 | 1.0 | 0.9 | 2.6 | 0.8 | 1.2 | 0.6 |  |  |  | 1.0 | 0.7 | 0.9 | [5 empty] | 0.9 |  |  | 1.0 | 0.4 | 0.8 | 0.7 |  |  | 0.4 |  | 3 | 8 | 0.3 | 200 |  | 2 | 40 | 0.05 | 0.3 | 0.02 | 0.6 | 0.2 | 3 | 0.02 | 0.2 | 0.1 | 2 | 0.3 | 0.04 | 0.4 | 0.03 | 0.007 | 0.007 | 0.01 |  | 0.03 |  |  | 0.009 | 0.2 | 0.07 | 0.07 | 0.01 | 0.05 | 0.007 |  |  |  | 0.04 | 0.002 | 0.007 | [5 empty] | 0.005 |  |  | 0.02 | 0.01 | 0.02 | 0.02
210202_426_NIST612 | NIST612 | Primary | 40.5 |  | 36 | 101800 | 68.3 | 337000 |  | 62.6 | 84700 | 39.5 | 45.4 | 38.5 | 36.3 | 38.2 | 48 | 34.8 | 38.1 | 38.3 | 40.8 | 36.4 | 37.6 | 35.4 | 31.1 | 78.2 | 38.3 | 37.5 |  | 37.2 |  |  | 39.5 | 38.2 | 35.2 | 31.4 | 42.2 | 38.1 | 35.9 |  |  |  | 37.2 | 35.3 | 37.3 | [5 empty] | 38.6 |  |  | 38.2 | 15.2 | 38.4 | 30.1 |  |  | 1.2 |  | 3 | 1000 | 1.2 | 5000 |  | 1.8 | 1000 | 0.6 | 2.4 | 0.6 | 1.7 | 0.7 | 4 | 0.6 | 1.3 | 1.0 | 2.0 | 1.2 | 1.0 | 1.6 | 0.6 | 1.0 | 0.6 | 0.6 |  | 1.0 |  |  | 0.8 | 0.9 | 0.8 | 2.3 | 0.6 | 1.0 | 0.5 |  |  |  | 0.9 | 0.5 | 0.8 | [5 empty] | 0.8 |  |  | 0.8 | 0.4 | 0.7 | 0.6 |  |  | 0.4 |  | 3 | 8 | 0.2 | 200 |  | 1 | 40 | 0.06 | 0.3 | 0.02 | 0.5 | 0.2 | 3 | 0.01 | 0.2 | 0.1 | 2 | 0.2 | 0.04 | 0.3 | 0.03 | 0.008 | 0.005 | 0.003 |  | 0.04 |  |  | 0.007 | 0.2 | 0.06 | 0.5 | 0.01 | 0.05 | 0.006 |  |  |  | 0.008 | 0.007 | 0.007 | [5 empty] | 0.005 |  |  | 0.02 | 0.008 | 0.02 | 0.02
210202_427_NIST612 | NIST612 | Primary | 40.2 |  | 34 | 102000 | 68.8 | 337000 |  | 61.8 | 84800 | 40.2 | 42.0 | 38.7 | 36.9 | 38.6 | 51 | 35.7 | 39.1 | 37.3 | 40.8 | 36.3 | 36.9 | 36.3 | 31.0 | 78.3 | 38.4 | 38.1 |  | 37.4 |  |  | 38.7 | 38.8 | 34.9 | 30.2 | 42.9 | 38.5 | 35.9 |  |  |  | 38.0 | 35.6 | 37.3 | [5 empty] | 39.1 |  |  | 38.0 | 15.1 | 38.4 | 30.0 |  |  | 1.1 |  | 3 | 1400 | 1.6 | 4000 |  | 1.6 | 1000 | 0.7 | 2.1 | 0.7 | 1.8 | 0.8 | 4 | 0.6 | 1.2 | 0.7 | 2.4 | 1.0 | 0.9 | 1.3 | 0.6 | 1.3 | 0.6 | 0.8 |  | 1.1 |  |  | 0.8 | 1.0 | 0.8 | 2.5 | 0.8 | 1.2 | 0.6 |  |  |  | 1.1 | 0.7 | 1.0 | [5 empty] | 0.8 |  |  | 1.0 | 0.4 | 0.7 | 0.7 |  |  | 0.4 |  | 3 | 8 | 0.3 | 200 |  | 2 | 40 | 0.07 | 0.4 | 0.03 | 0.5 | 0.2 | 3 | 0.02 | 0.2 | 0.1 | 2 | 0.3 | 0.05 | 0.3 | 0.03 | 0.002 | 0.005 | 0.02 |  | 0.009 |  |  | 0.001 | 0.2 | 0.07 | 0.07 | 0.02 | 0.04 | 0.004 |  |  |  | 0.008 | 0.002 | 0.03 | [5 empty] | 0.02 |  |  | 0.03 | 0.01 | 0.02 | 0.02
210202_428_NIST612 | NIST612 | Primary | 39.8 |  | 37 | 101300 | 67.1 | 340000 |  | 61.1 | 84300 | 39.9 | 43.5 | 39.3 | 37.1 | 39.1 | 51 | 35.6 | 39.3 | 38.1 | 39.5 | 36.3 | 37.3 | 36.6 | 31.3 | 78.4 | 38.3 | 38.1 |  | 36.5 |  |  | 39.0 | 38.7 | 34.7 | 32.2 | 42.6 | 39.4 | 35.5 |  |  |  | 36.9 | 35.2 | 37.0 | [5 empty] | 39.2 |  |  | 37.6 | 14.9 | 38.6 | 30.6 |  |  | 1.0 |  | 3 | 900 | 1.4 | 5000 |  | 1.7 | 1000 | 0.6 | 2.2 | 0.5 | 1.7 | 0.7 | 4 | 0.7 | 1.2 | 0.8 | 2.0 | 1.2 | 0.9 | 1.3 | 0.6 | 1.2 | 0.6 | 0.8 |  | 1.1 |  |  | 0.9 | 0.9 | 1.0 | 2.5 | 0.7 | 1.3 | 0.6 |  |  |  | 0.9 | 0.6 | 0.9 | [5 empty] | 0.8 |  |  | 0.8 | 0.3 | 0.8 | 0.6 |  |  | 0.4 |  | 3 | 8 | 0.3 | 100 |  | 1 | 40 | 0.05 | 0.3 | 0.02 | 0.4 | 0.2 | 3 | 0.02 | 0.2 | 0.1 | 2 | 0.3 | 0.05 | 0.3 | 0.04 | 0.006 | 0.002 | 0.01 |  | 0.04 |  |  | 0.006 | 0.2 | 0.07 | 0.07 | 0.02 | 0.05 | 0.006 |  |  |  | 0.007 | 0.002 | 0.03 | [5 empty] | 0.02 |  |  | 0.02 | 0.01 | 0.02 | 0.02
210202_451_NIST612 | NIST612 | Primary | 40.0 |  | 32 | 101200 | 67.2 | 337000 |  | 61.1 | 85000 | 39.9 | 43.6 | 39.0 | 37.5 | 38.7 | 49 | 35.4 | 38.4 | 37.8 | 38.7 | 35.9 | 36.8 | 35.3 | 31.8 | 78.8 | 38.0 | 37.6 |  | 37.9 |  |  | 38.9 | 38.6 | 34.5 | 30.6 | 42.5 | 39.0 | 36.2 |  |  |  | 37.8 | 36.1 | 37.6 | [5 empty] | 39.4 |  |  | 38.2 | 14.6 | 38.6 | 30.0 |  |  | 1.0 |  | 3 | 1100 | 1.4 | 5000 |  | 2.1 | 900 | 0.6 | 2.7 | 0.7 | 2.1 | 0.8 | 3 | 0.6 | 1.4 | 0.7 | 2.2 | 1.3 | 1.0 | 1.4 | 0.5 | 1.0 | 0.6 | 0.6 |  | 1.1 |  |  | 0.8 | 0.8 | 0.8 | 2.6 | 0.7 | 1.3 | 0.5 |  |  |  | 0.9 | 0.7 | 1.0 | [5 empty] | 0.8 |  |  | 0.9 | 0.4 | 0.8 | 0.6 |  |  | 0.4 |  | 3 | 8 | 0.3 | 200 |  | 2 | 50 | 0.06 | 0.5 | 0.04 | 0.6 | 0.2 | 3 | 0.02 | 0.3 | 0.1 | 2 | 0.3 | 0.05 | 0.3 | 0.04 | 0.009 | 0.009 | 0.01 |  | 0.01 |  |  | 0.01 | 0.2 | 0.06 | 0.4 | 0.02 | 0.01 | 0.001 |  |  |  | 0.008 | 0.002 | 0.007 | [5 empty] | 0.005 |  |  | 0.02 | 0.007 | 0.03 | 0.02
210202_452_NIST612 | NIST612 | Primary | 40.7 |  | 34 | 102300 | 68.2 | 336000 |  | 63.5 | 84900 | 40.2 | 45.0 | 38.9 | 35.6 | 39.3 | 52 | 36.1 | 40.5 | 38.5 | 38.3 | 36.2 | 37.5 | 35.8 | 32.0 | 78.7 | 38.2 | 38.5 |  | 37.2 |  |  | 39.8 | 38.6 | 35.3 | 34 | 43.4 | 39.8 | 36.2 |  |  |  | 37.2 | 35.8 | 37.7 | [5 empty] | 39.8 |  |  | 37.7 | 15.3 | 38.9 | 30.8 |  |  | 0.9 |  | 3 | 900 | 1.7 | 5000 |  | 2.1 | 1000 | 0.7 | 2.1 | 0.7 | 1.7 | 0.7 | 4 | 0.7 | 1.4 | 0.9 | 2.6 | 1.2 | 0.9 | 1.5 | 0.7 | 1.3 | 0.7 | 0.8 |  | 1.1 |  |  | 1.0 | 1.0 | 1.0 | 3 | 0.8 | 1.3 | 0.6 |  |  |  | 1.1 | 0.8 | 1.1 | [5 empty] | 0.9 |  |  | 1.0 | 0.4 | 0.8 | 1.2 |  |  | 0.4 |  | 3 | 9 | 0.3 | 200 |  | 2 | 40 | 0.06 | 0.3 | 0.04 | 0.7 | 0.2 | 3 | 0.01 | 0.2 | 0.1 | 2 | 0.3 | 0.05 | 0.4 | 0.04 | 0.002 | 0.002 | 0.003 |  | 0.04 |  |  | 0.01 | 0.2 | 0.07 | 0.5 | 0.01 | 0.06 | 0.005 |  |  |  | 0.008 | 0.002 | 0.03 | [5 empty] | 0.005 |  |  | 0.005 | 0.01 | 0.02 | 0.02
210202_453_NIST612 | NIST612 | Primary | 39.7 |  | 33 | 101200 | 67.8 | 336000 |  | 61.9 | 85500 | 39.5 | 43.1 | 39.3 | 35.3 | 38.7 | 49 | 35.7 | 38.5 | 37.0 | 39.1 | 36.2 | 36.7 | 36.2 | 31.5 | 78.7 | 38.6 | 38.3 |  | 38.1 |  |  | 39.0 | 39.1 | 34.4 | 31.6 | 42.8 | 39.5 | 36.4 |  |  |  | 37.9 | 35.7 | 37.4 | [5 empty] | 39.6 |  |  | 38.0 | 15.1 | 38.8 | 29.9 |  |  | 1.0 |  | 3 | 900 | 1.1 | 4000 |  | 1.6 | 1000 | 0.7 | 2.1 | 0.6 | 1.7 | 0.6 | 4 | 0.6 | 1.1 | 0.8 | 2.0 | 1.2 | 0.8 | 1.7 | 0.6 | 1.2 | 0.7 | 0.8 |  | 1.2 |  |  | 0.8 | 0.9 | 0.9 | 2.3 | 0.7 | 1.4 | 0.6 |  |  |  | 0.9 | 0.8 | 1.0 | [5 empty] | 0.9 |  |  | 0.9 | 0.4 | 0.8 | 0.5 |  |  | 0.4 |  | 3 | 8 | 0.3 | 200 |  | 2 | 40 | 0.06 | 0.4 | 0.03 | 0.6 | 0.2 | 3 | 0.02 | 0.1 | 0.1 | 2 | 0.3 | 0.05 | 0.4 | 0.03 | 0.002 | 0.01 | 0.003 |  | 0.01 |  |  | 0.009 | 0.2 | 0.07 | 0.3 | 0.01 | 0.01 | 0.006 |  |  |  | 0.008 | 0.01 | 0.03 | [5 empty] | 0.005 |  |  | 0.02 | 0.02 | 0.03 | 0.02
210202_476_NIST612 | NIST612 | Primary | 40.1 |  | 34 | 101600 | 67.9 | 340000 |  | 65.3 | 85600 | 40.6 | 42.3 | 38.9 | 36.0 | 39.2 | 50 | 35.9 | 39.2 | 38.2 | 40.1 | 36.7 | 36.7 | 36.5 | 31.7 | 79.1 | 38.7 | 38.3 |  | 37.7 |  |  | 39.1 | 38.8 | 35.0 | 30.5 | 43.1 | 38.7 | 36.4 |  |  |  | 38.0 | 36.1 | 38.0 | [5 empty] | 39.2 |  |  | 38.0 | 15.1 | 39.2 | 30.4 |  |  | 1.0 |  | 3 | 1000 | 1.6 | 4000 |  | 2.0 | 1100 | 0.6 | 2.4 | 0.6 | 1.8 | 0.8 | 4 | 0.6 | 1.4 | 0.9 | 2.1 | 1.3 | 0.9 | 1.6 | 0.7 | 1.5 | 0.8 | 0.9 |  | 1.1 |  |  | 0.9 | 1.0 | 0.8 | 2.4 | 0.8 | 1.2 | 0.6 |  |  |  | 0.9 | 0.7 | 1.1 | [5 empty] | 1.0 |  |  | 0.9 | 0.4 | 0.9 | 0.8 |  |  | 0.4 |  | 3 | 8 | 0.2 | 200 |  | 1 | 40 | 0.05 | 0.4 | 0.02 | 0.6 | 0.2 | 3 | 0.01 | 0.1 | 0.1 | 2 | 0.3 | 0.05 | 0.3 | 0.03 | 0.002 | 0.01 | 0.01 |  | 0.03 |  |  | 0.009 | 0.2 | 0.06 | 0.5 | 0.01 | 0.04 | 0.004 |  |  |  | 0.03 | 0.002 | 0.02 | [5 empty] | 0.005 |  |  | 0.005 | 0.009 | 0.01 | 0.02
210202_477_NIST612 | NIST612 | Primary | 40.4 |  | 34 | 101000 | 67.2 | 334000 |  | 61.9 | 84700 | 39.6 | 44.0 | 39.0 | 36.5 | 38.3 | 53 | 35.2 | 38.5 | 37.2 | 38.9 | 36.4 | 36.6 | 35.0 | 31.3 | 77.8 | 37.9 | 38.2 |  | 37.2 |  |  | 38.4 | 38.0 | 34.4 | 29.0 | 42.1 | 39.2 | 35.8 |  |  |  | 37.7 | 35.2 | 37.0 | [5 empty] | 38.9 |  |  | 38.1 | 14.6 | 38.1 | 29.9 |  |  | 1.0 |  | 3 | 900 | 1.6 | 4000 |  | 1.6 | 900 | 0.7 | 2.4 | 0.7 | 1.4 | 0.7 | 4 | 0.5 | 1.2 | 0.8 | 1.9 | 0.9 | 0.9 | 1.3 | 0.6 | 1.2 | 0.6 | 0.9 |  | 1.2 |  |  | 0.8 | 1.0 | 0.8 | 2.0 | 0.8 | 1.1 | 0.6 |  |  |  | 1.0 | 0.7 | 1.0 | [5 empty] | 0.8 |  |  | 0.9 | 0.3 | 0.8 | 0.6 |  |  | 0.4 |  | 3 | 8 | 0.3 | 200 |  | 1 | 40 | 0.06 | 0.5 | 0.01 | 0.6 | 0.2 | 3 | 0.02 | 0.1 | 0.1 | 2 | 0.2 | 0.04 | 0.4 | 0.03 | 0.002 | 0.005 | 0.01 |  | 0.009 |  |  | 0.01 | 0.2 | 0.07 | 0.3 | 0.01 | 0.04 | 0.004 |  |  |  | 0.007 | 0.002 | 0.007 | [5 empty] | 0.02 |  |  | 0.02 | 0.02 | 0.02 | 0.02
210202_478_NIST612 | NIST612 | Primary | 40.5 |  | 34 | 101600 | 69.5 | 335000 |  | 61.5 | 84500 | 39.8 | 45.6 | 38.8 | 35.6 | 38.4 | 51 | 35.3 | 38.9 | 38.0 | 38.6 | 35.8 | 36.8 | 35.9 | 31.1 | 78.3 | 38.2 | 38.2 |  | 37.7 |  |  | 38.9 | 38.3 | 34.8 | 32.5 | 42.9 | 39.5 | 36.1 |  |  |  | 37.8 | 35.6 | 37.8 | [5 empty] | 39.4 |  |  | 37.9 | 15.0 | 39.0 | 30.1 |  |  | 1.0 |  | 4 | 900 | 1.8 | 4000 |  | 1.7 | 1100 | 0.7 | 2.0 | 0.6 | 1.6 | 0.8 | 5 | 0.6 | 1.1 | 0.9 | 2.3 | 1.1 | 0.8 | 1.7 | 0.6 | 1.2 | 0.6 | 0.8 |  | 1.1 |  |  | 0.8 | 0.9 | 0.8 | 2.3 | 0.7 | 1.2 | 0.6 |  |  |  | 1.0 | 0.6 | 1.1 | [5 empty] | 0.8 |  |  | 0.9 | 0.4 | 0.8 | 0.6 |  |  | 0.4 |  | 3 | 8 | 0.3 | 200 |  | 2 | 50 | 0.06 | 0.3 | 0.03 | 0.5 | 0.2 | 3 | 0.02 | 0.1 | 0.1 | 2 | 0.3 | 0.03 | 0.4 | 0.04 | 0.009 | 0.008 | 0.01 |  | 0.04 |  |  | 0.009 | 0.2 | 0.06 | 0.07 | 0.01 | 0.01 | 0.008 |  |  |  | 0.03 | 0.01 | 0.007 | [5 empty] | 0.02 |  |  | 0.005 | 0.02 | 0.02 | 0.02
210202_501_NIST612 | NIST612 | Primary | 40.3 |  | 35 | 102100 | 68.4 | 337000 |  | 61.4 | 85600 | 40.3 | 44.0 | 38.6 | 36.8 | 38.9 | 54 | 35.2 | 38.2 | 37.9 | 38.6 | 36.0 | 36.6 | 35.3 | 31.5 | 79.2 | 38.8 | 38.4 |  | 37.8 |  |  | 38.9 | 39.3 | 34.7 | 29.3 | 43.2 | 39.1 | 36.2 |  |  |  | 37.9 | 36.3 | 37.8 | [5 empty] | 39.7 |  |  | 37.9 | 14.9 | 38.4 | 30.2 |  |  | 0.9 |  | 4 | 800 | 1.4 | 4000 |  | 1.7 | 900 | 0.6 | 2.5 | 0.6 | 1.7 | 0.7 | 5 | 0.7 | 1.2 | 0.8 | 2.3 | 1.2 | 0.9 | 1.8 | 0.6 | 1.4 | 0.7 | 0.9 |  | 1.3 |  |  | 0.8 | 0.9 | 1.0 | 2.2 | 0.9 | 1.0 | 0.7 |  |  |  | 1.1 | 0.8 | 0.9 | [5 empty] | 1.0 |  |  | 1.1 | 0.3 | 0.8 | 0.8 |  |  | 0.4 |  | 3 | 8 | 0.2 | 200 |  | 2 | 40 | 0.05 | 0.3 | 0.02 | 0.5 | 0.2 | 3 | 0.02 | 0.2 | 0.1 | 2 | 0.3 | 0.02 | 0.4 | 0.03 | 0.007 | 0.007 | 0.02 |  | 0.01 |  |  | 0.008 | 0.2 | 0.06 | 0.3 | 0.01 | 0.06 | 0.008 |  |  |  | 0.008 | 0.01 | 0.03 | [5 empty] | 0.005 |  |  | 0.02 | 0.01 | 0.01 | 0.02
210202_502_NIST612 | NIST612 | Primary | 40.6 |  | 34 | 100700 | 67.1 | 335000 |  | 61.9 | 84500 | 39.8 | 43.5 | 38.6 | 36.5 | 38.2 | 51 | 35.4 | 38.4 | 37.6 | 37.6 | 35.5 | 36.4 | 34.8 | 31.8 | 78.1 | 38.5 | 38.1 |  | 37.3 |  |  | 38.9 | 38.7 | 34.5 | 30.5 | 42.8 | 39.4 | 36.0 |  |  |  | 38.3 | 35.7 | 37.5 | [5 empty] | 39.4 |  |  | 38.4 | 14.9 | 38.3 | 29.9 |  |  | 1.0 |  | 3 | 900 | 1.4 | 4000 |  | 1.9 | 1100 | 0.6 | 2.0 | 0.6 | 1.7 | 0.8 | 5 | 0.6 | 1.3 | 0.9 | 2.3 | 1.3 | 0.8 | 1.6 | 0.6 | 1.3 | 0.7 | 0.8 |  | 1.1 |  |  | 0.8 | 1.0 | 0.7 | 2.8 | 0.7 | 1.3 | 0.7 |  |  |  | 1.0 | 0.7 | 1.0 | [5 empty] | 0.9 |  |  | 1.0 | 0.4 | 0.8 | 0.6 |  |  | 0.4 |  | 3 | 8 | 0.3 | 200 |  | 1 | 40 | 0.06 | 0.3 | 0.03 | 0.6 | 0.2 | 3 | 0.02 | 0.1 | 0.1 | 2 | 0.3 | 0.03 | 0.3 | 0.02 | 0.002 | 0.002 | 0.01 |  | 0.04 |  |  | 0.009 | 0.2 | 0.06 | 0.3 | 0.02 | 0.04 | 0.001 |  |  |  | 0.008 | 0.007 | 0.04 | [5 empty] | 0.02 |  |  | 0.02 | 0.01 | 0.02 | 0.02
210202_503_NIST612 | NIST612 | Primary | 40.2 |  | 35 | 101300 | 67.9 | 336000 |  | 62.1 | 85800 | 40.2 | 44.5 | 39.2 | 36.9 | 39.2 | 52 | 35.7 | 38.8 | 37.8 | 37.7 | 36.2 | 36.8 | 36.4 | 31.3 | 78.0 | 38.3 | 37.6 |  | 37.6 |  |  | 38.7 | 38.6 | 34.7 | 30.2 | 42.4 | 39.4 | 36.0 |  |  |  | 37.9 | 35.5 | 36.2 | [5 empty] | 39.0 |  |  | 38.7 | 15.0 | 38.6 | 30.0 |  |  | 1.0 |  | 4 | 900 | 1.6 | 5000 |  | 1.7 | 1200 | 0.7 | 2.4 | 0.6 | 1.6 | 0.6 | 4 | 0.7 | 1.2 | 0.7 | 2.3 | 1.4 | 0.8 | 1.3 | 0.8 | 1.3 | 0.6 | 0.8 |  | 1.2 |  |  | 0.9 | 1.0 | 1.0 | 2.4 | 0.8 | 1.3 | 0.6 |  |  |  | 1.0 | 0.7 | 0.9 | [5 empty] | 0.8 |  |  | 1.1 | 0.4 | 0.8 | 0.6 |  |  | 0.4 |  | 3 | 8 | 0.3 | 200 |  | 1 | 40 | 0.06 | 0.3 | 0.03 | 0.5 | 0.2 | 3 | 0.02 | 0.2 | 0.1 | 2 | 0.3 | 0.04 | 0.4 | 0.03 | 0.008 | 0.008 | 0.003 |  | 0.03 |  |  | 0.01 | 0.2 | 0.07 | 0.2 | 0.02 | 0.01 | 0.005 |  |  |  | 0.007 | 0.002 | 0.007 | [5 empty] | 0.02 |  |  | 0.02 | 0.01 | 0.02 | 0.02
210202_526_NIST612 | NIST612 | Primary | 40.7 |  | 31 | 103400 | 69.1 | 339000 |  | 64.0 | 85400 | 40.3 | 46.1 | 38.7 | 37.0 | 39.2 | 50 | 35.5 | 38.8 | 38.1 | 40.3 | 36.6 | 37.2 | 36.3 | 31.8 | 79.8 | 38.7 | 38.2 |  | 38.7 |  |  | 40.3 | 39.6 | 34.6 | 32.5 | 43.4 | 40.2 | 36.4 |  |  |  | 37.9 | 36.1 | 37.3 | [5 empty] | 39.4 |  |  | 38.8 | 15.0 | 40.0 | 30.6 |  |  | 1.1 |  | 3 | 1400 | 1.6 | 5000 |  | 1.6 | 1000 | 0.8 | 2.5 | 0.6 | 1.8 | 0.7 | 5 | 0.6 | 1.3 | 0.9 | 2.3 | 1.3 | 1.0 | 1.3 | 0.6 | 1.1 | 0.7 | 0.8 |  | 1.1 |  |  | 1.0 | 1.0 | 0.8 | 2.4 | 0.8 | 1.4 | 0.7 |  |  |  | 0.9 | 0.8 | 0.8 | [5 empty] | 0.8 |  |  | 1.0 | 0.4 | 1.1 | 0.6 |  |  | 0.4 |  | 3 | 8 | 0.3 | 200 |  | 1 | 40 | 0.06 | 0.5 | 0.02 | 0.6 | 0.2 | 3 | 0.02 | 0.2 | 0.1 | 2 | 0.2 | 0.03 | 0.3 | 0.03 | 0.008 | 0.009 | 0.02 |  | 0.03 |  |  | 0.007 | 0.2 | 0.05 | 0.4 | 0.01 | 0.01 | 0.001 |  |  |  | 0.007 | 0.002 | 0.007 | [5 empty] | 0.02 |  |  | 0.02 | 0.01 | 0.02 | 0.02
210202_527_NIST612 | NIST612 | Primary | 39.5 |  | 34 | 102000 | 68.1 | 337000 |  | 62.9 | 85300 | 39.6 | 43.7 | 38.5 | 37.4 | 38.6 | 50 | 35.1 | 38.0 | 37.9 | 37.8 | 34.4 | 36.2 | 35.6 | 31.2 | 78.3 | 38.1 | 37.7 |  | 36.6 |  |  | 38.4 | 38.4 | 34.7 | 30.7 | 42.4 | 38.5 | 35.9 |  |  |  | 37.8 | 35.1 | 36.8 | [5 empty] | 39.6 |  |  | 37.6 | 14.9 | 38.4 | 30.3 |  |  | 1.1 |  | 3 | 3000 | 1.6 | 5000 |  | 1.5 | 1100 | 0.7 | 2.3 | 0.6 | 1.8 | 0.7 | 4 | 0.6 | 1.3 | 1.0 | 2.3 | 1.2 | 0.8 | 1.6 | 0.6 | 1.2 | 0.6 | 0.8 |  | 1.2 |  |  | 0.9 | 0.9 | 1.0 | 2.3 | 0.8 | 1.3 | 0.6 |  |  |  | 1.1 | 0.7 | 1.0 | [5 empty] | 1.0 |  |  | 1.0 | 0.3 | 0.8 | 0.8 |  |  | 0.4 |  | 3 | 8 | 0.2 | 200 |  | 1 | 40 | 0.05 | 0.4 | 0.03 | 0.5 | 0.2 | 3 | 0.01 | 0.2 | 0.1 | 2 | 0.3 | 0.03 | 0.3 | 0.03 | 0.01 | 0.007 | 0.02 |  | 0.03 |  |  | 0.009 | 0.2 | 0.05 | 0.07 | 0.01 | 0.01 | 0.004 |  |  |  | 0.007 | 0.002 | 0.007 | [5 empty] | 0.02 |  |  | 0.005 | 0.01 | 0.02 | 0.02
210202_528_NIST612 | NIST612 | Primary | 40.5 |  | 34 | 101200 | 67.6 | 337000 |  | 62.7 | 85000 | 39.6 | 43.4 | 38.9 | 36.4 | 39.0 | 50 | 35.7 | 38.8 | 37.9 | 40.4 | 36.4 | 36.4 | 35.2 | 31.5 | 78.9 | 38.9 | 37.7 |  | 37.6 |  |  | 38.9 | 38.7 | 34.8 | 31.8 | 42.8 | 39.4 | 36.4 |  |  |  | 37.7 | 35.7 | 37.4 | [5 empty] | 39.5 |  |  | 38.0 | 14.9 | 38.4 | 30.2 |  |  | 1.1 |  | 3 | 1200 | 1.4 | 4000 |  | 1.6 | 1000 | 0.6 | 2.3 | 0.6 | 2.0 | 0.7 | 4 | 0.7 | 1.3 | 1.0 | 2.2 | 1.1 | 0.8 | 1.5 | 0.6 | 1.2 | 0.6 | 0.8 |  | 1.2 |  |  | 0.8 | 1.0 | 0.9 | 2.5 | 0.8 | 1.4 | 0.6 |  |  |  | 1.0 | 0.7 | 0.9 | [5 empty] | 0.8 |  |  | 0.9 | 0.5 | 0.8 | 0.7 |  |  | 0.4 |  | 3 | 8 | 0.3 | 200 |  | 1 | 40 | 0.06 | 0.3 | 0.02 | 0.5 | 0.2 | 3 | 0.02 | 0.2 | 0.1 | 2 | 0.3 | 0.03 | 0.4 | 0.03 | 0.002 | 0.008 | 0.01 |  | 0.009 |  |  | 0.008 | 0.2 | 0.06 | 0.2 | 0.01 | 0.01 | 0.001 |  |  |  | 0.03 | 0.002 | 0.007 | [5 empty] | 0.02 |  |  | 0.005 | 0.01 | 0.02 | 0.02
210202_536_NIST612 | NIST612 | Primary | 39.9 |  | 36 | 101500 | 68.6 | 336000 |  | 62.6 | 85300 | 39.7 | 43.3 | 39.1 | 36.4 | 38.3 | 53 | 35.4 | 38.1 | 37.5 | 40.1 | 35.5 | 36.4 | 36.0 | 31.4 | 78.3 | 37.9 | 37.6 |  | 37.3 |  |  | 38.8 | 38.3 | 34.7 | 31.5 | 42.4 | 39.2 | 35.7 |  |  |  | 38.7 | 35.7 | 37.5 | [5 empty] | 39.3 |  |  | 37.4 | 15.0 | 38.3 | 30.0 |  |  | 1.0 |  | 4 | 900 | 1.4 | 4000 |  | 1.7 | 900 | 0.5 | 2.5 | 0.6 | 1.6 | 0.6 | 3 | 0.6 | 1.2 | 0.8 | 2.0 | 1.3 | 0.8 | 1.8 | 0.6 | 0.9 | 0.6 | 0.7 |  | 1.0 |  |  | 0.9 | 0.9 | 0.9 | 2.6 | 0.8 | 1.1 | 0.7 |  |  |  | 0.8 | 0.7 | 1.0 | [5 empty] | 0.9 |  |  | 0.8 | 0.4 | 1.0 | 0.7 |  |  | 0.4 |  | 3 | 8 | 0.2 | 200 |  | 1 | 40 | 0.05 | 0.4 | 0.03 | 0.5 | 0.2 | 3 | 0.02 | 0.1 | 0.1 | 2 | 0.2 | 0.03 | 0.3 | 0.03 | 0.01 | 0.005 | 0.003 |  | 0.009 |  |  | 0.006 | 0.2 | 0.06 | 0.4 | 0.01 | 0.06 | 0.005 |  |  |  | 0.02 | 0.002 | 0.03 | [5 empty] | 0.02 |  |  | 0.02 | 0.01 | 0.02 | 0.02
210202_537_NIST612 | NIST612 | Primary | 39.1 |  | 35.1 | 101400 | 67.5 | 337000 |  | 62.5 | 84900 | 40.4 | 43.9 | 38.6 | 34.6 | 38.4 | 51 | 35.2 | 37.9 | 37.2 | 38.9 | 35.0 | 36.6 | 35.8 | 31.3 | 78.5 | 38.3 | 37.9 |  | 37.1 |  |  | 38.9 | 38.4 | 34.4 | 30.4 | 43.0 | 39.6 | 35.8 |  |  |  | 37.3 | 35.3 | 36.9 | [5 empty] | 38.5 |  |  | 37.8 | 14.8 | 37.8 | 29.8 |  |  | 1.1 |  | 2.7 | 900 | 1.4 | 4000 |  | 1.6 | 900 | 0.6 | 2.2 | 0.5 | 1.6 | 0.6 | 4 | 0.6 | 1.2 | 0.9 | 2.0 | 1.2 | 0.9 | 1.6 | 0.6 | 1.2 | 0.6 | 0.8 |  | 1.1 |  |  | 0.9 | 0.9 | 0.8 | 2.4 | 0.7 | 1.3 | 0.6 |  |  |  | 1.1 | 0.7 | 0.8 | [5 empty] | 0.7 |  |  | 1.0 | 0.4 | 0.8 | 0.6 |  |  | 0.4 |  | 2.8 | 8 | 0.3 | 100 |  | 1 | 40 | 0.05 | 0.3 | 0.02 | 0.5 | 0.2 | 3 | 0.01 | 0.1 | 0.1 | 2 | 0.2 | 0.03 | 0.4 | 0.03 | 0.002 | 0.006 | 0.003 |  | 0.04 |  |  | 0.005 | 0.2 | 0.06 | 0.07 | 0.01 | 0.05 | 0.005 |  |  |  | 0.007 | 0.008 | 0.007 | [5 empty] | 0.02 |  |  | 0.005 | 0.01 | 0.02 | 0.02
210202_538_NIST612 | NIST612 | Primary | 40.4 |  | 36 | 101100 | 68.6 | 335000 |  | 61.9 | 85400 | 39.1 | 43.9 | 38.8 | 37.0 | 38.6 | 50 | 34.9 | 39.0 | 37.6 | 37.4 | 35.7 | 36.2 | 36.1 | 31.0 | 77.7 | 38.1 | 37.5 |  | 37.2 |  |  | 38.6 | 38.2 | 35.0 | 30.4 | 42.3 | 39.1 | 35.9 |  |  |  | 37.4 | 35.2 | 37.9 | [5 empty] | 38.8 |  |  | 38.0 | 14.4 | 38.5 | 30.4 |  |  | 1.1 |  | 3 | 900 | 1.4 | 5000 |  | 1.8 | 1000 | 0.6 | 2.3 | 0.7 | 1.9 | 0.8 | 3 | 0.7 | 1.3 | 0.9 | 2.1 | 1.0 | 1.0 | 1.4 | 0.6 | 1.2 | 0.7 | 0.7 |  | 1.0 |  |  | 0.9 | 0.9 | 0.8 | 2.8 | 0.8 | 1.4 | 0.6 |  |  |  | 1.0 | 0.8 | 0.9 | [5 empty] | 1.0 |  |  | 0.9 | 0.4 | 0.9 | 0.8 |  |  | 0.4 |  | 3 | 8 | 0.2 | 200 |  | 1 | 40 | 0.06 | 0.3 | 0.03 | 0.6 | 0.2 | 3 | 0.02 | 0.2 | 0.1 | 2 | 0.3 | 0.04 | 0.3 | 0.03 | 0.002 | 0.01 | 0.01 |  | 0.04 |  |  | 0.007 | 0.2 | 0.06 | 0.2 | 0.02 | 0.06 | 0.001 |  |  |  | 0.03 | 0.01 | 0.02 | [5 empty] | 0.03 |  |  | 0.02 | 0.02 | 0.01 | 0.02
210302_001_NIST612 | NIST612 | Primary | 39 |  | 34 | 101000 | 68 | 340000 |  | 65 | 88000 | 41 | 45 | 40 | 37 | 40 | 52 | 36 | 39 | 38 | 40 | 37 | 39 | 37 | 32 | 80 | 39 | 39 |  | 38 |  |  | 40 | 39 | 36 | 30 | 44 | 40 | 37 |  |  |  | 39 | 37 | 39 | [5 empty] | 40 |  |  | 39 | 15.3 | 40 | 31 |  |  | 5 |  | 7 | 11000 | 9 | 40000 |  | 9 | 10000 | 5 | 7 | 5 | 5 | 5 | 9 | 4 | 5 | 5 | 7 | 5 | 5 | 5 | 4 | 9 | 5 | 5 |  | 5 |  |  | 5 | 5 | 5 | 6 | 5 | 5 | 4 |  |  |  | 5 | 4 | 5 | [5 empty] | 5 |  |  | 5 | 1.9 | 5 | 4 |  |  | 0.7 |  | 5 | 10 | 0.3 | 200 |  | 2 | 70 | 0.08 | 0.8 | 0.03 | 0.7 | 0.2 | 3 | 0.03 | 0.2 | 0.1 | 2 | 0.3 | 0.04 | 0.7 | 0.02 | 0.002 | 0.006 | 0.003 |  | 0.05 |  |  | 0.008 | 0.3 | 0.1 | 0.09 | 0.01 | 0.01 | 0.001 |  |  |  | 0.04 | 0.007 | 0.007 | [5 empty] | 0.02 |  |  | 0.02 | 0.02 | 0.03 | 0.02
210302_002_NIST612 | NIST612 | Primary | 38 |  | 34 | 101000 | 68 | 330000 |  | 63 | 86000 | 41 | 47 | 40 | 38 | 40 | 51 | 36 | 40 | 38 | 40 | 36 | 38 | 36 | 32 | 81 | 40 | 39 |  | 38 |  |  | 40 | 39 | 36 | 31 | 44 | 40 | 37 |  |  |  | 38 | 36 | 38 | [5 empty] | 40 |  |  | 39 | 15.0 | 40 | 31 |  |  | 5 |  | 8 | 11000 | 8 | 40000 |  | 8 | 10000 | 5 | 7 | 5 | 6 | 5 | 8 | 4 | 5 | 5 | 6 | 5 | 5 | 5 | 4 | 9 | 5 | 5 |  | 5 |  |  | 5 | 5 | 4 | 6 | 5 | 5 | 4 |  |  |  | 5 | 4 | 5 | [5 empty] | 5 |  |  | 5 | 1.9 | 5 | 4 |  |  | 0.7 |  | 5 | 10 | 0.3 | 200 |  | 2 | 70 | 0.08 | 0.8 | 0.04 | 0.7 | 0.2 | 3 | 0.03 | 0.1 | 0.1 | 2 | 0.3 | 0.03 | 0.6 | 0.04 | 0.009 | 0.007 | 0.003 |  | 0.009 |  |  | 0.009 | 0.2 | 0.1 | 0.3 | 0.02 | 0.01 | 0.001 |  |  |  | 0.007 | 0.002 | 0.007 | [5 empty] | 0.03 |  |  | 0.03 | 0.02 | 0.04 | 0.02
210302_003_NIST612 | NIST612 | Primary | 39 |  | 34 | 102000 | 68 | 340000 |  | 65 | 87000 | 41 | 44 | 40 | 37 | 40 | 53 | 36 | 39 | 40 | 40 | 37 | 38 | 36 | 33 | 81 | 40 | 40 |  | 40 |  |  | 40 | 40 | 35 | 31 | 44 | 42 | 37 |  |  |  | 40 | 37 | 39 | [5 empty] | 41 |  |  | 39 | 15.0 | 40 | 31 |  |  | 5 |  | 8 | 11000 | 9 | 40000 |  | 9 | 10000 | 5 | 7 | 5 | 5 | 5 | 9 | 4 | 5 | 5 | 6 | 5 | 5 | 5 | 4 | 10 | 5 | 5 |  | 5 |  |  | 5 | 5 | 4 | 6 | 5 | 5 | 4 |  |  |  | 5 | 4 | 5 | [5 empty] | 5 |  |  | 5 | 1.9 | 5 | 4 |  |  | 0.7 |  | 5 | 10 | 0.3 | 200 |  | 2 | 70 | 0.09 | 0.7 | 0.03 | 0.7 | 0.2 | 3 | 0.03 | 0.2 | 0.1 | 2 | 0.3 | 0.03 | 0.6 | 0.03 | 0.01 | 0.007 | 0.01 |  | 0.04 |  |  | 0.001 | 0.2 | 0.1 | 0.3 | 0.01 | 0.05 | 0.004 |  |  |  | 0.007 | 0.007 | 0.006 | [5 empty] | 0.02 |  |  | 0.004 | 0.01 | 0.03 | 0.03
210302_004_NIST612 | NIST612 | Primary | 39 |  | 26 | 101000 | 68 | 330000 |  | 62 | 86000 | 41 | 44 | 40 | 37 | 39 | 51 | 37 | 38 | 38 | 40 | 37 | 37 | 37 | 32 | 80 | 39 | 39 |  | 38 |  |  | 40 | 39 | 36 | 29 | 44 | 40 | 37 |  |  |  | 39 | 36 | 38 | [5 empty] | 40 |  |  | 39 | 15.6 | 40 | 31 |  |  | 5 |  | 6 | 11000 | 8 | 40000 |  | 8 | 9000 | 5 | 7 | 5 | 6 | 5 | 8 | 4 | 5 | 5 | 6 | 5 | 5 | 5 | 4 | 9 | 5 | 5 |  | 5 |  |  | 5 | 5 | 4 | 5 | 5 | 5 | 4 |  |  |  | 5 | 4 | 5 | [5 empty] | 5 |  |  | 5 | 1.9 | 5 | 4 |  |  | 0.7 |  | 5 | 10 | 0.3 | 200 |  | 2 | 70 | 0.08 | 0.7 | 0.03 | 0.8 | 0.2 | 3 | 0.02 | 0.2 | 0.1 | 2 | 0.3 | 0.02 | 0.6 | 0.02 | 0.01 | 0.01 | 0.003 |  | 0.04 |  |  | 0.005 | 0.2 | 0.1 | 0.08 | 0.01 | 0.06 | 0.006 |  |  |  | 0.007 | 0.002 | 0.03 | [5 empty] | 0.005 |  |  | 0.02 | 0.02 | 0.03 | 0.03
210302_005_NIST612 | NIST612 | Primary | 39 |  | 31 | 102000 | 67 | 330000 |  | 65 | 86000 | 41 | 42 | 39 | 37 | 39 | 52 | 36 | 39 | 38 | 40 | 37 | 37 | 36 | 32 | 81 | 39 | 39 |  | 38 |  |  | 39 | 40 | 35 | 32 | 44 | 41 | 37 |  |  |  | 39 | 37 | 38 | [5 empty] | 41 |  |  | 38 | 15.3 | 40 | 30 |  |  | 5 |  | 7 | 11000 | 8 | 40000 |  | 9 | 10000 | 5 | 7 | 5 | 5 | 4 | 9 | 4 | 5 | 5 | 7 | 5 | 5 | 5 | 4 | 9 | 5 | 5 |  | 5 |  |  | 5 | 5 | 4 | 6 | 5 | 5 | 4 |  |  |  | 5 | 4 | 5 | [5 empty] | 5 |  |  | 5 | 1.9 | 5 | 4 |  |  | 0.7 |  | 5 | 10 | 0.3 | 200 |  | 2 | 70 | 0.08 | 0.8 | 0.03 | 0.7 | 0.2 | 3 | 0.02 | 0.2 | 0.1 | 2 | 0.3 | 0.04 | 0.7 | 0.03 | 0.01 | 0.006 | 0.02 |  | 0.04 |  |  | 0.01 | 0.2 | 0.1 | 0.5 | 0.01 | 0.01 | 0.004 |  |  |  | 0.03 | 0.002 | 0.007 | [5 empty] | 0.005 |  |  | 0.005 | 0.02 | 0.03 | 0.02
210302_026_NIST612 | NIST612 | Primary | 40 |  | 34 | 101000 | 67 | 340000 |  | 63 | 86000 | 40 | 43 | 39 | 37 | 39 | 51 | 36 | 39 | 38 | 41 | 35 | 37 | 35 | 31 | 78 | 38 | 38 |  | 37 |  |  | 39 | 39 | 34 | 31 | 43 | 39 | 36 |  |  |  | 37 | 36 | 37 | [5 empty] | 39 |  |  | 38 | 14.6 | 38 | 30 |  |  | 5 |  | 8 | 11000 | 9 | 40000 |  | 8 | 10000 | 5 | 6 | 5 | 5 | 5 | 9 | 4 | 5 | 5 | 7 | 5 | 5 | 5 | 4 | 9 | 4 | 4 |  | 5 |  |  | 5 | 5 | 4 | 6 | 5 | 5 | 4 |  |  |  | 5 | 4 | 5 | [5 empty] | 5 |  |  | 5 | 1.8 | 5 | 4 |  |  | 0.7 |  | 5 | 10 | 0.3 | 200 |  | 2 | 80 | 0.08 | 0.6 | 0.03 | 0.6 | 0.2 | 2 | 0.03 | 0.2 | 0.1 | 2 | 0.2 | 0.03 | 0.6 | 0.03 | 0.01 | 0.002 | 0.003 |  | 0.04 |  |  | 0.001 | 0.2 | 0.09 | 0.4 | 0.01 | 0.05 | 0.004 |  |  |  | 0.03 | 0.01 | 0.03 | [5 empty] | 0.02 |  |  | 0.004 | 0.009 | 0.03 | 0.02
210302_027_NIST612 | NIST612 | Primary | 41 |  | 35 | 103000 | 68 | 340000 |  | 63 | 86000 | 40 | 46 | 40 | 36 | 39 | 55 | 36 | 39 | 38 | 40 | 37 | 38 | 36 | 32 | 79 | 38 | 38 |  | 39 |  |  | 40 | 39 | 35 | 29 | 43 | 40 | 36 |  |  |  | 38 | 36 | 38 | [5 empty] | 39 |  |  | 39 | 14.7 | 39 | 31 |  |  | 5 |  | 7 | 11000 | 9 | 40000 |  | 8 | 10000 | 5 | 7 | 5 | 5 | 4 | 9 | 4 | 5 | 5 | 6 | 5 | 5 | 5 | 4 | 9 | 5 | 5 |  | 5 |  |  | 5 | 5 | 4 | 6 | 5 | 5 | 4 |  |  |  | 5 | 4 | 5 | [5 empty] | 5 |  |  | 5 | 1.9 | 5 | 4 |  |  | 0.7 |  | 5 | 10 | 0.3 | 200 |  | 2 | 70 | 0.07 | 0.6 | 0.02 | 0.7 | 0.2 | 3 | 0.02 | 0.2 | 0.1 | 2 | 0.3 | 0.02 | 0.6 | 0.03 | 0.01 | 0.007 | 0.003 |  | 0.04 |  |  | 0.006 | 0.2 | 0.1 | 0.08 | 0.02 | 0.04 | 0.001 |  |  |  | 0.03 | 0.002 | 0.006 | [5 empty] | 0.02 |  |  | 0.004 | 0.01 | 0.03 | 0.02
210302_028_NIST612 | NIST612 | Primary | 40 |  | 33 | 101000 | 67 | 340000 |  | 63 | 85000 | 40 | 45 | 39 | 37 | 38 | 52 | 35 | 39 | 38 | 38 | 36 | 36 | 36 | 31 | 78 | 38 | 37 |  | 38 |  |  | 38 | 39 | 34 | 31 | 42 | 37 | 35 |  |  |  | 38 | 35 | 37 | [5 empty] | 39 |  |  | 38 | 14.6 | 38 | 30 |  |  | 5 |  | 8 | 11000 | 8 | 40000 |  | 8 | 10000 | 5 | 7 | 5 | 5 | 5 | 9 | 4 | 5 | 5 | 6 | 5 | 4 | 5 | 4 | 9 | 5 | 5 |  | 5 |  |  | 5 | 5 | 4 | 6 | 5 | 5 | 4 |  |  |  | 5 | 4 | 5 | [5 empty] | 5 |  |  | 5 | 1.8 | 5 | 4 |  |  | 0.7 |  | 5 | 10 | 0.3 | 200 |  | 2 | 70 | 0.07 | 0.6 | 0.03 | 0.6 | 0.2 | 3 | 0.02 | 0.2 | 0.1 | 2 | 0.3 | 0.03 | 0.5 | 0.02 | 0.002 | 0.005 | 0.003 |  | 0.009 |  |  | 0.01 | 0.2 | 0.09 | 0.08 | 0.01 | 0.01 | 0.001 |  |  |  | 0.007 | 0.01 | 0.006 | [5 empty] | 0.02 |  |  | 0.02 | 0.02 | 0.02 | 0.02
210302_029_NIST612 | NIST612 | Primary | 40 |  | 40 | 102000 | 68 | 330000 |  | 63 | 84000 | 40 | 45 | 39 | 37 | 39 | 51 | 35 | 40 | 38 | 38 | 36 | 37 | 36 | 32 | 79 | 38 | 39 |  | 38 |  |  | 39 | 38 | 35 | 31 | 43 | 40 | 36 |  |  |  | 37 | 35 | 37 | [5 empty] | 40 |  |  | 38 | 15.0 | 39 | 30 |  |  | 5 |  | 8 | 12000 | 8 | 40000 |  | 8 | 9000 | 5 | 7 | 5 | 5 | 5 | 9 | 4 | 5 | 5 | 6 | 5 | 5 | 5 | 4 | 9 | 5 | 5 |  | 5 |  |  | 5 | 5 | 4 | 5 | 5 | 5 | 4 |  |  |  | 5 | 4 | 5 | [5 empty] | 5 |  |  | 5 | 1.9 | 5 | 4 |  |  | 0.7 |  | 4 | 10 | 0.3 | 200 |  | 2 | 80 | 0.07 | 0.8 | 0.03 | 0.7 | 0.2 | 3 | 0.01 | 0.2 | 0.09 | 2 | 0.2 | 0.03 | 0.5 | 0.03 | 0.01 | 0.009 | 0.003 |  | 0.009 |  |  | 0.01 | 0.2 | 0.09 | 0.5 | 0.01 | 0.07 | 0.007 |  |  |  | 0.007 | 0.002 | 0.04 | [5 empty] | 0.005 |  |  | 0.02 | 0.009 | 0.02 | 0.02
210302_030_NIST612 | NIST612 | Primary | 40 |  | 36 | 102000 | 69 | 340000 |  | 62 | 86000 | 40 | 47 | 39 | 37 | 39 | 53 | 36 | 39 | 38 | 38 | 38 | 37 | 36 | 32 | 78 | 39 | 39 |  | 38 |  |  | 39 | 39 | 36 | 33 | 43 | 40 | 37 |  |  |  | 37 | 35 | 38 | [5 empty] | 40 |  |  | 38 | 15.1 | 39 | 30 |  |  | 5 |  | 7 | 11000 | 9 | 40000 |  | 8 | 10000 | 5 | 7 | 5 | 5 | 4 | 9 | 4 | 5 | 5 | 6 | 5 | 5 | 5 | 4 | 9 | 5 | 5 |  | 5 |  |  | 5 | 5 | 4 | 6 | 5 | 5 | 4 |  |  |  | 5 | 4 | 5 | [5 empty] | 5 |  |  | 5 | 1.9 | 5 | 4 |  |  | 0.7 |  | 5 | 10 | 0.3 | 200 |  | 2 | 70 | 0.08 | 0.8 | 0.03 | 0.7 | 0.2 | 3 | 0.02 | 0.2 | 0.1 | 2 | 0.3 | 0.04 | 0.6 | 0.02 | 0.002 | 0.01 | 0.003 |  | 0.009 |  |  | 0.006 | 0.2 | 0.07 | 0.4 | 0.02 | 0.06 | 0.001 |  |  |  | 0.03 | 0.01 | 0.02 | [5 empty] | 0.02 |  |  | 0.004 | 0.02 | 0.03 | 0.02
210302_051_NIST612 | NIST612 | Primary | 41 |  | 37 | 103000 | 68 | 340000 |  | 59 | 85000 | 40 | 44 | 39 | 37 | 38 | 49 | 36 | 39 | 38 | 39 | 36 | 37 | 35 | 31 | 79 | 38 | 37 |  | 38 |  |  | 39 | 39 | 34 | 31 | 43 | 40 | 36 |  |  |  | 38 | 35 | 36 | [5 empty] | 39 |  |  | 38 | 14.8 | 38 | 31 |  |  | 5 |  | 8 | 11000 | 8 | 40000 |  | 8 | 10000 | 5 | 7 | 4 | 6 | 5 | 8 | 4 | 5 | 5 | 6 | 5 | 5 | 5 | 4 | 10 | 5 | 5 |  | 5 |  |  | 5 | 5 | 4 | 6 | 5 | 5 | 4 |  |  |  | 5 | 4 | 5 | [5 empty] | 5 |  |  | 5 | 1.9 | 5 | 4 |  |  | 0.7 |  | 4 | 10 | 0.3 | 200 |  | 2 | 70 | 0.07 | 0.6 | 0.04 | 0.7 | 0.2 | 3 | 0.02 | 0.2 | 0.09 | 2 | 0.2 | 0.03 | 0.5 | 0.03 | 0.01 | 0.002 | 0.003 |  | 0.05 |  |  | 0.006 | 0.2 | 0.08 | 0.08 | 0.01 | 0.04 | 0.001 |  |  |  | 0.007 | 0.009 | 0.02 | [5 empty] | 0.03 |  |  | 0.02 | 0.006 | 0.02 | 0.02
210302_052_NIST612 | NIST612 | Primary | 42 |  | 41 | 102000 | 69 | 340000 |  | 63 | 84000 | 40 | 46 | 38 | 34 | 39 | 50 | 36 | 38 | 37 | 40 | 36 | 36 | 35 | 31 | 78 | 38 | 38 |  | 37 |  |  | 39 | 38 | 34 | 30 | 43 | 40 | 36 |  |  |  | 37 | 35 | 37 | [5 empty] | 39 |  |  | 38 | 14.8 | 38 | 30 |  |  | 6 |  | 9 | 11000 | 8 | 40000 |  | 8 | 10000 | 5 | 7 | 5 | 5 | 5 | 8 | 4 | 5 | 5 | 6 | 5 | 5 | 5 | 4 | 9 | 5 | 5 |  | 5 |  |  | 5 | 5 | 4 | 6 | 5 | 5 | 4 |  |  |  | 5 | 4 | 5 | [5 empty] | 5 |  |  | 5 | 1.8 | 5 | 4 |  |  | 0.6 |  | 4 | 10 | 0.3 | 200 |  | 2 | 70 | 0.09 | 0.6 | 0.04 | 0.7 | 0.2 | 3 | 0.02 | 0.2 | 0.1 | 2 | 0.3 | 0.03 | 0.5 | 0.02 | 0.009 | 0.01 | 0.003 |  | 0.03 |  |  | 0.01 | 0.2 | 0.08 | 0.5 | 0.02 | 0.01 | 0.004 |  |  |  | 0.02 | 0.009 | 0.02 | [5 empty] | 0.02 |  |  | 0.004 | 0.01 | 0.02 | 0.02
210302_053_NIST612 | NIST612 | Primary | 42 |  | 37 | 101000 | 69 | 340000 |  | 61 | 83000 | 39 | 41 | 38 | 36 | 38 | 50 | 35 | 38 | 37 | 37 | 35 | 36 | 36 | 31 | 77 | 37 | 37 |  | 37 |  |  | 38 | 38 | 34 | 33 | 42 | 38 | 35 |  |  |  | 38 | 35 | 37 | [5 empty] | 39 |  |  | 38 | 14.9 | 38 | 30 |  |  | 5 |  | 8 | 11000 | 8 | 40000 |  | 8 | 9000 | 5 | 6 | 5 | 6 | 5 | 8 | 4 | 5 | 5 | 6 | 5 | 5 | 5 | 4 | 9 | 4 | 5 |  | 5 |  |  | 5 | 5 | 4 | 6 | 5 | 5 | 4 |  |  |  | 5 | 4 | 5 | [5 empty] | 5 |  |  | 5 | 1.8 | 5 | 4 |  |  | 0.7 |  | 4 | 10 | 0.3 | 200 |  | 2 | 60 | 0.07 | 0.7 | 0.04 | 0.7 | 0.2 | 3 | 0.02 | 0.2 | 0.09 | 2 | 0.3 | 0.02 | 0.5 | 0.03 | 0.002 | 0.008 | 0.003 |  | 0.05 |  |  | 0.009 | 0.2 | 0.09 | 0.08 | 0.02 | 0.05 | 0.001 |  |  |  | 0.02 | 0.01 | 0.04 | [5 empty] | 0.03 |  |  | 0.01 | 0.02 | 0.02 | 0.02
210302_054_NIST612 | NIST612 | Primary | 39 |  | 32 | 101000 | 68 | 340000 |  | 60 | 84000 | 40 | 43 | 38 | 35 | 38 | 51 | 35 | 39 | 37 | 38 | 36 | 36 | 35 | 31 | 77 | 38 | 38 |  | 36 |  |  | 38 | 38 | 34 | 31 | 42 | 38 | 35 |  |  |  | 36 | 35 | 37 | [5 empty] | 38 |  |  | 37 | 15.0 | 37 | 30 |  |  | 5 |  | 7 | 11000 | 8 | 40000 |  | 8 | 10000 | 5 | 7 | 5 | 5 | 4 | 8 | 4 | 5 | 5 | 6 | 5 | 5 | 5 | 4 | 9 | 5 | 5 |  | 5 |  |  | 5 | 5 | 4 | 5 | 5 | 5 | 4 |  |  |  | 5 | 4 | 5 | [5 empty] | 5 |  |  | 5 | 1.9 | 5 | 4 |  |  | 0.7 |  | 4 | 10 | 0.3 | 200 |  | 2 | 70 | 0.08 | 0.7 | 0.04 | 0.7 | 0.2 | 3 | 0.01 | 0.1 | 0.1 | 2 | 0.3 | 0.04 | 0.5 | 0.03 | 0.01 | 0.008 | 0.01 |  | 0.05 |  |  | 0.005 | 0.2 | 0.08 | 0.5 | 0.02 | 0.01 | 0.001 |  |  |  | 0.007 | 0.006 | 0.006 | [5 empty] | 0.02 |  |  | 0.03 | 0.01 | 0.02 | 0.02
210302_055_NIST612 | NIST612 | Primary | 40 |  | 34 | 102000 | 69 | 340000 |  | 62 | 85000 | 40 | 43 | 39 | 35 | 39 | 52 | 36 | 39 | 38 | 40 | 36 | 37 | 36 | 31 | 78 | 38 | 38 |  | 37 |  |  | 39 | 38 | 34 | 33 | 42 | 39 | 36 |  |  |  | 37 | 36 | 37 | [5 empty] | 39 |  |  | 38 | 14.7 | 38 | 30 |  |  | 5 |  | 8 | 11000 | 8 | 40000 |  | 8 | 9000 | 5 | 7 | 5 | 5 | 4 | 9 | 4 | 5 | 5 | 6 | 5 | 5 | 5 | 4 | 9 | 5 | 5 |  | 5 |  |  | 5 | 5 | 4 | 6 | 5 | 5 | 4 |  |  |  | 5 | 4 | 5 | [5 empty] | 5 |  |  | 5 | 1.9 | 5 | 3 |  |  | 0.6 |  | 5 | 10 | 0.3 | 200 |  | 2 | 70 | 0.08 | 0.5 | 0.03 | 0.6 | 0.2 | 3 | 0.02 | 0.2 | 0.09 | 2 | 0.3 | 0.02 | 0.5 | 0.03 | 0.007 | 0.007 | 0.01 |  | 0.04 |  |  | 0.001 | 0.2 | 0.09 | 0.6 | 0.02 | 0.01 | 0.001 |  |  |  | 0.03 | 0.008 | 0.006 | [5 empty] | 0.02 |  |  | 0.01 | 0.02 | 0.02 | 0.02
210302_076_NIST612 | NIST612 | Primary | 41 |  | 35 | 102000 | 67 | 340000 |  | 63 | 85000 | 40 | 43 | 39 | 36 | 39 | 51 | 36 | 39 | 37 | 40 | 37 | 36 | 35 | 31 | 77 | 38 | 37 |  | 37 |  |  | 38 | 39 | 34 | 32 | 42 | 38 | 36 |  |  |  | 37 | 35 | 37 | [5 empty] | 39 |  |  | 38 | 14.9 | 38 | 30 |  |  | 5 |  | 8 | 11000 | 8 | 40000 |  | 8 | 10000 | 5 | 7 | 5 | 5 | 5 | 9 | 4 | 5 | 5 | 6 | 5 | 5 | 5 | 4 | 9 | 5 | 5 |  | 5 |  |  | 5 | 5 | 4 | 6 | 5 | 5 | 4 |  |  |  | 5 | 4 | 5 | [5 empty] | 5 |  |  | 5 | 1.9 | 5 | 4 |  |  | 0.6 |  | 5 | 10 | 0.3 | 200 |  | 2 | 60 | 0.07 | 0.7 | 0.04 | 0.7 | 0.2 | 2 | 0.02 | 0.2 | 0.1 | 2 | 0.2 | 0.04 | 0.5 | 0.03 | 0.008 | 0.009 | 0.01 |  | 0.04 |  |  | 0.01 | 0.2 | 0.08 | 0.08 | 0.01 | 0.01 | 0.004 |  |  |  | 0.04 | 0.008 | 0.006 | [5 empty] | 0.004 |  |  | 0.02 | 0.01 | 0.02 | 0.02
210302_077_NIST612 | NIST612 | Primary | 40 |  | 34 | 102000 | 70 | 340000 |  | 64 | 84000 | 40 | 44 | 38 | 38 | 38 | 52 | 35 | 38 | 37 | 39 | 36 | 36 | 35 | 31 | 77 | 37 | 36 |  | 36 |  |  | 38 | 38 | 34 | 31 | 42 | 38 | 35 |  |  |  | 36 | 34 | 35 | [5 empty] | 38 |  |  | 37 | 14.7 | 38 | 29 |  |  | 5 |  | 7 | 11000 | 8 | 40000 |  | 9 | 10000 | 5 | 7 | 5 | 6 | 5 | 9 | 4 | 5 | 5 | 6 | 5 | 4 | 5 | 4 | 9 | 4 | 5 |  | 5 |  |  | 5 | 5 | 4 | 6 | 5 | 5 | 4 |  |  |  | 5 | 4 | 5 | [5 empty] | 5 |  |  | 5 | 1.8 | 5 | 4 |  |  | 0.6 |  | 5 | 10 | 0.3 | 200 |  | 2 | 60 | 0.07 | 0.5 | 0.03 | 0.6 | 0.2 | 2 | 0.02 | 0.2 | 0.1 | 2 | 0.3 | 0.03 | 0.5 | 0.03 | 0.006 | 0.01 | 0.01 |  | 0.03 |  |  | 0.01 | 0.2 | 0.08 | 0.4 | 0.01 | 0.05 | 0.001 |  |  |  | 0.03 | 0.002 | 0.04 | [5 empty] | 0.004 |  |  | 0.01 | 0.01 | 0.02 | 0.02
210302_078_NIST612 | NIST612 | Primary | 41 |  | 33 | 102000 | 68 | 340000 |  | 62 | 84000 | 40 | 43 | 39 | 36 | 39 | 53 | 35 | 39 | 37 | 40 | 37 | 37 | 37 | 31 | 78 | 38 | 37 |  | 37 |  |  | 39 | 38 | 34 | 30 | 42 | 39 | 36 |  |  |  | 38 | 35 | 37 | [5 empty] | 38 |  |  | 37 | 14.7 | 39 | 30 |  |  | 5 |  | 7 | 11000 | 8 | 40000 |  | 8 | 9000 | 5 | 7 | 5 | 5 | 5 | 8 | 4 | 5 | 5 | 6 | 5 | 5 | 5 | 4 | 9 | 4 | 4 |  | 5 |  |  | 5 | 5 | 4 | 5 | 5 | 5 | 4 |  |  |  | 5 | 4 | 5 | [5 empty] | 5 |  |  | 5 | 1.8 | 5 | 4 |  |  | 0.6 |  | 5 | 10 | 0.2 | 200 |  | 2 | 60 | 0.07 | 0.5 | 0.03 | 0.6 | 0.2 | 2 | 0.02 | 0.2 | 0.09 | 2 | 0.2 | 0.04 | 0.4 | 0.03 | 0.01 | 0.008 | 0.02 |  | 0.04 |  |  | 0.007 | 0.2 | 0.08 | 0.08 | 0.02 | 0.01 | 0.001 |  |  |  | 0.03 | 0.002 | 0.03 | [5 empty] | 0.02 |  |  | 0.02 | 0.02 | 0.03 | 0.02
210302_079_NIST612 | NIST612 | Primary | 40 |  | 34 | 102000 | 68 | 340000 |  | 61 | 84000 | 39 | 43 | 38 | 36 | 39 | 48 | 35 | 39 | 38 | 40 | 35 | 36 | 36 | 31 | 78 | 38 | 38 |  | 38 |  |  | 38 | 38 | 34 | 29 | 42 | 39 | 36 |  |  |  | 37 | 35 | 37 | [5 empty] | 39 |  |  | 37 | 14.7 | 38 | 30 |  |  | 5 |  | 6 | 11000 | 8 | 40000 |  | 8 | 9000 | 5 | 7 | 5 | 5 | 5 | 8 | 4 | 5 | 5 | 6 | 5 | 5 | 5 | 4 | 9 | 5 | 5 |  | 5 |  |  | 5 | 5 | 4 | 5 | 5 | 5 | 4 |  |  |  | 5 | 4 | 5 | [5 empty] | 5 |  |  | 5 | 1.8 | 5 | 4 |  |  | 0.7 |  | 4 | 10 | 0.3 | 200 |  | 2 | 60 | 0.08 | 0.6 | 0.03 | 0.6 | 0.2 | 3 | 0.02 | 0.2 | 0.1 | 2 | 0.3 | 0.03 | 0.5 | 0.03 | 0.01 | 0.009 | 0.01 |  | 0.05 |  |  | 0.01 | 0.2 | 0.08 | 0.3 | 0.01 | 0.01 | 0.007 |  |  |  | 0.007 | 0.008 | 0.03 | [5 empty] | 0.03 |  |  | 0.03 | 0.01 | 0.02 | 0.01
210302_080_NIST612 | NIST612 | Primary | 40 |  | 31 | 101000 | 67 | 340000 |  | 63 | 84000 | 39 | 40 | 38 | 37 | 38 | 50 | 35 | 38 | 37 | 38 | 36 | 36 | 34 | 31 | 76 | 37 | 37 |  | 37 |  |  | 38 | 38 | 34 | 33 | 41 | 39 | 35 |  |  |  | 37 | 35 | 37 | [5 empty] | 38 |  |  | 37 | 14.7 | 38 | 30 |  |  | 5 |  | 7 | 11000 | 8 | 40000 |  | 8 | 9000 | 5 | 6 | 4 | 5 | 5 | 9 | 4 | 5 | 5 | 6 | 5 | 5 | 5 | 4 | 9 | 4 | 4 |  | 5 |  |  | 5 | 5 | 4 | 6 | 5 | 5 | 4 |  |  |  | 5 | 4 | 5 | [5 empty] | 5 |  |  | 5 | 1.8 | 5 | 4 |  |  | 0.7 |  | 4 | 10 | 0.3 | 200 |  | 2 | 60 | 0.07 | 0.6 | 0.04 | 0.6 | 0.2 | 3 | 0.02 | 0.2 | 0.1 | 2 | 0.3 | 0.03 | 0.5 | 0.03 | 0.002 | 0.008 | 0.003 |  | 0.009 |  |  | 0.005 | 0.2 | 0.08 | 0.08 | 0.01 | 0.01 | 0.004 |  |  |  | 0.03 | 0.01 | 0.006 | [5 empty] | 0.02 |  |  | 0.02 | 0.01 | 0.02 | 0.02
210302_101_NIST612 | NIST612 | Primary | 41 |  | 37 | 102000 | 69 | 340000 |  | 62 | 84000 | 40 | 44 | 38 | 37 | 38 | 50 | 36 | 38 | 37 | 40 | 36 | 37 | 36 | 31 | 78 | 38 | 38 |  | 38 |  |  | 39 | 38 | 34 | 31 | 42 | 38 | 35 |  |  |  | 38 | 35 | 36 | [5 empty] | 39 |  |  | 38 | 14.7 | 38 | 29 |  |  | 5 |  | 8 | 11000 | 8 | 40000 |  | 8 | 9000 | 5 | 7 | 5 | 5 | 5 | 8 | 4 | 5 | 4 | 6 | 5 | 4 | 5 | 4 | 9 | 4 | 5 |  | 5 |  |  | 5 | 5 | 4 | 6 | 5 | 5 | 4 |  |  |  | 5 | 4 | 5 | [5 empty] | 5 |  |  | 5 | 1.8 | 5 | 3 |  |  | 0.7 |  | 5 | 10 | 0.3 | 200 |  | 2 | 70 | 0.06 | 0.6 | 0.04 | 0.7 | 0.2 | 3 | 0.02 | 0.2 | 0.1 | 2 | 0.2 | 0.03 | 0.5 | 0.03 | 0.002 | 0.009 | 0.003 |  | 0.009 |  |  | 0.01 | 0.2 | 0.06 | 0.08 | 0.01 | 0.01 | 0.006 |  |  |  | 0.02 | 0.002 | 0.006 | [5 empty] | 0.02 |  |  | 0.004 | 0.02 | 0.03 | 0.02
210302_102_NIST612 | NIST612 | Primary | 41 |  | 37 | 101000 | 68 | 340000 |  | 61 | 85000 | 40 | 45 | 38 | 35 | 38 | 52 | 35 | 38 | 37 | 40 | 36 | 36 | 36 | 30 | 77 | 38 | 38 |  | 36 |  |  | 39 | 38 | 34 | 30 | 42 | 39 | 36 |  |  |  | 37 | 35 | 37 | [5 empty] | 39 |  |  | 38 | 14.8 | 38 | 30 |  |  | 5 |  | 7 | 11000 | 8 | 40000 |  | 8 | 10000 | 5 | 7 | 4 | 5 | 4 | 9 | 4 | 5 | 5 | 6 | 5 | 4 | 5 | 4 | 9 | 5 | 4 |  | 5 |  |  | 5 | 5 | 4 | 5 | 5 | 5 | 4 |  |  |  | 5 | 4 | 5 | [5 empty] | 5 |  |  | 5 | 1.8 | 5 | 4 |  |  | 0.7 |  | 5 | 10 | 0.3 | 200 |  | 2 | 70 | 0.07 | 0.5 | 0.03 | 0.7 | 0.2 | 3 | 0.02 | 0.1 | 0.1 | 2 | 0.2 | 0.03 | 0.4 | 0.03 | 0.002 | 0.01 | 0.01 |  | 0.009 |  |  | 0.006 | 0.2 | 0.06 | 0.4 | 0.02 | 0.01 | 0.001 |  |  |  | 0.04 | 0.002 | 0.006 | [5 empty] | 0.02 |  |  | 0.004 | 0.02 | 0.02 | 0.02
210302_103_NIST612 | NIST612 | Primary | 41 |  | 32 | 102000 | 66 | 330000 |  | 59 | 83000 | 40 | 43 | 38 | 37 | 39 | 51 | 36 | 38 | 38 | 36 | 35 | 36 | 36 | 31 | 77 | 38 | 37 |  | 36 |  |  | 38 | 38 | 34 | 30 | 42 | 39 | 35 |  |  |  | 38 | 35 | 37 | [5 empty] | 39 |  |  | 37 | 14.8 | 38 | 29 |  |  | 5 |  | 7 | 11000 | 8 | 40000 |  | 8 | 9000 | 5 | 7 | 5 | 5 | 5 | 8 | 4 | 5 | 5 | 6 | 5 | 5 | 5 | 4 | 9 | 4 | 4 |  | 5 |  |  | 5 | 5 | 4 | 6 | 5 | 5 | 4 |  |  |  | 5 | 4 | 5 | [5 empty] | 5 |  |  | 5 | 1.8 | 5 | 4 |  |  | 0.6 |  | 4 | 10 | 0.3 | 200 |  | 2 | 60 | 0.07 | 0.5 | 0.03 | 0.6 | 0.2 | 3 | 0.02 | 0.2 | 0.1 | 2 | 0.2 | 0.05 | 0.5 | 0.03 | 0.002 | 0.007 | 0.003 |  | 0.009 |  |  | 0.007 | 0.2 | 0.07 | 0.08 | 0.01 | 0.06 | 0.004 |  |  |  | 0.007 | 0.008 | 0.02 | [5 empty] | 0.004 |  |  | 0.02 | 0.01 | 0.02 | 0.02
210302_104_NIST612 | NIST612 | Primary | 40 |  | 37 | 102000 | 67 | 340000 |  | 60 | 84000 | 40 | 43 | 38 | 36 | 39 | 52 | 35 | 39 | 38 | 38 | 36 | 36 | 35 | 31 | 78 | 38 | 37 |  | 37 |  |  | 38 | 38 | 34 | 31 | 42 | 37 | 36 |  |  |  | 37 | 35 | 37 | [5 empty] | 38 |  |  | 37 | 14.9 | 38 | 30 |  |  | 5 |  | 9 | 11000 | 8 | 40000 |  | 8 | 9000 | 5 | 6 | 4 | 5 | 4 | 9 | 4 | 5 | 5 | 6 | 5 | 4 | 5 | 4 | 9 | 5 | 4 |  | 5 |  |  | 5 | 5 | 4 | 6 | 5 | 5 | 4 |  |  |  | 5 | 4 | 5 | [5 empty] | 5 |  |  | 5 | 1.9 | 5 | 4 |  |  | 0.7 |  | 4 | 10 | 0.3 | 200 |  | 2 | 60 | 0.07 | 0.4 | 0.03 | 0.7 | 0.2 | 3 | 0.02 | 0.2 | 0.1 | 2 | 0.2 | 0.03 | 0.4 | 0.02 | 0.002 | 0.01 | 0.003 |  | 0.03 |  |  | 0.01 | 0.2 | 0.07 | 0.4 | 0.02 | 0.05 | 0.004 |  |  |  | 0.007 | 0.002 | 0.006 | [5 empty] | 0.02 |  |  | 0.004 | 0.01 | 0.02 | 0.02
210302_105_NIST612 | NIST612 | Primary | 41 |  | 35 | 102000 | 68 | 340000 |  | 61 | 84000 | 39 | 44 | 38 | 38 | 38 | 47 | 35 | 39 | 38 | 39 | 37 | 37 | 37 | 31 | 77 | 38 | 37 |  | 38 |  |  | 38 | 38 | 34 | 29 | 42 | 39 | 36 |  |  |  | 37 | 35 | 37 | [5 empty] | 39 |  |  | 37 | 14.9 | 38 | 30 |  |  | 5 |  | 7 | 11000 | 8 | 40000 |  | 8 | 9000 | 5 | 7 | 4 | 5 | 4 | 9 | 4 | 5 | 5 | 6 | 5 | 5 | 5 | 4 | 9 | 4 | 5 |  | 5 |  |  | 5 | 5 | 4 | 6 | 5 | 5 | 4 |  |  |  | 5 | 4 | 5 | [5 empty] | 5 |  |  | 5 | 1.9 | 5 | 4 |  |  | 0.6 |  | 5 | 10 | 0.3 | 200 |  | 2 | 70 | 0.08 | 0.5 | 0.03 | 0.7 | 0.2 | 3 | 0.01 | 0.2 | 0.1 | 2 | 0.3 | 0.03 | 0.5 | 0.03 | 0.002 | 0.007 | 0.003 |  | 0.04 |  |  | 0.009 | 0.2 | 0.06 | 0.08 | 0.007 | 0.04 | 0.001 |  |  |  | 0.03 | 0.008 | 0.006 | [5 empty] | 0.004 |  |  | 0.01 | 0.02 | 0.02 | 0.02
210302_126_NIST612 | NIST612 | Primary | 570 |  | 490 | 1420000 | 940 | 4700000 |  | 840 | 1180000 | 550 | 620 | 540 | 490 | 540 | 720 | 500 | 550 | 530 | 530 | 500 | 510 | 510 | 440 | 1100 | 540 | 530 |  | 510 |  |  | 540 | 540 | 480 | 430 | 590 | 580 | 510 |  |  |  | 530 | 490 | 510 | [5 empty] | 540 |  |  | 520 | 210 | 530 | 420 |  |  | 80 |  | 100 | 160000 | 120 | 500000 |  | 110 | 130000 | 60 | 100 | 60 | 70 | 60 | 120 | 60 | 70 | 60 | 90 | 70 | 60 | 70 | 50 | 130 | 60 | 60 |  | 70 |  |  | 70 | 70 | 60 | 80 | 70 | 80 | 60 |  |  |  | 70 | 60 | 60 | [5 empty] | 70 |  |  | 70 | 27 | 60 | 50 |  |  | 9 |  | 70 | 200 | 4 | 3000 |  | 30 | 800 | 1 | 8 | 0.5 | 9 | 2 | 30 | 0.04 | 3 | 1 | 20 | 4 | 0.3 | 7 | 0.4 | 0.09 | 0.1 | 0.04 |  | 0.6 |  |  | 0.09 | 3 | 1 | 1 | 0.2 | 0.2 | 0.06 |  |  |  | 0.1 | 0.09 | 0.4 | [5 empty] | 0.2 |  |  | 0.3 | 0.08 | 0.4 | 0.2
210302_127_NIST612 | NIST612 | Primary | 42 |  | 35 | 102000 | 68 | 340000 |  | 61 | 85000 | 39 | 42 | 38 | 37 | 38 | 50 | 35 | 38 | 38 | 40 | 36 | 36 | 35 | 31 | 77 | 38 | 37 |  | 37 |  |  | 38 | 37 | 34 | 32 | 42 | 38 | 35 |  |  |  | 37 | 35 | 37 | [5 empty] | 39 |  |  | 38 | 14.9 | 39 | 30 |  |  | 5 |  | 8 | 11000 | 8 | 40000 |  | 8 | 10000 | 5 | 7 | 5 | 5 | 5 | 8 | 4 | 5 | 5 | 6 | 5 | 5 | 5 | 4 | 9 | 5 | 4 |  | 5 |  |  | 5 | 5 | 4 | 6 | 5 | 5 | 4 |  |  |  | 5 | 4 | 5 | [5 empty] | 5 |  |  | 5 | 1.8 | 5 | 4 |  |  | 0.7 |  | 5 | 10 | 0.3 | 200 |  | 2 | 70 | 0.06 | 0.6 | 0.04 | 0.7 | 0.2 | 3 | 0.02 | 0.2 | 0.09 | 2 | 0.2 | 0.04 | 0.4 | 0.03 | 0.01 | 0.001 | 0.01 |  | 0.03 |  |  | 0.01 | 0.2 | 0.07 | 0.3 | 0.01 | 0.01 | 0.007 |  |  |  | 0.04 | 0.002 | 0.02 | [5 empty] | 0.02 |  |  | 0.004 | 0.01 | 0.03 | 0.02
210302_128_NIST612 | NIST612 | Primary | 40 |  | 36 | 102000 | 68 | 340000 |  | 63 | 85000 | 39 | 42 | 38 | 35 | 38 | 50 | 35 | 38 | 37 | 39 | 35 | 36 | 36 | 31 | 77 | 38 | 37 |  | 36 |  |  | 39 | 38 | 34 | 32 | 42 | 39 | 35 |  |  |  | 37 | 35 | 37 | [5 empty] | 39 |  |  | 37 | 14.6 | 38 | 31 |  |  | 5 |  | 8 | 11000 | 8 | 40000 |  | 8 | 10000 | 5 | 7 | 4 | 5 | 5 | 9 | 4 | 5 | 5 | 6 | 5 | 5 | 5 | 4 | 9 | 4 | 4 |  | 5 |  |  | 5 | 5 | 4 | 6 | 5 | 5 | 4 |  |  |  | 5 | 4 | 5 | [5 empty] | 5 |  |  | 5 | 1.8 | 5 | 4 |  |  | 0.7 |  | 4 | 10 | 0.3 | 200 |  | 2 | 60 | 0.08 | 0.5 | 0.03 | 0.7 | 0.2 | 3 | 0.03 | 0.2 | 0.09 | 2 | 0.2 | 0.04 | 0.5 | 0.03 | 0.002 | 0.009 | 0.003 |  | 0.03 |  |  | 0.01 | 0.2 | 0.08 | 0.08 | 0.01 | 0.01 | 0.001 |  |  |  | 0.02 | 0.007 | 0.006 | [5 empty] | 0.02 |  |  | 0.02 | 0.01 | 0.02 | 0.02
210302_129_NIST612 | NIST612 | Primary | 40 |  | 34 | 101000 | 68 | 340000 |  | 62 | 85000 | 40 | 42 | 38 | 36 | 38 | 52 | 35 | 38 | 38 | 38 | 36 | 37 | 36 | 31 | 78 | 38 | 38 |  | 37 |  |  | 38 | 38 | 34 | 31 | 42 | 39 | 36 |  |  |  | 37 | 35 | 37 | [5 empty] | 39 |  |  | 38 | 14.9 | 38 | 30 |  |  | 5 |  | 7 | 11000 | 8 | 40000 |  | 8 | 10000 | 5 | 7 | 4 | 5 | 4 | 8 | 4 | 5 | 5 | 6 | 5 | 4 | 5 | 4 | 9 | 4 | 5 |  | 5 |  |  | 5 | 5 | 4 | 6 | 5 | 5 | 4 |  |  |  | 5 | 4 | 5 | [5 empty] | 5 |  |  | 5 | 1.9 | 5 | 4 |  |  | 0.7 |  | 5 | 10 | 0.3 | 200 |  | 2 | 60 | 0.07 | 0.5 | 0.03 | 0.6 | 0.2 | 2 | 0.02 | 0.2 | 0.1 | 2 | 0.3 | 0.03 | 0.5 | 0.03 | 0.01 | 0.01 | 0.01 |  | 0.04 |  |  | 0.006 | 0.2 | 0.08 | 0.4 | 0.01 | 0.01 | 0.005 |  |  |  | 0.03 | 0.008 | 0.03 | [5 empty] | 0.004 |  |  | 0.01 | 0.01 | 0.02 | 0.02
210302_130_NIST612 | NIST612 | Primary | 40 |  | 40 | 102000 | 69 | 340000 |  | 62 | 84000 | 39 | 43 | 39 | 34 | 39 | 51 | 36 | 39 | 38 | 40 | 36 | 37 | 36 | 31 | 79 | 38 | 38 |  | 38 |  |  | 39 | 40 | 35 | 31 | 43 | 39 | 36 |  |  |  | 38 | 36 | 38 | [5 empty] | 39 |  |  | 39 | 15.3 | 39 | 30 |  |  | 5 |  | 8 | 11000 | 9 | 40000 |  | 8 | 9000 | 5 | 7 | 5 | 5 | 5 | 8 | 4 | 5 | 5 | 6 | 5 | 5 | 5 | 4 | 9 | 4 | 5 |  | 5 |  |  | 5 | 5 | 4 | 6 | 5 | 5 | 4 |  |  |  | 5 | 4 | 5 | [5 empty] | 5 |  |  | 5 | 2.0 | 5 | 4 |  |  | 0.7 |  | 4 | 10 | 0.3 | 200 |  | 2 | 60 | 0.07 | 0.6 | 0.04 | 0.7 | 0.2 | 3 | 0.02 | 0.1 | 0.09 | 2 | 0.2 | 0.03 | 0.4 | 0.03 | 0.01 | 0.005 | 0.003 |  | 0.04 |  |  | 0.008 | 0.2 | 0.06 | 0.5 | 0.01 | 0.01 | 0.001 |  |  |  | 0.03 | 0.009 | 0.02 | [5 empty] | 0.004 |  |  | 0.01 | 0.02 | 0.02 | 0.02
210302_151_NIST612 | NIST612 | Primary | 41 |  | 34 | 102000 | 69 | 340000 |  | 63 | 86000 | 40 | 45 | 39 | 37 | 39 | 52 | 36 | 38 | 38 | 38 | 36 | 37 | 35 | 31 | 79 | 38 | 38 |  | 37 |  |  | 39 | 38 | 35 | 31 | 43 | 39 | 36 |  |  |  | 39 | 36 | 37 | [5 empty] | 38 |  |  | 38 | 15.0 | 39 | 30 |  |  | 5 |  | 7 | 11000 | 8 | 40000 |  | 8 | 10000 | 5 | 7 | 5 | 6 | 5 | 8 | 4 | 5 | 5 | 6 | 5 | 5 | 5 | 4 | 9 | 5 | 5 |  | 5 |  |  | 5 | 5 | 4 | 6 | 5 | 5 | 4 |  |  |  | 5 | 4 | 5 | [5 empty] | 5 |  |  | 5 | 1.8 | 5 | 4 |  |  | 0.7 |  | 5 | 10 | 0.3 | 200 |  | 2 | 60 | 0.07 | 0.5 | 0.04 | 0.7 | 0.2 | 2 | 0.02 | 0.2 | 0.1 | 2 | 0.2 | 0.03 | 0.4 | 0.03 | 0.007 | 0.007 | 0.003 |  | 0.009 |  |  | 0.008 | 0.2 | 0.06 | 0.4 | 0.01 | 0.01 | 0.006 |  |  |  | 0.03 | 0.007 | 0.02 | [5 empty] | 0.004 |  |  | 0.03 | 0.008 | 0.02 | 0.02
210302_152_NIST612 | NIST612 | Primary | 41 |  | 36 | 103000 | 69 | 340000 |  | 62 | 85000 | 40 | 45 | 39 | 36 | 39 | 51 | 36 | 39 | 38 | 39 | 37 | 37 | 35 | 32 | 78 | 38 | 38 |  | 38 |  |  | 39 | 39 | 34 | 31 | 43 | 39 | 36 |  |  |  | 38 | 36 | 37 | [5 empty] | 40 |  |  | 38 | 14.8 | 39 | 31 |  |  | 5 |  | 8 | 12000 | 8 | 40000 |  | 8 | 10000 | 5 | 7 | 5 | 5 | 5 | 9 | 4 | 5 | 5 | 6 | 5 | 5 | 5 | 4 | 9 | 5 | 5 |  | 5 |  |  | 5 | 5 | 4 | 6 | 5 | 5 | 4 |  |  |  | 5 | 4 | 5 | [5 empty] | 5 |  |  | 5 | 1.8 | 5 | 4 |  |  | 0.7 |  | 5 | 10 | 0.3 | 200 |  | 2 | 60 | 0.07 | 0.4 | 0.03 | 0.7 | 0.2 | 3 | 0.02 | 0.2 | 0.1 | 2 | 0.2 | 0.03 | 0.5 | 0.03 | 0.002 | 0.007 | 0.01 |  | 0.03 |  |  | 0.01 | 0.2 | 0.06 | 0.3 | 0.01 | 0.01 | 0.004 |  |  |  | 0.02 | 0.009 | 0.006 | [5 empty] | 0.005 |  |  | 0.02 | 0.01 | 0.02 | 0.02
210302_153_NIST612 | NIST612 | Primary | 41 |  | 33 | 102000 | 68 | 340000 |  | 63 | 85000 | 39 | 43 | 37 | 36 | 39 | 50 | 35 | 39 | 38 | 38 | 36 | 37 | 35 | 31 | 78 | 38 | 38 |  | 38 |  |  | 39 | 38 | 35 | 32 | 42 | 39 | 36 |  |  |  | 38 | 35 | 38 | [5 empty] | 39 |  |  | 38 | 14.9 | 39 | 30 |  |  | 5 |  | 7 | 11000 | 8 | 40000 |  | 8 | 10000 | 5 | 7 | 5 | 5 | 5 | 9 | 4 | 5 | 5 | 6 | 5 | 5 | 5 | 4 | 9 | 5 | 5 |  | 5 |  |  | 5 | 5 | 4 | 6 | 5 | 5 | 4 |  |  |  | 5 | 4 | 5 | [5 empty] | 5 |  |  | 5 | 1.9 | 5 | 4 |  |  | 0.6 |  | 5 | 10 | 0.3 | 200 |  | 2 | 70 | 0.08 | 0.5 | 0.03 | 0.7 | 0.2 | 3 | 0.02 | 0.2 | 0.1 | 2 | 0.3 | 0.03 | 0.4 | 0.04 | 0.007 | 0.002 | 0.01 |  | 0.03 |  |  | 0.01 | 0.2 | 0.08 | 0.3 | 0.01 | 0.05 | 0.006 |  |  |  | 0.007 | 0.002 | 0.02 | [5 empty] | 0.02 |  |  | 0.02 | 0.01 | 0.03 | 0.02
210302_154_NIST612 | NIST612 | Primary | 40 |  | 37 | 102000 | 68 | 340000 |  | 61 | 85000 | 40 | 43 | 38 | 36 | 38 | 50 | 35 | 39 | 37 | 38 | 35 | 36 | 36 | 31 | 77 | 38 | 37 |  | 36 |  |  | 39 | 38 | 35 | 32 | 42 | 39 | 36 |  |  |  | 38 | 36 | 38 | [5 empty] | 39 |  |  | 39 | 15.0 | 39 | 31 |  |  | 5 |  | 8 | 11000 | 8 | 40000 |  | 8 | 10000 | 5 | 7 | 4 | 5 | 4 | 9 | 4 | 5 | 4 | 6 | 5 | 4 | 5 | 4 | 9 | 4 | 4 |  | 5 |  |  | 5 | 5 | 4 | 6 | 5 | 5 | 4 |  |  |  | 5 | 4 | 5 | [5 empty] | 5 |  |  | 5 | 1.8 | 5 | 4 |  |  | 0.7 |  | 5 | 10 | 0.3 | 200 |  | 2 | 60 | 0.08 | 0.5 | 0.03 | 0.6 | 0.2 | 3 | 0.03 | 0.2 | 0.09 | 1 | 0.2 | 0.03 | 0.4 | 0.03 | 0.01 | 0.009 | 0.01 |  | 0.05 |  |  | 0.01 | 0.2 | 0.08 | 0.4 | 0.01 | 0.04 | 0.001 |  |  |  | 0.04 | 0.01 | 0.02 | [5 empty] | 0.004 |  |  | 0.03 | 0.009 | 0.02 | 0.02
210302_155_NIST612 | NIST612 | Primary | 41 |  | 37 | 102000 | 68 | 340000 |  | 61 | 85000 | 39 | 45 | 39 | 36 | 38 | 51 | 36 | 39 | 39 | 39 | 37 | 37 | 35 | 31 | 79 | 39 | 38 |  | 38 |  |  | 39 | 39 | 35 | 31 | 43 | 39 | 36 |  |  |  | 38 | 36 | 37 | [5 empty] | 38 |  |  | 38 | 15.0 | 39 | 30 |  |  | 5 |  | 8 | 11000 | 8 | 40000 |  | 8 | 10000 | 5 | 7 | 5 | 5 | 5 | 9 | 4 | 5 | 5 | 6 | 5 | 5 | 5 | 4 | 9 | 5 | 5 |  | 5 |  |  | 5 | 5 | 5 | 6 | 5 | 5 | 4 |  |  |  | 5 | 4 | 5 | [5 empty] | 5 |  |  | 5 | 1.9 | 5 | 4 |  |  | 0.7 |  | 4 | 10 | 0.3 | 200 |  | 2 | 60 | 0.07 | 0.6 | 0.03 | 0.7 | 0.2 | 3 | 0.03 | 0.2 | 0.1 | 2 | 0.2 | 0.02 | 0.5 | 0.03 | 0.002 | 0.007 | 0.01 |  | 0.009 |  |  | 0.006 | 0.2 | 0.06 | 0.3 | 0.02 | 0.01 | 0.007 |  |  |  | 0.007 | 0.002 | 0.006 | [5 empty] | 0.02 |  |  | 0.004 | 0.01 | 0.02 | 0.02
210302_176_NIST612 | NIST612 | Primary | 40 |  | 31 | 103000 | 69 | 340000 |  | 63 | 85000 | 40 | 46 | 39 | 37 | 39 | 53 | 36 | 40 | 38 | 40 | 36 | 38 | 35 | 32 | 79 | 39 | 38 |  | 38 |  |  | 39 | 39 | 35 | 32 | 43 | 40 | 36 |  |  |  | 38 | 36 | 38 | [5 empty] | 40 |  |  | 38 | 14.8 | 38 | 30 |  |  | 5 |  | 7 | 11000 | 8 | 40000 |  | 8 | 9000 | 5 | 7 | 4 | 5 | 5 | 9 | 4 | 5 | 5 | 7 | 5 | 5 | 5 | 4 | 9 | 5 | 5 |  | 5 |  |  | 5 | 5 | 4 | 6 | 5 | 5 | 4 |  |  |  | 5 | 4 | 5 | [5 empty] | 5 |  |  | 5 | 1.9 | 5 | 4 |  |  | 0.7 |  | 5 | 10 | 0.3 | 200 |  | 2 | 60 | 0.07 | 0.5 | 0.03 | 0.7 | 0.2 | 2 | 0.02 | 0.2 | 0.1 | 2 | 0.2 | 0.03 | 0.4 | 0.03 | 0.007 | 0.005 | 0.003 |  | 0.03 |  |  | 0.009 | 0.2 | 0.08 | 0.3 | 0.02 | 0.04 | 0.001 |  |  |  | 0.04 | 0.002 | 0.006 | [5 empty] | 0.02 |  |  | 0.02 | 0.009 | 0.02 | 0.02
210302_177_NIST612 | NIST612 | Primary | 41 |  | 33 | 102000 | 68 | 330000 |  | 61 | 85000 | 40 | 46 | 39 | 36 | 39 | 49 | 35 | 38 | 37 | 39 | 35 | 36 | 34 | 31 | 78 | 38 | 37 |  | 37 |  |  | 38 | 38 | 35 | 31 | 42 | 39 | 36 |  |  |  | 37 | 36 | 37 | [5 empty] | 39 |  |  | 38 | 14.6 | 38 | 30 |  |  | 5 |  | 7 | 11000 | 9 | 40000 |  | 8 | 10000 | 5 | 7 | 4 | 5 | 5 | 8 | 4 | 5 | 5 | 6 | 5 | 5 | 5 | 4 | 9 | 5 | 5 |  | 5 |  |  | 5 | 5 | 5 | 6 | 5 | 5 | 4 |  |  |  | 5 | 4 | 5 | [5 empty] | 5 |  |  | 5 | 1.9 | 5 | 4 |  |  | 0.7 |  | 5 | 10 | 0.3 | 200 |  | 2 | 60 | 0.07 | 0.5 | 0.03 | 0.6 | 0.2 | 3 | 0.02 | 0.2 | 0.08 | 1 | 0.2 | 0.03 | 0.5 | 0.03 | 0.01 | 0.008 | 0.003 |  | 0.009 |  |  | 0.006 | 0.2 | 0.05 | 0.5 | 0.01 | 0.05 | 0.001 |  |  |  | 0.03 | 0.002 | 0.006 | [5 empty] | 0.02 |  |  | 0.004 | 0.01 | 0.02 | 0.02
210302_178_NIST612 | NIST612 | Primary | 41 |  | 34 | 101000 | 68 | 340000 |  | 63 | 84000 | 40 | 46 | 38 | 36 | 38 | 51 | 34 | 38 | 38 | 39 | 35 | 36 | 35 | 31 | 77 | 39 | 38 |  | 37 |  |  | 37 | 38 | 34 | 31 | 42 | 40 | 36 |  |  |  | 38 | 35 | 37 | [5 empty] | 39 |  |  | 38 | 14.3 | 38 | 29 |  |  | 5 |  | 8 | 11000 | 8 | 40000 |  | 8 | 10000 | 5 | 7 | 4 | 5 | 4 | 9 | 4 | 5 | 5 | 6 | 5 | 4 | 5 | 4 | 9 | 5 | 5 |  | 5 |  |  | 4 | 5 | 4 | 6 | 5 | 5 | 4 |  |  |  | 5 | 4 | 5 | [5 empty] | 5 |  |  | 5 | 1.7 | 4 | 4 |  |  | 0.6 |  | 5 | 10 | 0.3 | 200 |  | 2 | 50 | 0.08 | 0.4 | 0.03 | 0.7 | 0.2 | 2 | 0.02 | 0.1 | 0.1 | 1 | 0.3 | 0.02 | 0.4 | 0.02 | 0.002 | 0.007 | 0.01 |  | 0.03 |  |  | 0.006 | 0.2 | 0.07 | 0.5 | 0.01 | 0.06 | 0.004 |  |  |  | 0.007 | 0.008 | 0.03 | [5 empty] | 0.02 |  |  | 0.03 | 0.01 | 0.03 | 0.02
210302_179_NIST612 | NIST612 | Primary | 40 |  | 33 | 101000 | 68 | 330000 |  | 62 | 84000 | 40 | 43 | 38 | 37 | 39 | 50 | 36 | 39 | 38 | 38 | 36 | 37 | 36 | 31 | 78 | 38 | 38 |  | 37 |  |  | 39 | 39 | 34 | 32 | 43 | 39 | 36 |  |  |  | 38 | 35 | 37 | [5 empty] | 39 |  |  | 38 | 14.8 | 38 | 30 |  |  | 5 |  | 8 | 11000 | 8 | 40000 |  | 8 | 9000 | 5 | 7 | 4 | 6 | 5 | 9 | 4 | 5 | 5 | 6 | 5 | 5 | 5 | 4 | 9 | 4 | 5 |  | 5 |  |  | 5 | 5 | 4 | 6 | 5 | 5 | 4 |  |  |  | 5 | 4 | 5 | [5 empty] | 5 |  |  | 5 | 1.8 | 5 | 4 |  |  | 0.7 |  | 4 | 10 | 0.3 | 200 |  | 2 | 50 | 0.07 | 0.3 | 0.03 | 0.7 | 0.2 | 3 | 0.02 | 0.2 | 0.1 | 2 | 0.3 | 0.03 | 0.5 | 0.03 | 0.008 | 0.01 | 0.01 |  | 0.009 |  |  | 0.006 | 0.2 | 0.07 | 0.08 | 0.01 | 0.01 | 0.005 |  |  |  | 0.04 | 0.006 | 0.03 | [5 empty] | 0.02 |  |  | 0.01 | 0.01 | 0.02 | 0.02
210302_180_NIST612 | NIST612 | Primary | 40 |  | 39 | 101000 | 68 | 340000 |  | 62 | 85000 | 40 | 44 | 38 | 37 | 39 | 51 | 36 | 39 | 38 | 40 | 36 | 37 | 34 | 32 | 78 | 38 | 37 |  | 36 |  |  | 39 | 38 | 34 | 30 | 42 | 40 | 35 |  |  |  | 37 | 35 | 37 | [5 empty] | 39 |  |  | 38 | 14.8 | 38 | 30 |  |  | 5 |  | 9 | 11000 | 8 | 40000 |  | 8 | 10000 | 5 | 7 | 5 | 5 | 5 | 9 | 4 | 5 | 5 | 6 | 5 | 5 | 5 | 4 | 9 | 5 | 5 |  | 5 |  |  | 5 | 5 | 4 | 5 | 5 | 5 | 4 |  |  |  | 5 | 4 | 5 | [5 empty] | 5 |  |  | 5 | 1.8 | 5 | 4 |  |  | 0.7 |  | 4 | 10 | 0.3 | 200 |  | 2 | 60 | 0.07 | 0.6 | 0.04 | 0.6 | 0.2 | 3 | 0.03 | 0.2 | 0.09 | 2 | 0.2 | 0.04 | 0.4 | 0.03 | 0.008 | 0.01 | 0.02 |  | 0.04 |  |  | 0.009 | 0.2 | 0.07 | 0.3 | 0.01 | 0.04 | 0.005 |  |  |  | 0.02 | 0.01 | 0.02 | [5 empty] | 0.02 |  |  | 0.004 | 0.01 | 0.02 | 0.02
210302_201_NIST612 | NIST612 | Primary | 40 |  | 37 | 102000 | 69 | 330000 |  | 61 | 86000 | 40 | 45 | 38 | 36 | 39 | 49 | 35 | 39 | 38 | 37 | 36 | 38 | 36 | 32 | 79 | 38 | 38 |  | 38 |  |  | 39 | 39 | 35 | 32 | 43 | 40 | 37 |  |  |  | 38 | 36 | 37 | [5 empty] | 40 |  |  | 37 | 15.1 | 39 | 30 |  |  | 5 |  | 8 | 11000 | 8 | 40000 |  | 8 | 10000 | 5 | 7 | 5 | 5 | 5 | 9 | 4 | 5 | 5 | 6 | 5 | 5 | 5 | 4 | 9 | 5 | 5 |  | 5 |  |  | 5 | 5 | 4 | 6 | 5 | 5 | 4 |  |  |  | 5 | 4 | 5 | [5 empty] | 5 |  |  | 5 | 1.9 | 5 | 4 |  |  | 0.7 |  | 5 | 10 | 0.3 | 200 |  | 2 | 60 | 0.08 | 0.5 | 0.04 | 0.6 | 0.2 | 3 | 0.02 | 0.2 | 0.1 | 2 | 0.2 | 0.05 | 0.4 | 0.02 | 0.01 | 0.002 | 0.01 |  | 0.009 |  |  | 0.01 | 0.2 | 0.06 | 0.3 | 0.01 | 0.06 | 0.006 |  |  |  | 0.007 | 0.002 | 0.03 | [5 empty] | 0.005 |  |  | 0.02 | 0.009 | 0.02 | 0.02
210302_202_NIST612 | NIST612 | Primary | 40 |  | 34 | 102000 | 68 | 340000 |  | 64 | 85000 | 40 | 44 | 39 | 37 | 38 | 51 | 35 | 38 | 38 | 39 | 36 | 36 | 36 | 31 | 78 | 38 | 37 |  | 36 |  |  | 38 | 38 | 34 | 31 | 42 | 39 | 36 |  |  |  | 38 | 35 | 36 | [5 empty] | 39 |  |  | 38 | 14.8 | 39 | 30 |  |  | 5 |  | 7 | 11000 | 8 | 40000 |  | 8 | 10000 | 5 | 7 | 5 | 6 | 5 | 9 | 4 | 5 | 5 | 6 | 5 | 5 | 5 | 4 | 9 | 5 | 5 |  | 5 |  |  | 5 | 5 | 4 | 6 | 5 | 5 | 4 |  |  |  | 5 | 4 | 5 | [5 empty] | 5 |  |  | 5 | 1.9 | 5 | 4 |  |  | 0.7 |  | 5 | 10 | 0.3 | 200 |  | 2 | 60 | 0.06 | 0.4 | 0.03 | 0.7 | 0.2 | 3 | 0.03 | 0.2 | 0.09 | 1 | 0.2 | 0.04 | 0.4 | 0.02 | 0.009 | 0.01 | 0.01 |  | 0.03 |  |  | 0.01 | 0.2 | 0.07 | 0.08 | 0.01 | 0.01 | 0.005 |  |  |  | 0.04 | 0.008 | 0.03 | [5 empty] | 0.004 |  |  | 0.02 | 0.02 | 0.02 | 0.02
210302_203_NIST612 | NIST612 | Primary | 40 |  | 33 | 101000 | 68 | 340000 |  | 63 | 86000 | 39 | 43 | 39 | 35 | 39 | 53 | 36 | 39 | 38 | 41 | 36 | 36 | 35 | 31 | 78 | 38 | 38 |  | 37 |  |  | 39 | 39 | 35 | 32 | 43 | 39 | 36 |  |  |  | 38 | 36 | 37 | [5 empty] | 38 |  |  | 38 | 15.1 | 39 | 30 |  |  | 5 |  | 7 | 11000 | 9 | 40000 |  | 8 | 10000 | 5 | 7 | 5 | 5 | 4 | 10 | 4 | 5 | 5 | 6 | 5 | 5 | 5 | 4 | 9 | 5 | 5 |  | 5 |  |  | 5 | 5 | 4 | 6 | 5 | 5 | 4 |  |  |  | 5 | 4 | 5 | [5 empty] | 5 |  |  | 5 | 1.9 | 5 | 4 |  |  | 0.7 |  | 5 | 10 | 0.3 | 200 |  | 2 | 60 | 0.07 | 0.5 | 0.03 | 0.6 | 0.2 | 3 | 0.02 | 0.2 | 0.1 | 2 | 0.2 | 0.03 | 0.5 | 0.03 | 0.009 | 0.01 | 0.003 |  | 0.009 |  |  | 0.006 | 0.2 | 0.07 | 0.08 | 0.01 | 0.01 | 0.001 |  |  |  | 0.007 | 0.002 | 0.006 | [5 empty] | 0.02 |  |  | 0.004 | 0.01 | 0.02 | 0.02
210302_204_NIST612 | NIST612 | Primary | 40 |  | 32 | 101000 | 68 | 330000 |  | 62 | 85000 | 40 | 44 | 38 | 35 | 39 | 50 | 35 | 39 | 38 | 39 | 35 | 37 | 36 | 31 | 78 | 38 | 37 |  | 38 |  |  | 39 | 38 | 35 | 30 | 43 | 39 | 36 |  |  |  | 38 | 35 | 37 | [5 empty] | 39 |  |  | 38 | 14.8 | 39 | 31 |  |  | 5 |  | 7 | 11000 | 8 | 40000 |  | 8 | 9000 | 5 | 7 | 5 | 5 | 5 | 9 | 4 | 5 | 5 | 6 | 5 | 5 | 5 | 4 | 9 | 4 | 5 |  | 5 |  |  | 5 | 5 | 5 | 6 | 5 | 5 | 4 |  |  |  | 5 | 4 | 5 | [5 empty] | 5 |  |  | 5 | 1.8 | 5 | 4 |  |  | 0.7 |  | 5 | 10 | 0.3 | 200 |  | 2 | 60 | 0.07 | 0.4 | 0.03 | 0.7 | 0.2 | 3 | 0.02 | 0.2 | 0.09 | 1 | 0.3 | 0.04 | 0.4 | 0.03 | 0.007 | 0.009 | 0.01 |  | 0.04 |  |  | 0.006 | 0.2 | 0.06 | 0.5 | 0.02 | 0.05 | 0.001 |  |  |  | 0.007 | 0.002 | 0.03 | [5 empty] | 0.02 |  |  | 0.03 | 0.01 | 0.02 | 0.02
210302_205_NIST612 | NIST612 | Primary | 41 |  | 33 | 102000 | 69 | 340000 |  | 63 | 85000 | 40 | 44 | 40 | 36 | 39 | 50 | 36 | 39 | 39 | 41 | 37 | 38 | 36 | 32 | 79 | 39 | 38 |  | 38 |  |  | 39 | 38 | 35 | 33 | 43 | 39 | 36 |  |  |  | 38 | 36 | 38 | [5 empty] | 39 |  |  | 38 | 15.0 | 39 | 30 |  |  | 5 |  | 8 | 11000 | 8 | 40000 |  | 8 | 9000 | 5 | 7 | 5 | 5 | 4 | 9 | 4 | 5 | 5 | 6 | 5 | 5 | 5 | 4 | 9 | 5 | 5 |  | 5 |  |  | 5 | 5 | 4 | 6 | 5 | 5 | 4 |  |  |  | 5 | 4 | 5 | [5 empty] | 5 |  |  | 5 | 1.9 | 5 | 4 |  |  | 0.7 |  | 5 | 10 | 0.3 | 200 |  | 2 | 60 | 0.07 | 0.5 | 0.04 | 0.6 | 0.2 | 3 | 0.02 | 0.1 | 0.1 | 2 | 0.3 | 0.03 | 0.4 | 0.03 | 0.009 | 0.01 | 0.01 |  | 0.03 |  |  | 0.007 | 0.2 | 0.07 | 0.08 | 0.01 | 0.04 | 0.004 |  |  |  | 0.02 | 0.002 | 0.02 | [5 empty] | 0.005 |  |  | 0.004 | 0.01 | 0.02 | 0.02
210302_226_NIST612 | NIST612 | Primary | 40 |  | 34 | 101000 | 68 | 340000 |  | 63 | 86000 | 40 | 44 | 39 | 37 | 38 | 50 | 36 | 38 | 37 | 38 | 35 | 37 | 36 | 31 | 78 | 38 | 37 |  | 36 |  |  | 39 | 38 | 35 | 31 | 42 | 39 | 36 |  |  |  | 38 | 35 | 38 | [5 empty] | 39 |  |  | 38 | 15.0 | 38 | 30 |  |  | 5 |  | 8 | 11000 | 8 | 40000 |  | 8 | 10000 | 5 | 7 | 5 | 5 | 5 | 9 | 4 | 5 | 5 | 6 | 5 | 5 | 5 | 4 | 9 | 4 | 5 |  | 5 |  |  | 5 | 5 | 4 | 6 | 5 | 5 | 4 |  |  |  | 5 | 4 | 5 | [5 empty] | 5 |  |  | 5 | 1.9 | 5 | 4 |  |  | 0.7 |  | 5 | 10 | 0.3 | 200 |  | 2 | 60 | 0.07 | 0.3 | 0.03 | 0.7 | 0.2 | 3 | 0.02 | 0.2 | 0.1 | 1 | 0.2 | 0.03 | 0.4 | 0.03 | 0.002 | 0.007 | 0.01 |  | 0.009 |  |  | 0.008 | 0.2 | 0.05 | 0.3 | 0.02 | 0.01 | 0.004 |  |  |  | 0.03 | 0.002 | 0.006 | [5 empty] | 0.02 |  |  | 0.03 | 0.008 | 0.02 | 0.02
210302_227_NIST612 | NIST612 | Primary | 40 |  | 32 | 101000 | 69 | 330000 |  | 63 | 84000 | 40 | 44 | 39 | 36 | 38 | 48 | 35 | 39 | 37 | 39 | 37 | 37 | 37 | 31 | 78 | 39 | 38 |  | 38 |  |  | 39 | 39 | 35 | 30 | 43 | 40 | 36 |  |  |  | 38 | 36 | 37 | [5 empty] | 40 |  |  | 38 | 15.0 | 39 | 30 |  |  | 5 |  | 8 | 11000 | 8 | 40000 |  | 8 | 9000 | 5 | 7 | 5 | 5 | 5 | 8 | 4 | 5 | 5 | 6 | 5 | 5 | 5 | 4 | 9 | 5 | 5 |  | 5 |  |  | 5 | 5 | 4 | 5 | 5 | 5 | 4 |  |  |  | 5 | 4 | 5 | [5 empty] | 5 |  |  | 5 | 1.9 | 5 | 4 |  |  | 0.7 |  | 5 | 10 | 0.3 | 200 |  | 2 | 60 | 0.07 | 0.4 | 0.03 | 0.7 | 0.2 | 3 | 0.03 | 0.2 | 0.1 | 1 | 0.2 | 0.02 | 0.4 | 0.03 | 0.009 | 0.01 | 0.003 |  | 0.009 |  |  | 0.01 | 0.2 | 0.06 | 0.3 | 0.01 | 0.05 | 0.001 |  |  |  | 0.02 | 0.01 | 0.04 | [5 empty] | 0.004 |  |  | 0.004 | 0.02 | 0.03 | 0.02
210302_228_NIST612 | NIST612 | Primary | 41 |  | 40 | 101000 | 68 | 330000 |  | 61 | 85000 | 40 | 45 | 39 | 37 | 38 | 51 | 36 | 40 | 38 | 41 | 37 | 37 | 35 | 31 | 77 | 38 | 38 |  | 36 |  |  | 38 | 38 | 34 | 30 | 42 | 39 | 35 |  |  |  | 38 | 35 | 38 | [5 empty] | 39 |  |  | 37 | 14.7 | 38 | 30 |  |  | 5 |  | 9 | 11000 | 8 | 40000 |  | 8 | 9000 | 5 | 7 | 5 | 5 | 4 | 10 | 4 | 5 | 5 | 7 | 5 | 4 | 5 | 4 | 9 | 5 | 5 |  | 5 |  |  | 5 | 5 | 4 | 5 | 5 | 5 | 4 |  |  |  | 5 | 4 | 5 | [5 empty] | 5 |  |  | 5 | 1.8 | 5 | 4 |  |  | 0.7 |  | 4 | 10 | 0.3 | 200 |  | 2 | 60 | 0.07 | 0.4 | 0.04 | 0.7 | 0.2 | 3 | 0.02 | 0.2 | 0.1 | 1 | 0.2 | 0.03 | 0.4 | 0.03 | 0.01 | 0.01 | 0.003 |  | 0.03 |  |  | 0.006 | 0.2 | 0.06 | 0.08 | 0.02 | 0.01 | 0.001 |  |  |  | 0.03 | 0.008 | 0.03 | [5 empty] | 0.004 |  |  | 0.02 | 0.009 | 0.02 | 0.02
210302_229_NIST612 | NIST612 | Primary | 40 |  | 32 | 102000 | 68 | 330000 |  | 61 | 84000 | 40 | 45 | 39 | 36 | 38 | 50 | 35 | 39 | 37 | 37 | 35 | 37 | 36 | 31 | 79 | 38 | 38 |  | 37 |  |  | 39 | 39 | 35 | 30 | 43 | 40 | 36 |  |  |  | 38 | 36 | 37 | [5 empty] | 39 |  |  | 38 | 14.9 | 39 | 31 |  |  | 5 |  | 7 | 11000 | 8 | 40000 |  | 8 | 10000 | 5 | 7 | 4 | 5 | 4 | 8 | 4 | 5 | 5 | 6 | 5 | 5 | 5 | 4 | 9 | 5 | 5 |  | 5 |  |  | 5 | 5 | 4 | 5 | 5 | 5 | 4 |  |  |  | 5 | 4 | 5 | [5 empty] | 5 |  |  | 5 | 1.9 | 5 | 4 |  |  | 0.7 |  | 5 | 10 | 0.3 | 200 |  | 2 | 60 | 0.07 | 0.5 | 0.03 | 0.6 | 0.2 | 3 | 0.02 | 0.2 | 0.1 | 2 | 0.2 | 0.02 | 0.5 | 0.03 | 0.009 | 0.009 | 0.01 |  | 0.04 |  |  | 0.01 | 0.2 | 0.06 | 0.5 | 0.02 | 0.06 | 0.001 |  |  |  | 0.007 | 0.009 | 0.02 | [5 empty] | 0.004 |  |  | 0.02 | 0.01 | 0.02 | 0.02
210302_230_NIST612 | NIST612 | Primary | 41 |  | 36 | 103000 | 69 | 340000 |  | 63 | 85000 | 41 | 44 | 39 | 36 | 39 | 52 | 36 | 39 | 38 | 41 | 36 | 37 | 36 | 32 | 79 | 38 | 38 |  | 37 |  |  | 39 | 39 | 35 | 29 | 42 | 40 | 36 |  |  |  | 37 | 35 | 37 | [5 empty] | 39 |  |  | 38 | 15.0 | 39 | 30 |  |  | 5 |  | 8 | 11000 | 9 | 40000 |  | 8 | 9000 | 5 | 7 | 5 | 5 | 5 | 9 | 4 | 5 | 5 | 6 | 5 | 5 | 5 | 4 | 9 | 4 | 5 |  | 5 |  |  | 5 | 5 | 4 | 5 | 5 | 5 | 4 |  |  |  | 5 | 4 | 5 | [5 empty] | 5 |  |  | 5 | 1.9 | 5 | 4 |  |  | 0.7 |  | 5 | 10 | 0.3 | 200 |  | 2 | 60 | 0.07 | 0.4 | 0.03 | 0.7 | 0.2 | 3 | 0.02 | 0.2 | 0.09 | 1 | 0.2 | 0.04 | 0.4 | 0.03 | 0.007 | 0.01 | 0.01 |  | 0.009 |  |  | 0.007 | 0.2 | 0.07 | 0.3 | 0.01 | 0.04 | 0.006 |  |  |  | 0.007 | 0.009 | 0.006 | [5 empty] | 0.02 |  |  | 0.004 | 0.02 | 0.03 | 0.02
210302_251_NIST612 | NIST612 | Primary | 40 |  | 37 | 102000 | 69 | 340000 |  | 63 | 86000 | 40 | 47 | 39 | 35 | 39 | 49 | 36 | 39 | 38 | 37 | 36 | 37 | 36 | 31 | 79 | 38 | 38 |  | 38 |  |  | 39 | 38 | 35 | 30 | 43 | 40 | 36 |  |  |  | 38 | 36 | 38 | [5 empty] | 39 |  |  | 39 | 14.8 | 39 | 30 |  |  | 5 |  | 8 | 11000 | 9 | 40000 |  | 8 | 10000 | 5 | 7 | 5 | 5 | 5 | 9 | 4 | 5 | 5 | 6 | 5 | 5 | 5 | 4 | 9 | 5 | 5 |  | 5 |  |  | 5 | 5 | 4 | 6 | 5 | 5 | 4 |  |  |  | 5 | 4 | 5 | [5 empty] | 5 |  |  | 5 | 1.9 | 5 | 4 |  |  | 0.7 |  | 4 | 10 | 0.3 | 200 |  | 2 | 60 | 0.08 | 0.4 | 0.03 | 0.7 | 0.2 | 3 | 0.02 | 0.3 | 0.08 | 2 | 0.2 | 0.03 | 0.4 | 0.03 | 0.007 | 0.01 | 0.003 |  | 0.05 |  |  | 0.01 | 0.2 | 0.06 | 0.4 | 0.01 | 0.04 | 0.004 |  |  |  | 0.007 | 0.002 | 0.04 | [5 empty] | 0.02 |  |  | 0.03 | 0.01 | 0.02 | 0.02
210302_252_NIST612 | NIST612 | Primary | 40 |  | 28 | 102000 | 68 | 340000 |  | 62 | 85000 | 40 | 45 | 39 | 36 | 38 | 52 | 36 | 39 | 38 | 39 | 36 | 37 | 37 | 32 | 79 | 39 | 38 |  | 37 |  |  | 39 | 39 | 35 | 30 | 44 | 40 | 37 |  |  |  | 37 | 36 | 37 | [5 empty] | 39 |  |  | 38 | 15.1 | 39 | 31 |  |  | 5 |  | 7 | 11000 | 8 | 40000 |  | 8 | 10000 | 5 | 7 | 5 | 5 | 5 | 9 | 4 | 5 | 5 | 6 | 5 | 5 | 5 | 4 | 9 | 5 | 5 |  | 5 |  |  | 5 | 5 | 4 | 6 | 5 | 5 | 4 |  |  |  | 5 | 4 | 5 | [5 empty] | 5 |  |  | 5 | 1.9 | 5 | 4 |  |  | 0.7 |  | 6 | 10 | 0.3 | 200 |  | 2 | 60 | 0.07 | 0.4 | 0.03 | 0.7 | 0.2 | 3 | 0.02 | 0.2 | 0.1 | 2 | 0.2 | 0.03 | 0.4 | 0.03 | 0.01 | 0.01 | 0.003 |  | 0.06 |  |  | 0.01 | 0.2 | 0.07 | 0.08 | 0.02 | 0.06 | 0.004 |  |  |  | 0.007 | 0.009 | 0.006 | [5 empty] | 0.02 |  |  | 0.004 | 0.01 | 0.03 | 0.02
210302_253_NIST612 | NIST612 | Primary | 41 |  | 36 | 102000 | 66 | 340000 |  | 62 | 86000 | 40 | 45 | 39 | 37 | 39 | 51 | 36 | 39 | 38 | 41 | 37 | 37 | 36 | 31 | 79 | 38 | 38 |  | 37 |  |  | 39 | 39 | 35 | 30 | 43 | 40 | 36 |  |  |  | 38 | 36 | 37 | [5 empty] | 39 |  |  | 38 | 15.0 | 39 | 30 |  |  | 5 |  | 8 | 11000 | 8 | 40000 |  | 8 | 10000 | 5 | 7 | 5 | 5 | 5 | 9 | 4 | 5 | 5 | 6 | 5 | 5 | 5 | 4 | 9 | 5 | 5 |  | 5 |  |  | 5 | 5 | 5 | 5 | 5 | 5 | 4 |  |  |  | 5 | 4 | 5 | [5 empty] | 5 |  |  | 5 | 1.8 | 5 | 4 |  |  | 0.7 |  | 5 | 10 | 0.3 | 200 |  | 2 | 60 | 0.08 | 0.5 | 0.03 | 0.7 | 0.2 | 3 | 0.01 | 0.2 | 0.1 | 1 | 0.2 | 0.03 | 0.4 | 0.03 | 0.009 | 0.007 | 0.003 |  | 0.06 |  |  | 0.007 | 0.2 | 0.05 | 0.4 | 0.01 | 0.07 | 0.001 |  |  |  | 0.007 | 0.002 | 0.02 | [5 empty] | 0.02 |  |  | 0.03 | 0.02 | 0.02 | 0.02
210302_254_NIST612 | NIST612 | Primary | 40 |  | 37 | 102000 | 68 | 340000 |  | 61 | 85000 | 40 | 44 | 39 | 37 | 39 | 50 | 36 | 39 | 38 | 39 | 37 | 37 | 36 | 31 | 78 | 38 | 37 |  | 38 |  |  | 39 | 39 | 35 | 33 | 43 | 39 | 36 |  |  |  | 38 | 36 | 37 | [5 empty] | 39 |  |  | 38 | 15.0 | 39 | 30 |  |  | 5 |  | 8 | 11000 | 8 | 40000 |  | 8 | 10000 | 5 | 7 | 5 | 5 | 5 | 9 | 4 | 5 | 5 | 6 | 5 | 5 | 5 | 4 | 9 | 5 | 5 |  | 5 |  |  | 5 | 5 | 4 | 6 | 5 | 5 | 4 |  |  |  | 5 | 4 | 5 | [5 empty] | 5 |  |  | 5 | 1.9 | 5 | 4 |  |  | 0.7 |  | 5 | 10 | 0.3 | 200 |  | 2 | 60 | 0.07 | 0.4 | 0.03 | 0.7 | 0.2 | 3 | 0.02 | 0.2 | 0.1 | 2 | 0.2 | 0.03 | 0.5 | 0.03 | 0.002 | 0.005 | 0.003 |  | 0.05 |  |  | 0.008 | 0.2 | 0.06 | 0.08 | 0.01 | 0.04 | 0.006 |  |  |  | 0.007 | 0.009 | 0.006 | [5 empty] | 0.005 |  |  | 0.004 | 0.01 | 0.03 | 0.02
210302_255_NIST612 | NIST612 | Primary | 40 |  | 39 | 101000 | 69 | 330000 |  | 64 | 85000 | 40 | 43 | 39 | 35 | 39 | 50 | 36 | 39 | 39 | 39 | 36 | 37 | 35 | 32 | 80 | 39 | 39 |  | 38 |  |  | 40 | 39 | 35 | 30 | 43 | 39 | 36 |  |  |  | 38 | 36 | 38 | [5 empty] | 39 |  |  | 38 | 15.2 | 38 | 30 |  |  | 5 |  | 9 | 11000 | 8 | 40000 |  | 8 | 9000 | 5 | 7 | 5 | 5 | 5 | 10 | 4 | 5 | 5 | 6 | 5 | 5 | 5 | 4 | 9 | 5 | 5 |  | 5 |  |  | 5 | 5 | 4 | 5 | 5 | 5 | 4 |  |  |  | 5 | 4 | 5 | [5 empty] | 5 |  |  | 5 | 1.8 | 5 | 4 |  |  | 0.7 |  | 5 | 10 | 0.3 | 200 |  | 2 | 60 | 0.07 | 0.5 | 0.02 | 0.7 | 0.2 | 3 | 0.003 | 0.2 | 0.1 | 2 | 0.3 | 0.03 | 0.4 | 0.03 | 0.01 | 0.008 | 0.01 |  | 0.03 |  |  | 0.01 | 0.2 | 0.06 | 0.08 | 0.01 | 0.06 | 0.001 |  |  |  | 0.04 | 0.009 | 0.006 | [5 empty] | 0.03 |  |  | 0.03 | 0.01 | 0.02 | 0.02
210302_276_NIST612 | NIST612 | Primary | 39 |  | 32 | 102000 | 69 | 340000 |  | 63 | 86000 | 40 | 43 | 39 | 38 | 39 | 52 | 36 | 39 | 38 | 40 | 35 | 38 | 36 | 32 | 79 | 38 | 38 |  | 38 |  |  | 39 | 39 | 35 | 30 | 43 | 40 | 36 |  |  |  | 38 | 36 | 37 | [5 empty] | 39 |  |  | 39 | 15.1 | 39 | 30 |  |  | 5 |  | 8 | 11000 | 8 | 40000 |  | 8 | 10000 | 5 | 7 | 5 | 6 | 5 | 9 | 4 | 5 | 5 | 6 | 5 | 5 | 5 | 4 | 9 | 5 | 5 |  | 5 |  |  | 5 | 5 | 4 | 6 | 5 | 5 | 4 |  |  |  | 5 | 4 | 5 | [5 empty] | 5 |  |  | 5 | 1.9 | 5 | 4 |  |  | 0.8 |  | 5 | 10 | 0.3 | 200 |  | 2 | 60 | 0.08 | 0.6 | 0.03 | 0.6 | 0.2 | 3 | 0.02 | 0.2 | 0.1 | 2 | 0.2 | 0.005 | 0.4 | 0.03 | 0.01 | 0.007 | 0.01 |  | 0.05 |  |  | 0.01 | 0.2 | 0.05 | 0.4 | 0.01 | 0.04 | 0.001 |  |  |  | 0.007 | 0.007 | 0.03 | [5 empty] | 0.02 |  |  | 0.004 | 0.01 | 0.02 | 0.01
210302_277_NIST612 | NIST612 | Primary | 40 |  | 34 | 102000 | 68 | 330000 |  | 65 | 85000 | 40 | 45 | 39 | 36 | 39 | 51 | 35 | 39 | 37 | 37 | 36 | 37 | 35 | 31 | 79 | 39 | 38 |  | 39 |  |  | 40 | 39 | 35 | 32 | 44 | 40 | 37 |  |  |  | 38 | 36 | 38 | [5 empty] | 40 |  |  | 39 | 15.4 | 39 | 31 |  |  | 5 |  | 8 | 11000 | 9 | 40000 |  | 8 | 9000 | 5 | 7 | 5 | 6 | 5 | 9 | 4 | 5 | 4 | 6 | 5 | 5 | 5 | 4 | 9 | 5 | 5 |  | 5 |  |  | 5 | 5 | 4 | 6 | 5 | 5 | 4 |  |  |  | 5 | 4 | 5 | [5 empty] | 5 |  |  | 5 | 1.9 | 5 | 4 |  |  | 0.7 |  | 5 | 10 | 0.3 | 200 |  | 2 | 70 | 0.07 | 0.6 | 0.03 | 0.7 | 0.2 | 3 | 0.01 | 0.2 | 0.1 | 2 | 0.2 | 0.03 | 0.4 | 0.03 | 0.002 | 0.005 | 0.02 |  | 0.009 |  |  | 0.01 | 0.2 | 0.06 | 0.3 | 0.01 | 0.04 | 0.004 |  |  |  | 0.007 | 0.007 | 0.03 | [5 empty] | 0.02 |  |  | 0.02 | 0.01 | 0.03 | 0.01
210302_278_NIST612 | NIST612 | Primary | 40 |  | 36 | 102000 | 67 | 330000 |  | 63 | 85000 | 40 | 45 | 39 | 37 | 39 | 54 | 36 | 39 | 37 | 42 | 36 | 36 | 35 | 32 | 78 | 38 | 38 |  | 37 |  |  | 39 | 38 | 34 | 31 | 42 | 39 | 36 |  |  |  | 37 | 35 | 38 | [5 empty] | 39 |  |  | 38 | 14.8 | 39 | 30 |  |  | 5 |  | 8 | 11000 | 8 | 40000 |  | 8 | 10000 | 5 | 7 | 5 | 5 | 5 | 9 | 4 | 5 | 5 | 7 | 5 | 5 | 5 | 4 | 9 | 5 | 5 |  | 5 |  |  | 5 | 5 | 4 | 5 | 5 | 5 | 4 |  |  |  | 5 | 4 | 5 | [5 empty] | 5 |  |  | 5 | 1.8 | 5 | 4 |  |  | 0.7 |  | 5 | 10 | 0.3 | 200 |  | 2 | 50 | 0.08 | 0.5 | 0.04 | 0.6 | 0.2 | 3 | 0.03 | 0.2 | 0.1 | 1 | 0.2 | 0.02 | 0.4 | 0.03 | 0.002 | 0.009 | 0.003 |  | 0.06 |  |  | 0.009 | 0.2 | 0.07 | 0.08 | 0.01 | 0.04 | 0.001 |  |  |  | 0.007 | 0.01 | 0.02 | [5 empty] | 0.02 |  |  | 0.02 | 0.01 | 0.02 | 0.02
210302_279_NIST612 | NIST612 | Primary | 39 |  | 36 | 101000 | 68 | 340000 |  | 62 | 86000 | 41 | 43 | 39 | 35 | 39 | 52 | 36 | 39 | 38 | 40 | 36 | 38 | 36 | 31 | 79 | 39 | 39 |  | 38 |  |  | 39 | 39 | 35 | 31 | 43 | 40 | 36 |  |  |  | 36 | 36 | 38 | [5 empty] | 39 |  |  | 38 | 14.6 | 39 | 30 |  |  | 5 |  | 8 | 11000 | 8 | 40000 |  | 8 | 9000 | 5 | 7 | 5 | 5 | 5 | 9 | 4 | 5 | 5 | 6 | 5 | 5 | 5 | 4 | 9 | 5 | 5 |  | 5 |  |  | 5 | 5 | 4 | 6 | 5 | 5 | 4 |  |  |  | 4 | 4 | 5 | [5 empty] | 5 |  |  | 5 | 1.8 | 5 | 4 |  |  | 0.7 |  | 5 | 10 | 0.3 | 200 |  | 2 | 50 | 0.06 | 0.5 | 0.03 | 0.7 | 0.2 | 3 | 0.03 | 0.2 | 0.1 | 2 | 0.2 | 0.03 | 0.3 | 0.02 | 0.002 | 0.002 | 0.02 |  | 0.009 |  |  | 0.007 | 0.2 | 0.06 | 0.3 | 0.01 | 0.01 | 0.001 |  |  |  | 0.02 | 0.002 | 0.006 | [5 empty] | 0.03 |  |  | 0.004 | 0.02 | 0.02 | 0.02
210302_280_NIST612 | NIST612 | Primary | 39 |  | 34 | 102000 | 69 | 340000 |  | 62 | 85000 | 41 | 43 | 39 | 37 | 39 | 53 | 36 | 39 | 38 | 40 | 37 | 37 | 35 | 32 | 80 | 39 | 38 |  | 37 |  |  | 39 | 39 | 35 | 32 | 43 | 40 | 36 |  |  |  | 38 | 36 | 38 | [5 empty] | 40 |  |  | 39 | 15.0 | 39 | 30 |  |  | 5 |  | 7 | 11000 | 8 | 40000 |  | 8 | 9000 | 5 | 7 | 5 | 6 | 5 | 9 | 4 | 5 | 5 | 6 | 5 | 5 | 5 | 4 | 9 | 5 | 5 |  | 5 |  |  | 5 | 5 | 4 | 6 | 5 | 5 | 4 |  |  |  | 5 | 4 | 5 | [5 empty] | 5 |  |  | 5 | 1.8 | 5 | 4 |  |  | 0.7 |  | 5 | 10 | 0.3 | 200 |  | 2 | 60 | 0.07 | 0.3 | 0.04 | 0.7 | 0.2 | 3 | 0.01 | 0.2 | 0.1 | 1 | 0.2 | 0.04 | 0.4 | 0.03 | 0.01 | 0.002 | 0.01 |  | 0.04 |  |  | 0.008 | 0.2 | 0.07 | 0.08 | 0.01 | 0.01 | 0.006 |  |  |  | 0.03 | 0.002 | 0.006 | [5 empty] | 0.02 |  |  | 0.02 | 0.01 | 0.03 | 0.02
210302_301_NIST612 | NIST612 | Primary | 40 |  | 30 | 101000 | 68 | 340000 |  | 62 | 86000 | 40 | 45 | 39 | 37 | 39 | 51 | 36 | 38 | 37 | 40 | 36 | 36 | 37 | 32 | 79 | 39 | 39 |  | 37 |  |  | 39 | 38 | 35 | 33 | 43 | 39 | 36 |  |  |  | 38 | 36 | 38 | [5 empty] | 40 |  |  | 38 | 14.8 | 38 | 30 |  |  | 5 |  | 7 | 11000 | 8 | 40000 |  | 8 | 10000 | 5 | 7 | 5 | 6 | 5 | 9 | 4 | 5 | 5 | 6 | 5 | 5 | 5 | 4 | 9 | 5 | 5 |  | 5 |  |  | 5 | 5 | 4 | 6 | 5 | 5 | 4 |  |  |  | 5 | 4 | 5 | [5 empty] | 5 |  |  | 5 | 1.8 | 5 | 4 |  |  | 0.7 |  | 5 | 10 | 0.3 | 200 |  | 2 | 50 | 0.08 | 0.4 | 0.04 | 0.7 | 0.2 | 3 | 0.02 | 0.2 | 0.1 | 1 | 0.2 | 0.03 | 0.4 | 0.03 | 0.009 | 0.005 | 0.01 |  | 0.009 |  |  | 0.01 | 0.2 | 0.05 | 0.08 | 0.01 | 0.05 | 0.004 |  |  |  | 0.007 | 0.007 | 0.006 | [5 empty] | 0.004 |  |  | 0.02 | 0.01 | 0.03 | 0.02
210302_302_NIST612 | NIST612 | Primary | 40 |  | 38 | 102000 | 69 | 340000 |  | 62 | 85000 | 40 | 45 | 39 | 38 | 39 | 51 | 36 | 38 | 38 | 39 | 37 | 37 | 36 | 32 | 79 | 38 | 38 |  | 38 |  |  | 39 | 39 | 35 | 34 | 43 | 39 | 36 |  |  |  | 38 | 36 | 38 | [5 empty] | 40 |  |  | 38 | 14.9 | 39 | 30 |  |  | 5 |  | 9 | 11000 | 9 | 40000 |  | 8 | 10000 | 5 | 7 | 4 | 6 | 5 | 9 | 4 | 5 | 5 | 6 | 5 | 5 | 5 | 4 | 9 | 5 | 5 |  | 5 |  |  | 5 | 5 | 4 | 6 | 5 | 5 | 4 |  |  |  | 5 | 4 | 5 | [5 empty] | 5 |  |  | 5 | 1.9 | 5 | 4 |  |  | 0.7 |  | 4 | 10 | 0.3 | 200 |  | 2 | 50 | 0.07 | 0.6 | 0.02 | 0.6 | 0.2 | 3 | 0.02 | 0.2 | 0.1 | 2 | 0.2 | 0.02 | 0.4 | 0.03 | 0.009 | 0.009 | 0.01 |  | 0.06 |  |  | 0.01 | 0.2 | 0.07 | 0.5 | 0.01 | 0.01 | 0.004 |  |  |  | 0.007 | 0.002 | 0.006 | [5 empty] | 0.005 |  |  | 0.02 | 0.01 | 0.03 | 0.02
210302_303_NIST612 | NIST612 | Primary | 41 |  | 33 | 101000 | 69 | 340000 |  | 62 | 86000 | 41 | 45 | 39 | 37 | 39 | 52 | 36 | 39 | 37 | 40 | 36 | 38 | 37 | 32 | 78 | 38 | 38 |  | 37 |  |  | 39 | 38 | 35 | 28 | 43 | 39 | 36 |  |  |  | 37 | 35 | 38 | [5 empty] | 39 |  |  | 38 | 15.0 | 39 | 31 |  |  | 5 |  | 7 | 11000 | 8 | 40000 |  | 8 | 10000 | 5 | 7 | 5 | 6 | 5 | 9 | 4 | 5 | 5 | 6 | 5 | 5 | 5 | 4 | 9 | 4 | 4 |  | 5 |  |  | 5 | 5 | 4 | 5 | 5 | 5 | 4 |  |  |  | 5 | 4 | 5 | [5 empty] | 5 |  |  | 5 | 1.8 | 5 | 4 |  |  | 0.7 |  | 5 | 10 | 0.3 | 200 |  | 2 | 50 | 0.08 | 0.4 | 0.04 | 0.5 | 0.2 | 3 | 0.02 | 0.2 | 0.1 | 1 | 0.2 | 0.03 | 0.4 | 0.03 | 0.002 | 0.007 | 0.003 |  | 0.009 |  |  | 0.008 | 0.2 | 0.06 | 0.4 | 0.02 | 0.01 | 0.001 |  |  |  | 0.03 | 0.009 | 0.006 | [5 empty] | 0.03 |  |  | 0.004 | 0.01 | 0.02 | 0.02
210302_304_NIST612 | NIST612 | Primary | 41 |  | 31 | 102000 | 68 | 340000 |  | 63 | 86000 | 40 | 44 | 39 | 35 | 39 | 52 | 36 | 39 | 38 | 38 | 36 | 37 | 37 | 32 | 79 | 38 | 38 |  | 38 |  |  | 39 | 38 | 34 | 29 | 43 | 38 | 36 |  |  |  | 38 | 35 | 37 | [5 empty] | 39 |  |  | 39 | 15.0 | 39 | 30 |  |  | 5 |  | 8 | 11000 | 8 | 40000 |  | 8 | 10000 | 5 | 7 | 5 | 5 | 5 | 9 | 4 | 5 | 5 | 6 | 5 | 5 | 6 | 4 | 9 | 5 | 5 |  | 5 |  |  | 5 | 5 | 4 | 6 | 5 | 5 | 4 |  |  |  | 5 | 4 | 5 | [5 empty] | 5 |  |  | 5 | 1.9 | 5 | 4 |  |  | 0.7 |  | 5 | 10 | 0.3 | 200 |  | 2 | 60 | 0.07 | 0.5 | 0.04 | 0.7 | 0.2 | 3 | 0.01 | 0.2 | 0.1 | 2 | 0.2 | 0.02 | 0.4 | 0.03 | 0.002 | 0.008 | 0.003 |  | 0.009 |  |  | 0.008 | 0.2 | 0.06 | 0.4 | 0.02 | 0.05 | 0.007 |  |  |  | 0.03 | 0.009 | 0.02 | [5 empty] | 0.02 |  |  | 0.03 | 0.002 | 0.02 | 0.01
210302_305_NIST612 | NIST612 | Primary | 39 |  | 29 | 101000 | 67 | 330000 |  | 64 | 85000 | 40 | 44 | 39 | 35 | 39 | 55 | 35 | 39 | 38 | 36 | 36 | 37 | 37 | 31 | 78 | 38 | 38 |  | 38 |  |  | 39 | 39 | 35 | 31 | 43 | 40 | 36 |  |  |  | 38 | 36 | 38 | [5 empty] | 40 |  |  | 38 | 14.9 | 39 | 30 |  |  | 5 |  | 7 | 11000 | 8 | 40000 |  | 8 | 9000 | 5 | 7 | 5 | 5 | 5 | 9 | 4 | 5 | 5 | 6 | 5 | 5 | 6 | 4 | 9 | 5 | 5 |  | 5 |  |  | 5 | 5 | 4 | 6 | 5 | 5 | 4 |  |  |  | 5 | 4 | 5 | [5 empty] | 5 |  |  | 5 | 1.9 | 5 | 4 |  |  | 0.7 |  | 5 | 10 | 0.3 | 200 |  | 2 | 50 | 0.08 | 0.5 | 0.03 | 0.6 | 0.2 | 3 | 0.02 | 0.2 | 0.09 | 2 | 0.2 | 0.03 | 0.4 | 0.03 | 0.01 | 0.01 | 0.01 |  | 0.03 |  |  | 0.01 | 0.2 | 0.07 | 0.4 | 0.01 | 0.04 | 0.006 |  |  |  | 0.007 | 0.01 | 0.006 | [5 empty] | 0.004 |  |  | 0.01 | 0.01 | 0.02 | 0.02
210302_326_NIST612 | NIST612 | Primary | 41 |  | 35 | 102000 | 68 | 340000 |  | 63 | 85000 | 40 | 42 | 39 | 38 | 39 | 51 | 36 | 38 | 37 | 39 | 36 | 37 | 36 | 31 | 80 | 39 | 38 |  | 38 |  |  | 39 | 39 | 36 | 30 | 43 | 38 | 37 |  |  |  | 38 | 36 | 38 | [5 empty] | 39 |  |  | 38 | 15.1 | 39 | 30 |  |  | 5 |  | 8 | 11000 | 8 | 40000 |  | 8 | 9000 | 5 | 7 | 5 | 6 | 5 | 10 | 4 | 5 | 5 | 6 | 5 | 5 | 5 | 4 | 10 | 5 | 5 |  | 5 |  |  | 5 | 5 | 5 | 5 | 5 | 5 | 4 |  |  |  | 5 | 4 | 5 | [5 empty] | 5 |  |  | 5 | 1.9 | 5 | 4 |  |  | 0.7 |  | 5 | 10 | 0.3 | 200 |  | 2 | 50 | 0.08 | 0.4 | 0.04 | 0.5 | 0.2 | 3 | 0.02 | 0.2 | 0.1 | 2 | 0.2 | 0.02 | 0.4 | 0.03 | 0.01 | 0.009 | 0.003 |  | 0.03 |  |  | 0.01 | 0.2 | 0.05 | 0.4 | 0.01 | 0.04 | 0.004 |  |  |  | 0.04 | 0.009 | 0.02 | [5 empty] | 0.02 |  |  | 0.004 | 0.008 | 0.02 | 0.02
210302_327_NIST612 | NIST612 | Primary | 40 |  | 33 | 101000 | 67 | 330000 |  | 62 | 86000 | 40 | 43 | 39 | 37 | 39 | 49 | 35 | 39 | 37 | 39 | 36 | 37 | 35 | 31 | 79 | 38 | 38 |  | 37 |  |  | 39 | 38 | 35 | 32 | 43 | 39 | 36 |  |  |  | 38 | 35 | 37 | [5 empty] | 38 |  |  | 37 | 15.0 | 39 | 30 |  |  | 5 |  | 8 | 11000 | 8 | 40000 |  | 8 | 10000 | 5 | 7 | 5 | 5 | 5 | 9 | 4 | 5 | 5 | 6 | 5 | 5 | 5 | 4 | 9 | 5 | 5 |  | 5 |  |  | 5 | 5 | 4 | 6 | 5 | 5 | 4 |  |  |  | 5 | 4 | 5 | [5 empty] | 5 |  |  | 5 | 1.9 | 5 | 4 |  |  | 0.7 |  | 4 | 10 | 0.3 | 200 |  | 2 | 60 | 0.06 | 0.4 | 0.03 | 0.7 | 0.2 | 3 | 0.02 | 0.2 | 0.1 | 1 | 0.3 | 0.03 | 0.4 | 0.03 | 0.01 | 0.01 | 0.003 |  | 0.03 |  |  | 0.007 | 0.2 | 0.06 | 0.3 | 0.01 | 0.01 | 0.001 |  |  |  | 0.04 | 0.01 | 0.02 | [5 empty] | 0.02 |  |  | 0.02 | 0.02 | 0.02 | 0.01
210302_328_NIST612 | NIST612 | Primary | 40 |  | 31 | 102000 | 67 | 340000 |  | 64 | 85000 | 39 | 43 | 39 | 36 | 39 | 48 | 35 | 40 | 38 | 40 | 36 | 37 | 36 | 31 | 79 | 38 | 38 |  | 38 |  |  | 39 | 39 | 35 | 33 | 44 | 39 | 36 |  |  |  | 38 | 36 | 38 | [5 empty] | 40 |  |  | 38 | 15.1 | 38 | 30 |  |  | 5 |  | 7 | 11000 | 8 | 40000 |  | 8 | 9000 | 5 | 6 | 5 | 5 | 5 | 8 | 4 | 5 | 5 | 6 | 5 | 5 | 5 | 4 | 9 | 5 | 5 |  | 5 |  |  | 5 | 5 | 4 | 6 | 5 | 5 | 4 |  |  |  | 5 | 4 | 5 | [5 empty] | 5 |  |  | 5 | 1.9 | 5 | 4 |  |  | 0.7 |  | 5 | 10 | 0.3 | 200 |  | 2 | 60 | 0.08 | 0.5 | 0.03 | 0.6 | 0.2 | 3 | 0.03 | 0.2 | 0.1 | 2 | 0.2 | 0.03 | 0.4 | 0.03 | 0.002 | 0.005 | 0.01 |  | 0.07 |  |  | 0.006 | 0.2 | 0.06 | 0.6 | 0.01 | 0.01 | 0.006 |  |  |  | 0.04 | 0.01 | 0.006 | [5 empty] | 0.02 |  |  | 0.004 | 0.02 | 0.02 | 0.02
210302_329_NIST612 | NIST612 | Primary | 39 |  | 38 | 101000 | 68 | 340000 |  | 61 | 85000 | 40 | 43 | 39 | 36 | 39 | 50 | 35 | 39 | 39 | 40 | 36 | 37 | 35 | 31 | 78 | 38 | 38 |  | 36 |  |  | 39 | 39 | 34 | 29 | 42 | 40 | 36 |  |  |  | 39 | 36 | 38 | [5 empty] | 40 |  |  | 38 | 15.0 | 38 | 30 |  |  | 5 |  | 9 | 11000 | 8 | 40000 |  | 8 | 9000 | 5 | 7 | 5 | 5 | 4 | 9 | 4 | 5 | 5 | 6 | 5 | 5 | 5 | 4 | 9 | 4 | 5 |  | 5 |  |  | 5 | 5 | 4 | 5 | 5 | 5 | 4 |  |  |  | 5 | 4 | 5 | [5 empty] | 5 |  |  | 5 | 1.9 | 5 | 4 |  |  | 0.7 |  | 5 | 10 | 0.3 | 200 |  | 2 | 50 | 0.08 | 0.4 | 0.04 | 0.6 | 0.2 | 3 | 0.03 | 0.2 | 0.09 | 1 | 0.3 | 0.03 | 0.4 | 0.03 | 0.007 | 0.01 | 0.003 |  | 0.009 |  |  | 0.006 | 0.2 | 0.06 | 0.08 | 0.01 | 0.01 | 0.001 |  |  |  | 0.007 | 0.002 | 0.006 | [5 empty] | 0.004 |  |  | 0.004 | 0.01 | 0.02 | 0.02
210302_330_NIST612 | NIST612 | Primary | 40 |  | 35 | 101000 | 67 | 340000 |  | 63 | 86000 | 40 | 44 | 39 | 38 | 39 | 51 | 35 | 40 | 38 | 39 | 36 | 37 | 37 | 32 | 79 | 39 | 38 |  | 38 |  |  | 39 | 39 | 35 | 32 | 43 | 39 | 36 |  |  |  | 38 | 36 | 38 | [5 empty] | 39 |  |  | 38 | 14.7 | 38 | 30 |  |  | 5 |  | 8 | 11000 | 8 | 40000 |  | 8 | 10000 | 5 | 7 | 5 | 6 | 5 | 9 | 4 | 5 | 5 | 6 | 5 | 5 | 5 | 4 | 9 | 5 | 5 |  | 5 |  |  | 5 | 5 | 5 | 6 | 5 | 5 | 4 |  |  |  | 5 | 5 | 5 | [5 empty] | 5 |  |  | 5 | 1.9 | 5 | 4 |  |  | 0.7 |  | 5 | 10 | 0.3 | 200 |  | 2 | 50 | 0.07 | 0.4 | 0.03 | 0.6 | 0.2 | 3 | 0.02 | 0.2 | 0.1 | 1 | 0.3 | 0.04 | 0.4 | 0.03 | 0.02 | 0.01 | 0.01 |  | 0.03 |  |  | 0.009 | 0.2 | 0.04 | 0.08 | 0.01 | 0.01 | 0.006 |  |  |  | 0.007 | 0.009 | 0.02 | [5 empty] | 0.02 |  |  | 0.004 | 0.01 | 0.03 | 0.02
210302_351_NIST612 | NIST612 | Primary | 40 |  | 28 | 101000 | 68 | 340000 |  | 62 | 85000 | 40 | 44 | 39 | 38 | 39 | 55 | 36 | 39 | 38 | 39 | 36 | 37 | 38 | 32 | 80 | 39 | 38 |  | 39 |  |  | 40 | 40 | 35 | 33 | 44 | 40 | 36 |  |  |  | 39 | 36 | 38 | [5 empty] | 40 |  |  | 38 | 15.2 | 39 | 31 |  |  | 5 |  | 7 | 11000 | 8 | 40000 |  | 8 | 9000 | 5 | 7 | 5 | 6 | 5 | 10 | 4 | 5 | 5 | 6 | 5 | 5 | 5 | 4 | 9 | 5 | 5 |  | 5 |  |  | 5 | 5 | 4 | 7 | 5 | 5 | 4 |  |  |  | 5 | 4 | 5 | [5 empty] | 5 |  |  | 5 | 1.9 | 5 | 4 |  |  | 0.7 |  | 5 | 10 | 0.3 | 200 |  | 2 | 50 | 0.07 | 0.5 | 0.03 | 0.6 | 0.2 | 3 | 0.03 | 0.2 | 0.1 | 1 | 0.2 | 0.03 | 0.4 | 0.03 | 0.009 | 0.002 | 0.003 |  | 0.03 |  |  | 0.01 | 0.2 | 0.05 | 0.08 | 0.01 | 0.01 | 0.004 |  |  |  | 0.007 | 0.002 | 0.02 | [5 empty] | 0.02 |  |  | 0.03 | 0.01 | 0.01 | 0.02
210302_352_NIST612 | NIST612 | Primary | 40 |  | 34 | 101000 | 68 | 340000 |  | 63 | 86000 | 40 | 43 | 39 | 37 | 40 | 51 | 36 | 39 | 38 | 42 | 38 | 38 | 36 | 32 | 80 | 39 | 39 |  | 38 |  |  | 40 | 40 | 36 | 32 | 43 | 40 | 37 |  |  |  | 38 | 36 | 38 | [5 empty] | 40 |  |  | 38 | 15.0 | 39 | 31 |  |  | 5 |  | 9 | 11000 | 9 | 40000 |  | 8 | 9000 | 5 | 7 | 5 | 6 | 5 | 9 | 4 | 5 | 5 | 6 | 5 | 5 | 5 | 4 | 9 | 5 | 5 |  | 5 |  |  | 5 | 5 | 4 | 6 | 5 | 5 | 4 |  |  |  | 5 | 4 | 5 | [5 empty] | 5 |  |  | 5 | 1.8 | 5 | 4 |  |  | 0.7 |  | 5 | 10 | 0.3 | 200 |  | 2 | 60 | 0.06 | 0.5 | 0.03 | 0.6 | 0.2 | 3 | 0.003 | 0.2 | 0.1 | 1 | 0.2 | 0.02 | 0.4 | 0.04 | 0.002 | 0.007 | 0.02 |  | 0.009 |  |  | 0.01 | 0.2 | 0.05 | 0.08 | 0.01 | 0.01 | 0.004 |  |  |  | 0.02 | 0.01 | 0.02 | [5 empty] | 0.02 |  |  | 0.03 | 0.01 | 0.03 | 0.02
210302_353_NIST612 | NIST612 | Primary | 40 |  | 34 | 101000 | 69 | 340000 |  | 64 | 85000 | 40 | 45 | 40 | 37 | 39 | 52 | 36 | 38 | 38 | 39 | 36 | 37 | 35 | 31 | 78 | 39 | 38 |  | 38 |  |  | 39 | 39 | 34 | 27 | 43 | 39 | 36 |  |  |  | 38 | 36 | 38 | [5 empty] | 40 |  |  | 38 | 15.0 | 39 | 30 |  |  | 5 |  | 7 | 11000 | 8 | 40000 |  | 8 | 9000 | 5 | 7 | 5 | 6 | 5 | 9 | 4 | 5 | 5 | 6 | 5 | 5 | 5 | 4 | 9 | 5 | 5 |  | 5 |  |  | 5 | 5 | 4 | 5 | 5 | 5 | 4 |  |  |  | 5 | 4 | 5 | [5 empty] | 5 |  |  | 5 | 1.8 | 5 | 4 |  |  | 0.7 |  | 5 | 10 | 0.3 | 200 |  | 2 | 60 | 0.07 | 0.4 | 0.03 | 0.6 | 0.2 | 3 | 0.02 | 0.2 | 0.1 | 2 | 0.2 | 0.04 | 0.4 | 0.03 | 0.01 | 0.007 | 0.01 |  | 0.03 |  |  | 0.01 | 0.2 | 0.05 | 0.7 | 0.01 | 0.01 | 0.001 |  |  |  | 0.03 | 0.007 | 0.03 | [5 empty] | 0.004 |  |  | 0.02 | 0.01 | 0.02 | 0.02
210302_354_NIST612 | NIST612 | Primary | 39 |  | 35 | 102000 | 68 | 340000 |  | 61 | 86000 | 40 | 45 | 39 | 38 | 39 | 54 | 36 | 40 | 38 | 39 | 37 | 37 | 36 | 31 | 78 | 39 | 38 |  | 37 |  |  | 39 | 39 | 35 | 29 | 43 | 39 | 36 |  |  |  | 39 | 36 | 38 | [5 empty] | 39 |  |  | 38 | 14.8 | 39 | 30 |  |  | 5 |  | 8 | 11000 | 8 | 40000 |  | 8 | 10000 | 5 | 7 | 5 | 6 | 5 | 10 | 4 | 5 | 5 | 6 | 5 | 5 | 5 | 4 | 9 | 5 | 5 |  | 5 |  |  | 5 | 5 | 4 | 5 | 5 | 5 | 4 |  |  |  | 5 | 4 | 5 | [5 empty] | 5 |  |  | 5 | 1.8 | 5 | 4 |  |  | 0.8 |  | 5 | 10 | 0.3 | 200 |  | 2 | 60 | 0.06 | 0.5 | 0.03 | 0.6 | 0.2 | 3 | 0.01 | 0.2 | 0.1 | 2 | 0.3 | 0.03 | 0.4 | 0.03 | 0.009 | 0.01 | 0.003 |  | 0.06 |  |  | 0.01 | 0.2 | 0.06 | 0.5 | 0.02 | 0.01 | 0.008 |  |  |  | 0.007 | 0.009 | 0.02 | [5 empty] | 0.02 |  |  | 0.02 | 0.01 | 0.02 | 0.02
210302_355_NIST612 | NIST612 | Primary | 40 |  | 33 | 101000 | 66 | 340000 |  | 63 | 84000 | 40 | 43 | 39 | 38 | 39 | 50 | 35 | 38 | 38 | 40 | 37 | 37 | 36 | 32 | 78 | 39 | 38 |  | 38 |  |  | 39 | 38 | 35 | 31 | 43 | 39 | 36 |  |  |  | 38 | 36 | 38 | [5 empty] | 39 |  |  | 39 | 14.6 | 39 | 30 |  |  | 5 |  | 8 | 11000 | 8 | 40000 |  | 8 | 9000 | 5 | 7 | 5 | 6 | 5 | 9 | 4 | 5 | 5 | 6 | 5 | 5 | 5 | 4 | 9 | 5 | 5 |  | 5 |  |  | 5 | 5 | 5 | 6 | 5 | 5 | 4 |  |  |  | 5 | 4 | 5 | [5 empty] | 5 |  |  | 5 | 1.8 | 5 | 4 |  |  | 0.7 |  | 5 | 10 | 0.3 | 200 |  | 2 | 70 | 0.07 | 0.5 | 0.03 | 0.7 | 0.2 | 3 | 0.02 | 0.2 | 0.09 | 1 | 0.3 | 0.03 | 0.4 | 0.03 | 0.007 | 0.002 | 0.003 |  | 0.009 |  |  | 0.006 | 0.2 | 0.06 | 0.08 | 0.02 | 0.06 | 0.001 |  |  |  | 0.03 | 0.007 | 0.006 | [5 empty] | 0.02 |  |  | 0.03 | 0.01 | 0.02 | 0.02
210302_376_NIST612 | NIST612 | Primary | 40 |  | 33 | 103000 | 67 | 340000 |  | 62 | 86000 | 40 | 47 | 39 | 37 | 38 | 49 | 35 | 38 | 38 | 38 | 36 | 36 | 36 | 32 | 78 | 38 | 38 |  | 38 |  |  | 39 | 38 | 34 | 31 | 43 | 39 | 36 |  |  |  | 38 | 36 | 38 | [5 empty] | 39 |  |  | 38 | 15.0 | 38 | 30 |  |  | 5 |  | 8 | 12000 | 8 | 40000 |  | 8 | 10000 | 5 | 7 | 5 | 5 | 4 | 9 | 4 | 5 | 5 | 6 | 5 | 5 | 5 | 4 | 9 | 5 | 5 |  | 5 |  |  | 5 | 5 | 5 | 6 | 5 | 5 | 4 |  |  |  | 5 | 4 | 5 | [5 empty] | 5 |  |  | 5 | 1.9 | 5 | 4 |  |  | 0.7 |  | 5 | 10 | 0.3 | 200 |  | 2 | 60 | 0.07 | 0.4 | 0.03 | 0.7 | 0.2 | 3 | 0.03 | 0.2 | 0.09 | 1 | 0.2 | 0.03 | 0.3 | 0.03 | 0.01 | 0.01 | 0.003 |  | 0.009 |  |  | 0.01 | 0.2 | 0.05 | 0.08 | 0.02 | 0.07 | 0.006 |  |  |  | 0.03 | 0.01 | 0.006 | [5 empty] | 0.02 |  |  | 0.004 | 0.008 | 0.02 | 0.02
210302_377_NIST612 | NIST612 | Primary | 40 |  | 32 | 101000 | 67 | 340000 |  | 63 | 85000 | 40 | 44 | 39 | 38 | 39 | 54 | 35 | 38 | 38 | 39 | 37 | 37 | 36 | 31 | 79 | 39 | 38 |  | 37 |  |  | 39 | 39 | 35 | 29 | 43 | 39 | 36 |  |  |  | 38 | 36 | 38 | [5 empty] | 39 |  |  | 38 | 14.6 | 39 | 30 |  |  | 5 |  | 8 | 11000 | 8 | 40000 |  | 8 | 9000 | 5 | 7 | 5 | 5 | 5 | 9 | 4 | 5 | 5 | 6 | 5 | 5 | 5 | 4 | 9 | 5 | 5 |  | 5 |  |  | 5 | 5 | 4 | 6 | 5 | 5 | 4 |  |  |  | 5 | 4 | 5 | [5 empty] | 5 |  |  | 5 | 1.8 | 5 | 4 |  |  | 0.8 |  | 5 | 10 | 0.3 | 200 |  | 2 | 60 | 0.07 | 0.4 | 0.03 | 0.6 | 0.2 | 3 | 0.02 | 0.2 | 0.1 | 1 | 0.2 | 0.04 | 0.4 | 0.03 | 0.007 | 0.007 | 0.003 |  | 0.009 |  |  | 0.009 | 0.2 | 0.06 | 0.4 | 0.01 | 0.01 | 0.006 |  |  |  | 0.007 | 0.007 | 0.02 | [5 empty] | 0.03 |  |  | 0.02 | 0.01 | 0.02 | 0.02
210302_378_NIST612 | NIST612 | Primary | 40 |  | 36 | 101000 | 68 | 340000 |  | 62 | 86000 | 40 | 43 | 39 | 36 | 39 | 51 | 36 | 38 | 37 | 40 | 36 | 37 | 37 | 32 | 79 | 38 | 39 |  | 37 |  |  | 39 | 39 | 35 | 31 | 43 | 40 | 36 |  |  |  | 38 | 36 | 37 | [5 empty] | 39 |  |  | 38 | 14.5 | 39 | 30 |  |  | 5 |  | 8 | 11000 | 8 | 40000 |  | 8 | 9000 | 5 | 7 | 5 | 6 | 5 | 9 | 4 | 5 | 5 | 6 | 5 | 5 | 5 | 4 | 9 | 5 | 5 |  | 5 |  |  | 5 | 5 | 4 | 6 | 5 | 5 | 4 |  |  |  | 5 | 4 | 5 | [5 empty] | 5 |  |  | 5 | 1.8 | 5 | 4 |  |  | 0.7 |  | 5 | 10 | 0.3 | 200 |  | 2 | 60 | 0.07 | 0.4 | 0.03 | 0.6 | 0.2 | 3 | 0.01 | 0.2 | 0.1 | 1 | 0.2 | 0.03 | 0.2 | 0.03 | 0.007 | 0.009 | 0.003 |  | 0.06 |  |  | 0.01 | 0.2 | 0.06 | 0.3 | 0.01 | 0.07 | 0.004 |  |  |  | 0.007 | 0.002 | 0.02 | [5 empty] | 0.004 |  |  | 0.01 | 0.01 | 0.02 | 0.02
210302_379_NIST612 | NIST612 | Primary | 39 |  | 33 | 102000 | 70 | 340000 |  | 62 | 86000 | 40 | 44 | 39 | 37 | 39 | 53 | 36 | 38 | 38 | 40 | 37 | 37 | 37 | 31 | 79 | 39 | 38 |  | 38 |  |  | 39 | 39 | 34 | 33 | 43 | 40 | 36 |  |  |  | 38 | 36 | 38 | [5 empty] | 40 |  |  | 38 | 14.9 | 39 | 30 |  |  | 5 |  | 8 | 11000 | 8 | 40000 |  | 8 | 10000 | 5 | 7 | 5 | 5 | 5 | 9 | 4 | 5 | 5 | 6 | 5 | 4 | 5 | 4 | 9 | 5 | 4 |  | 5 |  |  | 5 | 5 | 4 | 6 | 5 | 5 | 4 |  |  |  | 5 | 4 | 5 | [5 empty] | 5 |  |  | 5 | 1.9 | 5 | 4 |  |  | 0.8 |  | 5 | 10 | 0.3 | 200 |  | 2 | 50 | 0.08 | 0.5 | 0.03 | 0.6 | 0.2 | 3 | 0.02 | 0.2 | 0.1 | 1 | 0.2 | 0.05 | 0.4 | 0.03 | 0.002 | 0.008 | 0.003 |  | 0.03 |  |  | 0.009 | 0.2 | 0.06 | 0.3 | 0.01 | 0.04 | 0.001 |  |  |  | 0.04 | 0.009 | 0.03 | [5 empty] | 0.02 |  |  | 0.004 | 0.01 | 0.02 | 0.02
210302_380_NIST612 | NIST612 | Primary | 40 |  | 39 | 102000 | 68 | 340000 |  | 62 | 85000 | 40 | 44 | 39 | 35 | 39 | 50 | 36 | 38 | 38 | 38 | 36 | 37 | 35 | 31 | 78 | 38 | 38 |  | 37 |  |  | 39 | 39 | 34 | 31 | 43 | 40 | 36 |  |  |  | 38 | 36 | 37 | [5 empty] | 39 |  |  | 38 | 15.2 | 39 | 30 |  |  | 5 |  | 9 | 11000 | 8 | 40000 |  | 8 | 10000 | 5 | 7 | 5 | 5 | 5 | 9 | 4 | 5 | 5 | 6 | 5 | 5 | 5 | 4 | 9 | 5 | 5 |  | 5 |  |  | 5 | 5 | 4 | 6 | 5 | 5 | 4 |  |  |  | 5 | 4 | 5 | [5 empty] | 5 |  |  | 5 | 2.0 | 5 | 4 |  |  | 0.7 |  | 4 | 10 | 0.3 | 200 |  | 2 | 50 | 0.07 | 0.05 | 0.03 | 0.6 | 0.2 | 3 | 0.02 | 0.2 | 0.09 | 2 | 0.3 | 0.03 | 0.4 | 0.03 | 0.007 | 0.008 | 0.01 |  | 0.04 |  |  | 0.008 | 0.2 | 0.06 | 0.08 | 0.01 | 0.05 | 0.001 |  |  |  | 0.007 | 0.01 | 0.006 | [5 empty] | 0.005 |  |  | 0.02 | 0.01 | 0.02 | 0.02
210302_401_NIST612 | NIST612 | Primary | 40 |  | 36 | 101000 | 67 | 330000 |  | 62 | 86000 | 40 | 43 | 39 | 37 | 39 | 54 | 35 | 39 | 37 | 40 | 36 | 37 | 35 | 32 | 78 | 38 | 37 |  | 37 |  |  | 39 | 38 | 34 | 31 | 43 | 39 | 36 |  |  |  | 38 | 36 | 37 | [5 empty] | 39 |  |  | 38 | 14.5 | 38 | 30 |  |  | 5 |  | 9 | 11000 | 8 | 40000 |  | 8 | 10000 | 5 | 6 | 5 | 5 | 5 | 10 | 4 | 5 | 5 | 6 | 5 | 4 | 5 | 4 | 9 | 4 | 5 |  | 5 |  |  | 5 | 5 | 4 | 6 | 5 | 5 | 4 |  |  |  | 5 | 4 | 5 | [5 empty] | 5 |  |  | 5 | 1.8 | 5 | 4 |  |  | 0.7 |  | 5 | 10 | 0.3 | 200 |  | 2 | 60 | 0.07 | 0.5 | 0.03 | 0.6 | 0.2 | 3 | 0.02 | 0.1 | 0.1 | 1 | 0.2 | 0.03 | 0.5 | 0.02 | 0.002 | 0.005 | 0.003 |  | 0.04 |  |  | 0.01 | 0.2 | 0.05 | 0.3 | 0.02 | 0.05 | 0.004 |  |  |  | 0.02 | 0.007 | 0.03 | [5 empty] | 0.02 |  |  | 0.02 | 0.01 | 0.02 | 0.02
210302_402_NIST612 | NIST612 | Primary | 40 |  | 36 | 101000 | 69 | 340000 |  | 63 | 85000 | 40 | 41 | 39 | 38 | 38 | 49 | 35 | 38 | 37 | 39 | 37 | 36 | 36 | 31 | 78 | 38 | 37 |  | 37 |  |  | 39 | 38 | 34 | 29 | 42 | 39 | 36 |  |  |  | 37 | 35 | 37 | [5 empty] | 39 |  |  | 37 | 14.7 | 39 | 30 |  |  | 5 |  | 8 | 11000 | 8 | 40000 |  | 8 | 10000 | 5 | 6 | 5 | 6 | 5 | 9 | 4 | 5 | 5 | 6 | 5 | 5 | 5 | 4 | 9 | 5 | 5 |  | 5 |  |  | 5 | 5 | 4 | 6 | 5 | 5 | 4 |  |  |  | 5 | 4 | 5 | [5 empty] | 5 |  |  | 5 | 1.8 | 5 | 4 |  |  | 0.7 |  | 4 | 10 | 0.3 | 200 |  | 2 | 50 | 0.07 | 0.4 | 0.03 | 0.6 | 0.2 | 3 | 0.02 | 0.2 | 0.1 | 1 | 0.3 | 0.02 | 0.4 | 0.03 | 0.007 | 0.01 | 0.01 |  | 0.009 |  |  | 0.006 | 0.2 | 0.05 | 0.6 | 0.01 | 0.06 | 0.005 |  |  |  | 0.02 | 0.007 | 0.04 | [5 empty] | 0.02 |  |  | 0.02 | 0.009 | 0.02 | 0.02
210302_403_NIST612 | NIST612 | Primary | 39 |  | 38 | 102000 | 69 | 340000 |  | 64 | 85000 | 40 | 45 | 39 | 35 | 38 | 50 | 36 | 39 | 38 | 39 | 36 | 37 | 35 | 31 | 80 | 38 | 38 |  | 37 |  |  | 39 | 39 | 35 | 32 | 43 | 41 | 36 |  |  |  | 38 | 36 | 38 | [5 empty] | 40 |  |  | 39 | 15.2 | 39 | 30 |  |  | 5 |  | 8 | 11000 | 8 | 40000 |  | 8 | 10000 | 5 | 7 | 5 | 5 | 5 | 9 | 4 | 5 | 5 | 6 | 5 | 5 | 5 | 4 | 9 | 5 | 5 |  | 5 |  |  | 5 | 5 | 4 | 6 | 5 | 5 | 4 |  |  |  | 5 | 4 | 5 | [5 empty] | 5 |  |  | 5 | 1.9 | 5 | 4 |  |  | 0.8 |  | 5 | 10 | 0.3 | 200 |  | 2 | 70 | 0.07 | 0.5 | 0.03 | 0.6 | 0.2 | 3 | 0.02 | 0.2 | 0.1 | 1 | 0.2 | 0.03 | 0.4 | 0.02 | 0.002 | 0.007 | 0.003 |  | 0.03 |  |  | 0.009 | 0.2 | 0.06 | 0.5 | 0.01 | 0.07 | 0.007 |  |  |  | 0.007 | 0.009 | 0.02 | [5 empty] | 0.02 |  |  | 0.02 | 0.008 | 0.02 | 0.02
210302_404_NIST612 | NIST612 | Primary | 41 |  | 37 | 102000 | 68 | 340000 |  | 62 | 86000 | 40 | 42 | 39 | 37 | 39 | 50 | 36 | 39 | 37 | 41 | 37 | 37 | 35 | 31 | 79 | 38 | 38 |  | 38 |  |  | 39 | 39 | 35 | 34 | 43 | 40 | 36 |  |  |  | 38 | 36 | 37 | [5 empty] | 40 |  |  | 38 | 14.9 | 38 | 30 |  |  | 5 |  | 8 | 11000 | 8 | 40000 |  | 8 | 10000 | 5 | 6 | 5 | 6 | 5 | 9 | 4 | 5 | 5 | 6 | 5 | 5 | 5 | 4 | 9 | 5 | 5 |  | 5 |  |  | 5 | 5 | 4 | 7 | 5 | 5 | 4 |  |  |  | 5 | 4 | 5 | [5 empty] | 5 |  |  | 5 | 1.8 | 5 | 4 |  |  | 0.8 |  | 5 | 10 | 0.3 | 200 |  | 2 | 60 | 0.07 | 0.5 | 0.04 | 0.6 | 0.2 | 3 | 0.03 | 0.2 | 0.1 | 1 | 0.3 | 0.02 | 0.3 | 0.02 | 0.01 | 0.008 | 0.01 |  | 0.06 |  |  | 0.009 | 0.2 | 0.05 | 0.09 | 0.02 | 0.01 | 0.001 |  |  |  | 0.007 | 0.002 | 0.03 | [5 empty] | 0.005 |  |  | 0.02 | 0.01 | 0.02 | 0.02
210302_405_NIST612 | NIST612 | Primary | 40 |  | 33 | 101000 | 67 | 340000 |  | 62 | 84000 | 40 | 45 | 39 | 36 | 39 | 51 | 35 | 39 | 38 | 39 | 36 | 36 | 35 | 32 | 78 | 39 | 38 |  | 37 |  |  | 39 | 38 | 35 | 31 | 43 | 38 | 36 |  |  |  | 37 | 35 | 37 | [5 empty] | 39 |  |  | 38 | 14.8 | 38 | 30 |  |  | 5 |  | 8 | 11000 | 8 | 40000 |  | 8 | 10000 | 5 | 7 | 5 | 5 | 5 | 10 | 4 | 5 | 5 | 6 | 5 | 5 | 5 | 4 | 9 | 5 | 5 |  | 5 |  |  | 5 | 5 | 4 | 6 | 5 | 5 | 4 |  |  |  | 5 | 4 | 5 | [5 empty] | 5 |  |  | 5 | 1.9 | 5 | 4 |  |  | 0.7 |  | 5 | 10 | 0.3 | 200 |  | 2 | 60 | 0.07 | 0.3 | 0.03 | 0.6 | 0.2 | 3 | 0.02 | 0.2 | 0.1 | 1 | 0.2 | 0.03 | 0.4 | 0.03 | 0.007 | 0.009 | 0.01 |  | 0.03 |  |  | 0.009 | 0.2 | 0.07 | 0.4 | 0.02 | 0.04 | 0.001 |  |  |  | 0.03 | 0.007 | 0.02 | [5 empty] | 0.02 |  |  | 0.004 | 0.02 | 0.02 | 0.02
210302_426_NIST612 | NIST612 | Primary | 40 |  | 35 | 103000 | 67 | 340000 |  | 63 | 86000 | 40 | 45 | 39 | 36 | 39 | 48 | 35 | 39 | 38 | 40 | 36 | 37 | 35 | 32 | 80 | 39 | 38 |  | 38 |  |  | 39 | 39 | 36 | 29 | 43 | 40 | 36 |  |  |  | 37 | 36 | 37 | [5 empty] | 40 |  |  | 39 | 14.8 | 39 | 30 |  |  | 5 |  | 8 | 11000 | 8 | 40000 |  | 8 | 10000 | 5 | 7 | 5 | 5 | 5 | 9 | 4 | 5 | 5 | 6 | 5 | 5 | 5 | 4 | 9 | 4 | 5 |  | 5 |  |  | 5 | 5 | 4 | 6 | 5 | 5 | 4 |  |  |  | 5 | 4 | 5 | [5 empty] | 5 |  |  | 5 | 1.8 | 5 | 4 |  |  | 0.7 |  | 5 | 10 | 0.3 | 200 |  | 2 | 50 | 0.07 | 0.5 | 0.03 | 0.6 | 0.2 | 3 | 0.02 | 0.2 | 0.1 | 1 | 0.2 | 0.03 | 0.3 | 0.03 | 0.002 | 0.002 | 0.02 |  | 0.05 |  |  | 0.009 | 0.2 | 0.05 | 0.3 | 0.01 | 0.06 | 0.001 |  |  |  | 0.007 | 0.002 | 0.03 | [5 empty] | 0.02 |  |  | 0.004 | 0.009 | 0.01 | 0.02
210302_427_NIST612 | NIST612 | Primary | 40 |  | 36 | 101000 | 68 | 340000 |  | 63 | 85000 | 40 | 45 | 39 | 37 | 39 | 55 | 36 | 40 | 38 | 39 | 37 | 37 | 37 | 32 | 79 | 38 | 39 |  | 38 |  |  | 40 | 39 | 35 | 32 | 43 | 40 | 37 |  |  |  | 39 | 36 | 38 | [5 empty] | 40 |  |  | 39 | 15.2 | 39 | 30 |  |  | 5 |  | 8 | 11000 | 8 | 40000 |  | 8 | 10000 | 5 | 7 | 5 | 6 | 5 | 10 | 4 | 5 | 5 | 6 | 5 | 5 | 6 | 4 | 9 | 5 | 5 |  | 5 |  |  | 5 | 5 | 4 | 6 | 5 | 5 | 4 |  |  |  | 5 | 4 | 5 | [5 empty] | 5 |  |  | 5 | 1.9 | 5 | 4 |  |  | 0.7 |  | 5 | 10 | 0.3 | 200 |  | 2 | 60 | 0.07 | 0.4 | 0.04 | 0.6 | 0.2 | 3 | 0.01 | 0.2 | 0.1 | 2 | 0.2 | 0.03 | 0.4 | 0.03 | 0.002 | 0.007 | 0.02 |  | 0.03 |  |  | 0.01 | 0.2 | 0.05 | 0.09 | 0.01 | 0.01 | 0.001 |  |  |  | 0.007 | 0.007 | 0.006 | [5 empty] | 0.02 |  |  | 0.02 | 0.01 | 0.02 | 0.02
210302_428_NIST612 | NIST612 | Primary | 40 |  | 31 | 102000 | 67 | 340000 |  | 62 | 86000 | 40 | 44 | 39 | 36 | 39 | 55 | 35 | 38 | 38 | 39 | 36 | 37 | 36 | 31 | 79 | 38 | 38 |  | 37 |  |  | 39 | 39 | 35 | 33 | 43 | 39 | 36 |  |  |  | 38 | 35 | 38 | [5 empty] | 39 |  |  | 38 | 15.1 | 39 | 30 |  |  | 5 |  | 7 | 11000 | 8 | 40000 |  | 8 | 10000 | 5 | 7 | 5 | 5 | 5 | 10 | 4 | 5 | 5 | 6 | 5 | 5 | 5 | 4 | 10 | 5 | 5 |  | 5 |  |  | 5 | 5 | 4 | 6 | 5 | 5 | 4 |  |  |  | 5 | 4 | 5 | [5 empty] | 5 |  |  | 5 | 1.9 | 5 | 4 |  |  | 0.8 |  | 5 | 10 | 0.3 | 200 |  | 2 | 50 | 0.07 | 0.4 | 0.02 | 0.6 | 0.2 | 3 | 0.03 | 0.2 | 0.1 | 1 | 0.2 | 0.005 | 0.4 | 0.04 | 0.02 | 0.008 | 0.02 |  | 0.04 |  |  | 0.009 | 0.2 | 0.05 | 0.4 | 0.01 | 0.05 | 0.001 |  |  |  | 0.007 | 0.01 | 0.03 | [5 empty] | 0.004 |  |  | 0.03 | 0.01 | 0.02 | 0.02
210302_429_NIST612 | NIST612 | Primary | 40 |  | 34 | 102000 | 69 | 340000 |  | 62 | 85000 | 40 | 44 | 39 | 36 | 38 | 52 | 36 | 40 | 39 | 38 | 37 | 37 | 36 | 32 | 79 | 38 | 38 |  | 37 |  |  | 39 | 39 | 35 | 34 | 43 | 39 | 36 |  |  |  | 38 | 36 | 37 | [5 empty] | 40 |  |  | 38 | 15.1 | 39 | 30 |  |  | 5 |  | 8 | 11000 | 8 | 40000 |  | 8 | 9000 | 5 | 7 | 5 | 5 | 5 | 10 | 4 | 5 | 5 | 6 | 5 | 5 | 5 | 4 | 9 | 5 | 5 |  | 5 |  |  | 5 | 5 | 4 | 6 | 5 | 5 | 4 |  |  |  | 5 | 4 | 5 | [5 empty] | 5 |  |  | 5 | 1.9 | 5 | 4 |  |  | 0.7 |  | 5 | 10 | 0.3 | 200 |  | 2 | 50 | 0.06 | 0.5 | 0.04 | 0.6 | 0.2 | 3 | 0.02 | 0.2 | 0.1 | 2 | 0.2 | 0.03 | 0.4 | 0.04 | 0.007 | 0.005 | 0.003 |  | 0.04 |  |  | 0.01 | 0.2 | 0.06 | 0.5 | 0.02 | 0.04 | 0.008 |  |  |  | 0.04 | 0.002 | 0.03 | [5 empty] | 0.02 |  |  | 0.04 | 0.01 | 0.02 | 0.02
210302_430_NIST612 | NIST612 | Primary | 39 |  | 41 | 101000 | 68 | 340000 |  | 62 | 84000 | 39 | 44 | 38 | 36 | 38 | 51 | 35 | 38 | 37 | 39 | 36 | 37 | 35 | 31 | 78 | 38 | 37 |  | 37 |  |  | 39 | 38 | 34 | 30 | 43 | 39 | 36 |  |  |  | 38 | 36 | 37 | [5 empty] | 39 |  |  | 38 | 15.2 | 39 | 30 |  |  | 5 |  | 9 | 11000 | 8 | 40000 |  | 8 | 9000 | 5 | 7 | 4 | 5 | 4 | 10 | 4 | 5 | 5 | 6 | 5 | 5 | 5 | 4 | 9 | 5 | 5 |  | 5 |  |  | 5 | 5 | 4 | 6 | 5 | 5 | 4 |  |  |  | 5 | 4 | 5 | [5 empty] | 5 |  |  | 5 | 1.9 | 5 | 4 |  |  | 0.7 |  | 5 | 10 | 0.3 | 200 |  | 2 | 50 | 0.07 | 0.4 | 0.03 | 0.6 | 0.2 | 3 | 0.02 | 0.2 | 0.1 | 1 | 0.2 | 0.02 | 0.4 | 0.03 | 0.009 | 0.005 | 0.01 |  | 0.04 |  |  | 0.01 | 0.2 | 0.05 | 0.4 | 0.01 | 0.05 | 0.001 |  |  |  | 0.007 | 0.007 | 0.006 | [5 empty] | 0.02 |  |  | 0.02 | 0.01 | 0.02 | 0.02
210302_451_NIST612 | NIST612 | Primary | 40 |  | 36 | 102000 | 68 | 340000 |  | 62 | 85000 | 40 | 46 | 39 | 36 | 39 | 49 | 36 | 38 | 38 | 39 | 37 | 37 | 36 | 32 | 78 | 38 | 38 |  | 37 |  |  | 39 | 38 | 35 | 30 | 43 | 39 | 36 |  |  |  | 38 | 36 | 37 | [5 empty] | 39 |  |  | 38 | 15.1 | 38 | 30 |  |  | 5 |  | 8 | 11000 | 8 | 40000 |  | 8 | 10000 | 5 | 7 | 5 | 5 | 5 | 9 | 4 | 5 | 5 | 6 | 5 | 5 | 5 | 4 | 9 | 5 | 5 |  | 5 |  |  | 5 | 5 | 4 | 5 | 5 | 5 | 4 |  |  |  | 5 | 4 | 5 | [5 empty] | 5 |  |  | 5 | 1.9 | 5 | 4 |  |  | 0.7 |  | 5 | 10 | 0.3 | 200 |  | 2 | 60 | 0.06 | 0.4 | 0.03 | 0.5 | 0.2 | 3 | 0.02 | 0.2 | 0.1 | 2 | 0.2 | 0.03 | 0.3 | 0.04 | 0.009 | 0.008 | 0.01 |  | 0.009 |  |  | 0.01 | 0.2 | 0.04 | 0.4 | 0.01 | 0.01 | 0.001 |  |  |  | 0.007 | 0.002 | 0.03 | [5 empty] | 0.004 |  |  | 0.01 | 0.01 | 0.02 | 0.02
210302_452_NIST612 | NIST612 | Primary | 39 |  | 35 | 102000 | 69 | 340000 |  | 63 | 85000 | 40 | 44 | 39 | 36 | 39 | 50 | 36 | 38 | 38 | 38 | 37 | 37 | 36 | 32 | 79 | 39 | 38 |  | 39 |  |  | 39 | 39 | 35 | 30 | 43 | 39 | 36 |  |  |  | 37 | 36 | 37 | [5 empty] | 39 |  |  | 39 | 14.8 | 38 | 30 |  |  | 5 |  | 8 | 11000 | 8 | 40000 |  | 8 | 10000 | 5 | 6 | 5 | 5 | 5 | 9 | 4 | 5 | 5 | 6 | 5 | 4 | 5 | 4 | 9 | 5 | 4 |  | 5 |  |  | 5 | 5 | 4 | 6 | 5 | 5 | 4 |  |  |  | 5 | 4 | 5 | [5 empty] | 5 |  |  | 5 | 1.8 | 5 | 4 |  |  | 0.8 |  | 5 | 10 | 0.3 | 200 |  | 2 | 60 | 0.07 | 0.5 | 0.04 | 0.6 | 0.2 | 3 | 0.02 | 0.2 | 0.1 | 2 | 0.2 | 0.04 | 0.4 | 0.03 | 0.002 | 0.008 | 0.003 |  | 0.04 |  |  | 0.009 | 0.2 | 0.05 | 0.5 | 0.02 | 0.07 | 0.007 |  |  |  | 0.02 | 0.002 | 0.006 | [5 empty] | 0.02 |  |  | 0.02 | 0.009 | 0.02 | 0.02
210302_453_NIST612 | NIST612 | Primary | 41 |  | 39 | 103000 | 69 | 340000 |  | 63 | 85000 | 40 | 44 | 39 | 36 | 38 | 52 | 36 | 39 | 38 | 40 | 37 | 37 | 35 | 32 | 78 | 38 | 38 |  | 39 |  |  | 39 | 39 | 36 | 31 | 43 | 39 | 36 |  |  |  | 39 | 36 | 37 | [5 empty] | 39 |  |  | 39 | 15.5 | 39 | 31 |  |  | 5 |  | 9 | 11000 | 9 | 40000 |  | 8 | 9000 | 5 | 7 | 5 | 5 | 5 | 9 | 4 | 5 | 5 | 6 | 5 | 5 | 5 | 4 | 9 | 5 | 5 |  | 5 |  |  | 5 | 5 | 4 | 6 | 5 | 5 | 4 |  |  |  | 5 | 4 | 5 | [5 empty] | 5 |  |  | 5 | 1.9 | 5 | 4 |  |  | 0.8 |  | 5 | 10 | 0.3 | 200 |  | 2 | 60 | 0.06 | 0.4 | 0.03 | 0.6 | 0.2 | 3 | 0.01 | 0.2 | 0.1 | 1 | 0.3 | 0.04 | 0.4 | 0.03 | 0.009 | 0.009 | 0.01 |  | 0.04 |  |  | 0.008 | 0.2 | 0.05 | 0.5 | 0.01 | 0.07 | 0.007 |  |  |  | 0.03 | 0.009 | 0.006 | [5 empty] | 0.02 |  |  | 0.004 | 0.02 | 0.02 | 0.02
210302_454_NIST612 | NIST612 | Primary | 41 |  | 30 | 102000 | 67 | 330000 |  | 62 | 85000 | 40 | 45 | 39 | 36 | 39 | 52 | 36 | 40 | 37 | 39 | 36 | 37 | 36 | 31 | 78 | 38 | 38 |  | 38 |  |  | 39 | 39 | 35 | 30 | 43 | 40 | 36 |  |  |  | 38 | 36 | 38 | [5 empty] | 40 |  |  | 39 | 15.0 | 39 | 31 |  |  | 5 |  | 7 | 11000 | 8 | 40000 |  | 8 | 10000 | 5 | 7 | 5 | 5 | 5 | 9 | 4 | 5 | 5 | 6 | 5 | 5 | 6 | 4 | 9 | 5 | 5 |  | 5 |  |  | 5 | 5 | 4 | 5 | 5 | 5 | 4 |  |  |  | 5 | 4 | 5 | [5 empty] | 5 |  |  | 5 | 1.9 | 5 | 4 |  |  | 0.8 |  | 5 | 10 | 0.3 | 200 |  | 2 | 60 | 0.07 | 0.4 | 0.03 | 0.7 | 0.2 | 3 | 0.03 | 0.2 | 0.1 | 1 | 0.2 | 0.02 | 0.4 | 0.02 | 0.009 | 0.008 | 0.01 |  | 0.009 |  |  | 0.009 | 0.2 | 0.06 | 0.09 | 0.01 | 0.05 | 0.001 |  |  |  | 0.007 | 0.01 | 0.006 | [5 empty] | 0.005 |  |  | 0.02 | 0.01 | 0.02 | 0.02
210302_455_NIST612 | NIST612 | Primary | 39 |  | 36 | 100000 | 68 | 340000 |  | 62 | 85000 | 40 | 44 | 39 | 37 | 39 | 52 | 36 | 40 | 38 | 39 | 36 | 37 | 36 | 31 | 79 | 39 | 38 |  | 38 |  |  | 39 | 39 | 34 | 34 | 43 | 40 | 36 |  |  |  | 37 | 36 | 38 | [5 empty] | 39 |  |  | 37 | 14.7 | 38 | 30 |  |  | 5 |  | 9 | 11000 | 9 | 40000 |  | 8 | 9000 | 5 | 7 | 5 | 6 | 5 | 10 | 4 | 5 | 5 | 6 | 5 | 5 | 5 | 4 | 9 | 5 | 5 |  | 5 |  |  | 5 | 5 | 4 | 6 | 5 | 5 | 4 |  |  |  | 5 | 4 | 5 | [5 empty] | 5 |  |  | 5 | 1.8 | 5 | 4 |  |  | 0.7 |  | 5 | 10 | 0.3 | 200 |  | 2 | 60 | 0.06 | 0.5 | 0.04 | 0.6 | 0.2 | 3 | 0.01 | 0.2 | 0.1 | 2 | 0.2 | 0.02 | 0.4 | 0.03 | 0.01 | 0.002 | 0.01 |  | 0.04 |  |  | 0.01 | 0.2 | 0.06 | 0.4 | 0.02 | 0.05 | 0.007 |  |  |  | 0.007 | 0.009 | 0.006 | [5 empty] | 0.02 |  |  | 0.02 | 0.02 | 0.03 | 0.02
210302_476_NIST612 | NIST612 | Primary | 40 |  | 35 | 102000 | 67 | 340000 |  | 63 | 85000 | 40 | 45 | 39 | 37 | 39 | 48 | 35 | 39 | 38 | 39 | 35 | 37 | 35 | 31 | 78 | 38 | 38 |  | 37 |  |  | 39 | 39 | 35 | 31 | 42 | 38 | 36 |  |  |  | 37 | 35 | 37 | [5 empty] | 39 |  |  | 38 | 14.7 | 39 | 31 |  |  | 5 |  | 7 | 11000 | 8 | 40000 |  | 8 | 10000 | 5 | 7 | 5 | 6 | 5 | 8 | 4 | 5 | 5 | 6 | 5 | 5 | 5 | 4 | 9 | 4 | 5 |  | 5 |  |  | 5 | 5 | 4 | 6 | 5 | 5 | 4 |  |  |  | 5 | 4 | 5 | [5 empty] | 5 |  |  | 5 | 1.8 | 5 | 4 |  |  | 0.7 |  | 5 | 10 | 0.3 | 200 |  | 2 | 60 | 0.07 | 0.5 | 0.03 | 0.5 | 0.2 | 3 | 0.02 | 0.2 | 0.1 | 1 | 0.2 | 0.03 | 0.3 | 0.03 | 0.002 | 0.005 | 0.01 |  | 0.06 |  |  | 0.008 | 0.2 | 0.07 | 0.4 | 0.01 | 0.06 | 0.001 |  |  |  | 0.007 | 0.002 | 0.02 | [5 empty] | 0.02 |  |  | 0.02 | 0.006 | 0.03 | 0.02
210302_477_NIST612 | NIST612 | Primary | 39 |  | 32 | 102000 | 68 | 340000 |  | 62 | 86000 | 40 | 45 | 39 | 36 | 39 | 54 | 36 | 39 | 38 | 40 | 37 | 37 | 36 | 31 | 78 | 38 | 38 |  | 38 |  |  | 39 | 38 | 34 | 32 | 43 | 40 | 36 |  |  |  | 37 | 35 | 38 | [5 empty] | 39 |  |  | 38 | 14.5 | 39 | 30 |  |  | 5 |  | 7 | 11000 | 8 | 40000 |  | 8 | 10000 | 5 | 7 | 4 | 5 | 5 | 10 | 4 | 5 | 5 | 6 | 5 | 5 | 5 | 4 | 9 | 5 | 4 |  | 5 |  |  | 5 | 5 | 4 | 6 | 5 | 5 | 4 |  |  |  | 5 | 4 | 5 | [5 empty] | 5 |  |  | 5 | 1.8 | 5 | 4 |  |  | 0.7 |  | 5 | 10 | 0.3 | 200 |  | 2 | 50 | 0.07 | 0.5 | 0.03 | 0.7 | 0.2 | 3 | 0.01 | 0.2 | 0.1 | 1 | 0.2 | 0.02 | 0.4 | 0.03 | 0.002 | 0.005 | 0.02 |  | 0.04 |  |  | 0.009 | 0.2 | 0.06 | 0.4 | 0.01 | 0.06 | 0.006 |  |  |  | 0.03 | 0.002 | 0.006 | [5 empty] | 0.02 |  |  | 0.03 | 0.02 | 0.02 | 0.02
210302_478_NIST612 | NIST612 | Primary | 40 |  | 33 | 102000 | 68 | 340000 |  | 62 | 84000 | 40 | 42 | 38 | 35 | 39 | 51 | 35 | 38 | 38 | 38 | 35 | 37 | 35 | 31 | 78 | 38 | 37 |  | 38 |  |  | 38 | 38 | 35 | 30 | 42 | 39 | 36 |  |  |  | 38 | 35 | 37 | [5 empty] | 39 |  |  | 38 | 14.6 | 38 | 30 |  |  | 5 |  | 8 | 11000 | 8 | 40000 |  | 8 | 9000 | 5 | 7 | 4 | 5 | 5 | 9 | 4 | 5 | 5 | 6 | 5 | 5 | 5 | 4 | 9 | 4 | 4 |  | 5 |  |  | 5 | 5 | 4 | 5 | 5 | 5 | 4 |  |  |  | 5 | 4 | 5 | [5 empty] | 5 |  |  | 5 | 1.7 | 5 | 3 |  |  | 0.7 |  | 5 | 10 | 0.3 | 200 |  | 2 | 50 | 0.08 | 0.5 | 0.03 | 0.7 | 0.2 | 3 | 0.02 | 0.2 | 0.1 | 1 | 0.2 | 0.03 | 0.4 | 0.03 | 0.01 | 0.008 | 0.003 |  | 0.009 |  |  | 0.008 | 0.2 | 0.05 | 0.08 | 0.02 | 0.04 | 0.001 |  |  |  | 0.02 | 0.008 | 0.03 | [5 empty] | 0.004 |  |  | 0.004 | 0.02 | 0.02 | 0.01
210302_479_NIST612 | NIST612 | Primary | 40 |  | 34 | 101000 | 68 | 340000 |  | 61 | 86000 | 40 | 44 | 38 | 35 | 39 | 51 | 35 | 38 | 38 | 39 | 36 | 37 | 36 | 32 | 79 | 39 | 38 |  | 38 |  |  | 39 | 39 | 35 | 31 | 43 | 40 | 36 |  |  |  | 38 | 36 | 37 | [5 empty] | 39 |  |  | 38 | 14.8 | 38 | 30 |  |  | 5 |  | 8 | 11000 | 8 | 40000 |  | 8 | 9000 | 5 | 7 | 4 | 5 | 5 | 10 | 4 | 5 | 5 | 6 | 5 | 5 | 5 | 4 | 9 | 4 | 5 |  | 5 |  |  | 5 | 5 | 4 | 6 | 5 | 5 | 4 |  |  |  | 5 | 4 | 5 | [5 empty] | 5 |  |  | 5 | 1.8 | 5 | 4 |  |  | 0.7 |  | 5 | 10 | 0.3 | 200 |  | 2 | 60 | 0.07 | 0.5 | 0.03 | 0.7 | 0.2 | 3 | 0.03 | 0.2 | 0.1 | 1 | 0.3 | 0.03 | 0.4 | 0.04 | 0.002 | 0.008 | 0.003 |  | 0.009 |  |  | 0.01 | 0.2 | 0.07 | 0.09 | 0.008 | 0.04 | 0.001 |  |  |  | 0.03 | 0.002 | 0.02 | [5 empty] | 0.03 |  |  | 0.02 | 0.01 | 0.03 | 0.02
210302_480_NIST612 | NIST612 | Primary | 39 |  | 31 | 101000 | 68 | 340000 |  | 62 | 85000 | 40 | 43 | 39 | 38 | 39 | 52 | 35 | 39 | 38 | 40 | 36 | 37 | 36 | 32 | 78 | 39 | 38 |  | 37 |  |  | 39 | 38 | 34 | 34 | 43 | 40 | 36 |  |  |  | 37 | 36 | 36 | [5 empty] | 40 |  |  | 38 | 15.0 | 39 | 30 |  |  | 5 |  | 7 | 11000 | 8 | 40000 |  | 8 | 10000 | 5 | 7 | 5 | 6 | 5 | 9 | 4 | 5 | 5 | 6 | 5 | 5 | 5 | 4 | 9 | 5 | 5 |  | 5 |  |  | 5 | 5 | 4 | 7 | 5 | 5 | 4 |  |  |  | 5 | 4 | 5 | [5 empty] | 5 |  |  | 5 | 1.9 | 5 | 4 |  |  | 0.7 |  | 5 | 10 | 0.3 | 200 |  | 2 | 50 | 0.08 | 0.4 | 0.04 | 0.6 | 0.2 | 3 | 0.02 | 0.2 | 0.1 | 1 | 0.2 | 0.04 | 0.4 | 0.03 | 0.007 | 0.005 | 0.003 |  | 0.05 |  |  | 0.009 | 0.2 | 0.06 | 0.4 | 0.01 | 0.06 | 0.001 |  |  |  | 0.007 | 0.002 | 0.03 | [5 empty] | 0.03 |  |  | 0.004 | 0.01 | 0.02 | 0.02
210302_501_NIST612 | NIST612 | Primary | 42 |  | 35 | 101000 | 67 | 330000 |  | 61 | 85000 | 40 | 44 | 39 | 36 | 38 | 49 | 35 | 38 | 37 | 38 | 36 | 37 | 36 | 31 | 77 | 38 | 37 |  | 36 |  |  | 38 | 38 | 35 | 29 | 42 | 38 | 36 |  |  |  | 38 | 35 | 37 | [5 empty] | 39 |  |  | 38 | 14.7 | 38 | 30 |  |  | 6 |  | 8 | 11000 | 8 | 40000 |  | 8 | 9000 | 5 | 7 | 5 | 5 | 4 | 9 | 4 | 5 | 4 | 6 | 5 | 5 | 5 | 4 | 9 | 4 | 4 |  | 5 |  |  | 5 | 5 | 4 | 5 | 5 | 5 | 4 |  |  |  | 5 | 4 | 5 | [5 empty] | 5 |  |  | 5 | 1.8 | 5 | 4 |  |  | 0.7 |  | 5 | 10 | 0.3 | 200 |  | 2 | 50 | 0.07 | 0.4 | 0.03 | 0.6 | 0.2 | 3 | 0.02 | 0.2 | 0.1 | 1 | 0.2 | 0.04 | 0.3 | 0.03 | 0.002 | 0.007 | 0.01 |  | 0.04 |  |  | 0.008 | 0.2 | 0.03 | 0.3 | 0.01 | 0.05 | 0.005 |  |  |  | 0.007 | 0.002 | 0.02 | [5 empty] | 0.004 |  |  | 0.02 | 0.008 | 0.02 | 0.02
210302_502_NIST612 | NIST612 | Primary | 46 |  | 32 | 101000 | 68 | 330000 |  | 62 | 85000 | 40 | 47 | 39 | 36 | 38 | 53 | 36 | 39 | 38 | 39 | 35 | 38 | 36 | 32 | 79 | 38 | 38 |  | 37 |  |  | 39 | 39 | 35 | 30 | 43 | 39 | 36 |  |  |  | 38 | 36 | 37 | [5 empty] | 40 |  |  | 38 | 15.1 | 39 | 30 |  |  | 15 |  | 7 | 11000 | 8 | 40000 |  | 8 | 9000 | 5 | 7 | 4 | 5 | 5 | 10 | 4 | 5 | 5 | 6 | 5 | 5 | 5 | 4 | 9 | 5 | 5 |  | 5 |  |  | 5 | 5 | 4 | 5 | 5 | 5 | 4 |  |  |  | 5 | 4 | 5 | [5 empty] | 5 |  |  | 5 | 1.9 | 5 | 4 |  |  | 0.7 |  | 5 | 10 | 0.3 | 200 |  | 2 | 60 | 0.07 | 0.5 | 0.02 | 0.6 | 0.2 | 3 | 0.02 | 0.2 | 0.1 | 2 | 0.2 | 0.03 | 0.4 | 0.03 | 0.007 | 0.009 | 0.01 |  | 0.009 |  |  | 0.008 | 0.2 | 0.07 | 0.09 | 0.01 | 0.06 | 0.001 |  |  |  | 0.02 | 0.007 | 0.04 | [5 empty] | 0.004 |  |  | 0.004 | 0.01 | 0.01 | 0.02
210302_503_NIST612 | NIST612 | Primary | 39 |  | 35 | 102000 | 69 | 340000 |  | 61 | 85000 | 40 | 44 | 39 | 37 | 39 | 50 | 36 | 40 | 38 | 39 | 36 | 37 | 36 | 32 | 78 | 38 | 38 |  | 37 |  |  | 39 | 39 | 34 | 29 | 42 | 40 | 35 |  |  |  | 38 | 35 | 37 | [5 empty] | 39 |  |  | 37 | 15.3 | 39 | 30 |  |  | 5 |  | 8 | 11000 | 8 | 40000 |  | 8 | 9000 | 5 | 7 | 5 | 5 | 5 | 9 | 4 | 5 | 5 | 6 | 5 | 5 | 5 | 4 | 9 | 5 | 5 |  | 5 |  |  | 5 | 5 | 4 | 6 | 5 | 5 | 4 |  |  |  | 5 | 4 | 5 | [5 empty] | 5 |  |  | 5 | 1.9 | 5 | 4 |  |  | 0.8 |  | 5 | 10 | 0.3 | 200 |  | 2 | 50 | 0.07 | 0.4 | 0.03 | 0.5 | 0.2 | 3 | 0.02 | 0.2 | 0.08 | 1 | 0.2 | 0.04 | 0.4 | 0.03 | 0.007 | 0.008 | 0.01 |  | 0.03 |  |  | 0.01 | 0.2 | 0.06 | 0.3 | 0.01 | 0.04 | 0.001 |  |  |  | 0.03 | 0.009 | 0.006 | [5 empty] | 0.02 |  |  | 0.004 | 0.02 | 0.02 | 0.02
210302_504_NIST612 | NIST612 | Primary | 40 |  | 34 | 102000 | 67 | 340000 |  | 62 | 84000 | 40 | 43 | 39 | 35 | 38 | 48 | 35 | 38 | 38 | 41 | 36 | 37 | 35 | 31 | 78 | 38 | 38 |  | 37 |  |  | 39 | 39 | 35 | 33 | 43 | 39 | 36 |  |  |  | 38 | 35 | 36 | [5 empty] | 39 |  |  | 38 | 15.0 | 38 | 30 |  |  | 5 |  | 8 | 11000 | 8 | 40000 |  | 8 | 9000 | 5 | 7 | 5 | 5 | 4 | 9 | 4 | 5 | 5 | 7 | 5 | 5 | 5 | 4 | 9 | 4 | 5 |  | 5 |  |  | 5 | 5 | 4 | 6 | 5 | 5 | 4 |  |  |  | 5 | 4 | 5 | [5 empty] | 5 |  |  | 5 | 1.8 | 5 | 4 |  |  | 0.8 |  | 5 | 10 | 0.3 | 200 |  | 2 | 50 | 0.08 | 0.3 | 0.04 | 0.6 | 0.2 | 3 | 0.01 | 0.2 | 0.1 | 2 | 0.3 | 0.04 | 0.4 | 0.03 | 0.007 | 0.009 | 0.003 |  | 0.03 |  |  | 0.01 | 0.2 | 0.06 | 0.5 | 0.02 | 0.05 | 0.006 |  |  |  | 0.03 | 0.007 | 0.02 | [5 empty] | 0.02 |  |  | 0.02 | 0.01 | 0.02 | 0.02
210302_505_NIST612 | NIST612 | Primary | 41 |  | 38 | 102000 | 69 | 340000 |  | 62 | 84000 | 40 | 43 | 38 | 36 | 38 | 53 | 36 | 39 | 37 | 39 | 36 | 36 | 35 | 31 | 77 | 38 | 38 |  | 37 |  |  | 38 | 39 | 34 | 31 | 42 | 39 | 35 |  |  |  | 37 | 35 | 37 | [5 empty] | 39 |  |  | 38 | 14.5 | 38 | 30 |  |  | 5 |  | 8 | 11000 | 8 | 40000 |  | 8 | 9000 | 5 | 7 | 4 | 5 | 4 | 9 | 4 | 5 | 5 | 6 | 5 | 5 | 5 | 4 | 9 | 4 | 5 |  | 5 |  |  | 5 | 5 | 4 | 6 | 5 | 5 | 4 |  |  |  | 5 | 4 | 5 | [5 empty] | 5 |  |  | 5 | 1.8 | 5 | 4 |  |  | 0.8 |  | 5 | 10 | 0.3 | 200 |  | 2 | 60 | 0.07 | 0.4 | 0.03 | 0.7 | 0.2 | 3 | 0.02 | 0.2 | 0.1 | 1 | 0.2 | 0.04 | 0.4 | 0.03 | 0.002 | 0.005 | 0.01 |  | 0.03 |  |  | 0.005 | 0.2 | 0.06 | 0.09 | 0.02 | 0.07 | 0.001 |  |  |  | 0.007 | 0.01 | 0.02 | [5 empty] | 0.02 |  |  | 0.004 | 0.01 | 0.03 | 0.02
210302_507_NIST612 | NIST612 | Primary | 40 |  | 34 | 101000 | 68 | 340000 |  | 62 | 84000 | 39 | 44 | 39 | 36 | 38 | 52 | 35 | 39 | 37 | 39 | 36 | 37 | 35 | 31 | 77 | 38 | 37 |  | 37 |  |  | 39 | 38 | 34 | 29 | 42 | 38 | 36 |  |  |  | 37 | 36 | 38 | [5 empty] | 38 |  |  | 37 | 14.7 | 38 | 30 |  |  | 5 |  | 8 | 11000 | 9 | 40000 |  | 8 | 9000 | 5 | 7 | 5 | 5 | 5 | 9 | 4 | 5 | 5 | 6 | 5 | 5 | 5 | 4 | 9 | 4 | 4 |  | 5 |  |  | 5 | 5 | 4 | 5 | 5 | 5 | 4 |  |  |  | 5 | 4 | 5 | [5 empty] | 5 |  |  | 5 | 1.8 | 5 | 4 |  |  | 0.8 |  | 5 | 10 | 0.3 | 200 |  | 2 | 50 | 0.07 | 0.4 | 0.03 | 0.7 | 0.2 | 3 | 0.003 | 0.2 | 0.1 | 1 | 0.2 | 0.005 | 0.3 | 0.03 | 0.002 | 0.01 | 0.003 |  | 0.06 |  |  | 0.01 | 0.2 | 0.05 | 0.6 | 0.006 | 0.04 | 0.004 |  |  |  | 0.03 | 0.007 | 0.006 | [5 empty] | 0.02 |  |  | 0.004 | 0.009 | 0.03 | 0.02
210302_508_NIST612 | NIST612 | Primary | 41 |  | 37 | 102000 | 68 | 340000 |  | 62 | 85000 | 40 | 44 | 38 | 37 | 38 | 46 | 35 | 39 | 38 | 38 | 36 | 36 | 37 | 31 | 77 | 38 | 38 |  | 36 |  |  | 38 | 38 | 35 | 31 | 42 | 39 | 36 |  |  |  | 37 | 36 | 38 | [5 empty] | 39 |  |  | 38 | 15.0 | 38 | 30 |  |  | 5 |  | 8 | 11000 | 9 | 40000 |  | 8 | 10000 | 5 | 7 | 5 | 5 | 5 | 9 | 4 | 5 | 5 | 6 | 5 | 5 | 5 | 4 | 9 | 4 | 5 |  | 5 |  |  | 5 | 5 | 4 | 6 | 5 | 5 | 4 |  |  |  | 5 | 4 | 5 | [5 empty] | 5 |  |  | 5 | 1.9 | 5 | 4 |  |  | 0.7 |  | 5 | 10 | 0.3 | 200 |  | 2 | 50 | 0.07 | 0.4 | 0.03 | 0.6 | 0.2 | 3 | 0.02 | 0.2 | 0.1 | 1 | 0.2 | 0.04 | 0.4 | 0.03 | 0.002 | 0.01 | 0.003 |  | 0.009 |  |  | 0.005 | 0.2 | 0.06 | 0.09 | 0.01 | 0.01 | 0.006 |  |  |  | 0.007 | 0.007 | 0.02 | [5 empty] | 0.03 |  |  | 0.01 | 0.02 | 0.02 | 0.02
210302_509_NIST612 | NIST612 | Primary | 40 |  | 35 | 102000 | 68 | 340000 |  | 64 | 85000 | 40 | 43 | 39 | 37 | 38 | 53 | 36 | 40 | 38 | 36 | 35 | 37 | 35 | 31 | 78 | 38 | 37 |  | 37 |  |  | 38 | 38 | 35 | 32 | 42 | 39 | 36 |  |  |  | 37 | 35 | 37 | [5 empty] | 38 |  |  | 38 | 14.8 | 38 | 30 |  |  | 5 |  | 8 | 11000 | 8 | 40000 |  | 8 | 10000 | 5 | 7 | 5 | 6 | 5 | 9 | 4 | 5 | 5 | 6 | 5 | 4 | 5 | 4 | 9 | 4 | 4 |  | 5 |  |  | 5 | 5 | 4 | 6 | 5 | 5 | 4 |  |  |  | 5 | 4 | 5 | [5 empty] | 5 |  |  | 5 | 1.9 | 5 | 4 |  |  | 0.8 |  | 5 | 10 | 0.3 | 200 |  | 2 | 60 | 0.07 | 0.6 | 0.03 | 0.6 | 0.2 | 3 | 0.02 | 0.2 | 0.1 | 2 | 0.2 | 0.03 | 0.4 | 0.04 | 0.009 | 0.008 | 0.003 |  | 0.009 |  |  | 0.01 | 0.2 | 0.06 | 0.3 | 0.01 | 0.01 | 0.001 |  |  |  | 0.02 | 0.008 | 0.03 | [5 empty] | 0.004 |  |  | 0.01 | 0.01 | 0.02 | 0.02
210302_510_NIST612 | NIST612 | Primary | 40 |  | 34 | 102000 | 69 | 340000 |  | 60 | 85000 | 40 | 43 | 38 | 37 | 39 | 50 | 35 | 38 | 37 | 38 | 36 | 36 | 35 | 31 | 78 | 38 | 38 |  | 37 |  |  | 38 | 38 | 34 | 30 | 42 | 39 | 36 |  |  |  | 38 | 35 | 37 | [5 empty] | 40 |  |  | 37 | 14.9 | 39 | 30 |  |  | 5 |  | 8 | 11000 | 8 | 40000 |  | 8 | 9000 | 5 | 7 | 4 | 5 | 4 | 10 | 4 | 5 | 5 | 6 | 5 | 5 | 5 | 4 | 9 | 4 | 5 |  | 5 |  |  | 5 | 5 | 4 | 5 | 5 | 5 | 4 |  |  |  | 5 | 4 | 5 | [5 empty] | 5 |  |  | 5 | 1.9 | 5 | 4 |  |  | 0.8 |  | 5 | 10 | 0.3 | 200 |  | 2 | 60 | 0.07 | 0.4 | 0.02 | 0.6 | 0.2 | 3 | 0.02 | 0.2 | 0.1 | 2 | 0.3 | 0.005 | 0.4 | 0.03 | 0.002 | 0.007 | 0.003 |  | 0.03 |  |  | 0.009 | 0.2 | 0.05 | 0.4 | 0.01 | 0.05 | 0.001 |  |  |  | 0.007 | 0.009 | 0.03 | [5 empty] | 0.005 |  |  | 0.004 | 0.02 | 0.02 | 0.02
210302_511_NIST612 | NIST612 | Primary | 41 |  | 34 | 102000 | 69 | 340000 |  | 64 | 85000 | 40 | 45 | 39 | 36 | 38 | 52 | 36 | 38 | 38 | 40 | 35 | 37 | 36 | 31 | 78 | 38 | 38 |  | 37 |  |  | 39 | 38 | 34 | 32 | 42 | 40 | 36 |  |  |  | 38 | 35 | 37 | [5 empty] | 39 |  |  | 38 | 15.1 | 38 | 30 |  |  | 5 |  | 8 | 11000 | 9 | 40000 |  | 8 | 10000 | 5 | 7 | 5 | 5 | 5 | 9 | 4 | 5 | 5 | 6 | 5 | 5 | 5 | 4 | 9 | 5 | 5 |  | 5 |  |  | 5 | 5 | 4 | 6 | 5 | 5 | 4 |  |  |  | 5 | 4 | 5 | [5 empty] | 5 |  |  | 5 | 1.9 | 5 | 4 |  |  | 0.8 |  | 5 | 10 | 0.3 | 200 |  | 2 | 60 | 0.07 | 0.5 | 0.04 | 0.7 | 0.2 | 3 | 0.02 | 0.2 | 0.1 | 1 | 0.3 | 0.02 | 0.3 | 0.03 | 0.002 | 0.01 | 0.01 |  | 0.01 |  |  | 0.008 | 0.2 | 0.06 | 0.3 | 0.01 | 0.01 | 0.004 |  |  |  | 0.03 | 0.002 | 0.03 | [5 empty] | 0.005 |  |  | 0.02 | 0.01 | 0.02 | 0.02
210303_001_NIST612 | NIST612 | Primary | 38.9 |  | 34 | 101800 | 67.7 | 335000 |  | 62.3 | 85200 | 39.9 | 44.4 | 38.8 | 35.9 | 38.3 | 53 | 35.5 | 39.4 | 36.9 | 39.4 | 36.9 | 36.3 | 35.6 | 31.6 | 78.0 | 38.7 | 37.8 |  | 38.0 |  |  | 38.6 | 38.4 | 34.4 | 30.2 | 42.8 | 38.8 | 36.0 |  |  |  | 37.3 | 35.6 | 37.2 | [5 empty] | 38.7 |  |  | 38.0 | 15.0 | 38.4 | 30.2 |  |  | 1.3 |  | 5 | 900 | 1.7 | 4000 |  | 1.7 | 900 | 0.6 | 2.0 | 0.5 | 1.8 | 0.7 | 5 | 0.6 | 1.2 | 1.3 | 2.6 | 1.4 | 0.8 | 1.4 | 0.7 | 1.3 | 0.8 | 0.7 |  | 1.3 |  |  | 0.8 | 1.1 | 1.0 | 2.7 | 0.8 | 1.5 | 0.8 |  |  |  | 1.1 | 0.8 | 1.0 | [5 empty] | 0.9 |  |  | 0.9 | 1.4 | 0.9 | 0.7 |  |  | 0.5 |  | 3 | 9 | 0.2 | 200 |  | 2 | 70 | 0.08 | 0.7 | 0.04 | 0.6 | 0.2 | 3 | 0.02 | 0.2 | 0.09 | 2 | 0.4 | 0.04 | 0.7 | 0.03 | 0.01 | 0.01 | 0.003 |  | 0.04 |  |  | 0.009 | 0.2 | 0.2 | 0.3 | 0.02 | 0.01 | 0.006 |  |  |  | 0.008 | 0.01 | 0.007 | [5 empty] | 0.03 |  |  | 0.03 | 0.02 | 0.05 | 0.06
210303_002_NIST612 | NIST612 | Primary | 39.1 |  | 32 | 101400 | 67.2 | 334000 |  | 63.0 | 85500 | 40.5 | 43.7 | 39.4 | 37.0 | 39.0 | 53 | 36.0 | 40.0 | 37.4 | 40.0 | 37.3 | 37.7 | 36.6 | 32.1 | 79.2 | 38.7 | 38.5 |  | 37.3 |  |  | 38.8 | 38.6 | 35.1 | 31.3 | 42.6 | 39.1 | 35.8 |  |  |  | 37.9 | 35.2 | 37.7 | [5 empty] | 39.0 |  |  | 37.5 | 14.8 | 38.1 | 29.9 |  |  | 1.5 |  | 5 | 700 | 1.2 | 4000 |  | 1.7 | 900 | 0.5 | 1.8 | 0.6 | 1.6 | 0.6 | 4 | 0.6 | 1.2 | 1.4 | 2.3 | 1.3 | 0.8 | 1.5 | 0.7 | 1.3 | 0.7 | 0.7 |  | 1.1 |  |  | 0.8 | 0.9 | 1.0 | 2.9 | 0.6 | 1.4 | 0.6 |  |  |  | 1.0 | 0.7 | 0.8 | [5 empty] | 0.8 |  |  | 1.0 | 1.3 | 1.0 | 0.5 |  |  | 0.5 |  | 3 | 9 | 0.2 | 200 |  | 2 | 70 | 0.09 | 0.5 | 0.03 | 0.6 | 0.2 | 3 | 0.02 | 0.2 | 0.1 | 2 | 0.4 | 0.05 | 0.6 | 0.03 | 0.01 | 0.008 | 0.01 |  | 0.04 |  |  | 0.01 | 0.2 | 0.1 | 0.5 | 0.02 | 0.05 | 0.007 |  |  |  | 0.03 | 0.007 | 0.04 | [5 empty] | 0.03 |  |  | 0.02 | 0.02 | 0.04 | 0.05
210303_003_NIST612 | NIST612 | Primary | 39.0 |  | 30 | 102000 | 68.6 | 335000 |  | 63.3 | 85600 | 40.1 | 42.9 | 39.2 | 36.5 | 38.8 | 53 | 35.9 | 38.7 | 37.5 | 37.8 | 37.2 | 37.2 | 35.9 | 31.4 | 78.7 | 38.3 | 37.7 |  | 36.6 |  |  | 38.3 | 37.9 | 34.6 | 32.2 | 42.3 | 39.5 | 35.8 |  |  |  | 37.5 | 35.6 | 37.4 | [5 empty] | 38.7 |  |  | 37.3 | 14.9 | 38.4 | 30.0 |  |  | 1.4 |  | 4 | 800 | 1.1 | 3000 |  | 1.6 | 800 | 0.7 | 2.3 | 0.6 | 1.7 | 0.6 | 4 | 0.6 | 1.4 | 1.6 | 2.6 | 1.4 | 0.8 | 1.5 | 0.7 | 1.2 | 0.8 | 0.7 |  | 1.3 |  |  | 0.9 | 0.9 | 1.1 | 2.7 | 0.8 | 1.3 | 0.6 |  |  |  | 1.3 | 0.8 | 1.0 | [5 empty] | 0.8 |  |  | 1.1 | 1.3 | 1.0 | 0.6 |  |  | 0.5 |  | 3 | 9 | 0.2 | 200 |  | 1.7 | 60 | 0.09 | 0.5 | 0.03 | 0.6 | 0.2 | 3 | 0.03 | 0.2 | 0.1 | 2 | 0.4 | 0.04 | 0.5 | 0.03 | 0.006 | 0.01 | 0.01 |  | 0.04 |  |  | 0.01 | 0.2 | 0.1 | 0.7 | 0.02 | 0.06 | 0.004 |  |  |  | 0.03 | 0.009 | 0.05 | [5 empty] | 0.005 |  |  | 0.03 | 0.03 | 0.04 | 0.05
210303_026_NIST612 | NIST612 | Primary | 40.6 |  | 32 | 101500 | 68.9 | 341000 |  | 61.9 | 85300 | 39.7 | 43.2 | 38.6 | 35.4 | 38.5 | 51 | 35.2 | 38.6 | 37.8 | 37.8 | 35.2 | 37.3 | 35.4 | 31.3 | 78.6 | 38.6 | 38.1 |  | 37.4 |  |  | 39.1 | 38.4 | 34.9 | 34 | 42.8 | 39.8 | 36.1 |  |  |  | 38.4 | 35.5 | 37.1 | [5 empty] | 39.5 |  |  | 38.2 | 15.1 | 38.7 | 30.3 |  |  | 1.4 |  | 5 | 800 | 1.3 | 5000 |  | 1.5 | 900 | 0.5 | 1.9 | 0.6 | 1.8 | 0.6 | 3 | 0.8 | 1.1 | 1.5 | 1.8 | 1.4 | 0.9 | 1.8 | 0.7 | 1.4 | 0.7 | 0.8 |  | 1.3 |  |  | 0.9 | 1.2 | 1.0 | 3 | 1.0 | 1.1 | 0.8 |  |  |  | 1.4 | 0.8 | 1.0 | [5 empty] | 1.0 |  |  | 1.1 | 1.3 | 0.9 | 0.7 |  |  | 0.5 |  | 3 | 9 | 0.2 | 200 |  | 1.7 | 60 | 0.07 | 0.4 | 0.03 | 0.6 | 0.2 | 3 | 0.02 | 0.2 | 0.08 | 2 | 0.3 | 0.04 | 0.4 | 0.03 | 0.01 | 0.008 | 0.01 |  | 0.009 |  |  | 0.01 | 0.2 | 0.07 | 0.08 | 0.02 | 0.07 | 0.006 |  |  |  | 0.04 | 0.01 | 0.02 | [5 empty] | 0.005 |  |  | 0.02 | 0.01 | 0.03 | 0.03
210303_027_NIST612 | NIST612 | Primary | 40.4 |  | 32 | 101300 | 66.6 | 338000 |  | 61.8 | 85100 | 39.8 | 42.8 | 38.4 | 36.5 | 38.6 | 51 | 35.3 | 39.1 | 37.6 | 38.1 | 35.5 | 36.9 | 36.2 | 31.2 | 77.2 | 38.3 | 37.1 |  | 37.1 |  |  | 38.3 | 38.1 | 35.1 | 29.8 | 42.1 | 38.0 | 35.4 |  |  |  | 37.7 | 35.2 | 36.8 | [5 empty] | 38.4 |  |  | 37.7 | 14.8 | 39.0 | 30.6 |  |  | 1.1 |  | 4 | 800 | 1.3 | 5000 |  | 1.6 | 800 | 0.6 | 1.7 | 0.6 | 1.7 | 0.6 | 4 | 0.6 | 1.3 | 1.4 | 1.9 | 1.3 | 0.7 | 1.4 | 0.7 | 1.3 | 0.7 | 0.6 |  | 1.1 |  |  | 0.7 | 0.9 | 0.9 | 2.8 | 0.7 | 1.6 | 0.7 |  |  |  | 1.0 | 0.7 | 0.9 | [5 empty] | 1.1 |  |  | 1.0 | 1.3 | 0.9 | 0.6 |  |  | 0.4 |  | 3 | 8 | 0.2 | 100 |  | 1.6 | 60 | 0.07 | 0.4 | 0.03 | 0.5 | 0.2 | 3 | 0.02 | 0.2 | 0.09 | 2 | 0.3 | 0.04 | 0.4 | 0.03 | 0.009 | 0.01 | 0.003 |  | 0.009 |  |  | 0.01 | 0.2 | 0.09 | 0.4 | 0.01 | 0.06 | 0.005 |  |  |  | 0.03 | 0.007 | 0.04 | [5 empty] | 0.03 |  |  | 0.02 | 0.02 | 0.03 | 0.03
210303_028_NIST612 | NIST612 | Primary | 40.7 |  | 34 | 101700 | 68.1 | 337000 |  | 62.1 | 84600 | 39.9 | 43.6 | 38.8 | 36.0 | 38.4 | 51 | 35.3 | 38.2 | 36.7 | 39.9 | 36.3 | 36.5 | 35.5 | 31.0 | 78.5 | 37.7 | 37.8 |  | 37.5 |  |  | 38.7 | 38.4 | 34.6 | 33.1 | 42.4 | 40.2 | 35.8 |  |  |  | 36.8 | 35.4 | 37.5 | [5 empty] | 38.8 |  |  | 37.6 | 15.1 | 39.0 | 30.2 |  |  | 1.2 |  | 5 | 800 | 1.3 | 4000 |  | 1.6 | 900 | 0.7 | 2.4 | 0.6 | 1.3 | 0.8 | 4 | 0.6 | 1.3 | 1.4 | 1.9 | 1.2 | 0.9 | 1.5 | 0.8 | 1.3 | 0.8 | 0.8 |  | 1.3 |  |  | 0.7 | 1.0 | 1.1 | 2.4 | 0.9 | 1.2 | 0.8 |  |  |  | 1.2 | 0.7 | 1.0 | [5 empty] | 1.0 |  |  | 1.0 | 1.4 | 1.0 | 0.6 |  |  | 0.4 |  | 3 | 8 | 0.2 | 100 |  | 2 | 60 | 0.06 | 0.4 | 0.04 | 0.5 | 0.2 | 3 | 0.01 | 0.2 | 0.07 | 1 | 0.3 | 0.04 | 0.4 | 0.03 | 0.01 | 0.01 | 0.01 |  | 0.04 |  |  | 0.005 | 0.2 | 0.08 | 0.4 | 0.01 | 0.04 | 0.001 |  |  |  | 0.04 | 0.009 | 0.03 | [5 empty] | 0.005 |  |  | 0.02 | 0.02 | 0.03 | 0.03
210303_051_NIST612 | NIST612 | Primary | 41.5 |  | 35 | 102200 | 68.6 | 342000 |  | 62.1 | 84700 | 39.8 | 40.8 | 38.4 | 36.7 | 38.6 | 52 | 35.8 | 38.9 | 38.3 | 39.7 | 35.2 | 36.4 | 35.7 | 31.3 | 77.8 | 37.9 | 37.5 |  | 37.3 |  |  | 38.7 | 38.7 | 34.4 | 29.8 | 42.9 | 39.5 | 35.5 |  |  |  | 37.1 | 35.5 | 37.4 | [5 empty] | 38.9 |  |  | 37.6 | 15.2 | 38.8 | 30.2 |  |  | 1.4 |  | 5 | 900 | 1.3 | 3000 |  | 1.5 | 1000 | 0.6 | 2.1 | 0.7 | 1.7 | 0.7 | 4 | 0.7 | 1.3 | 1.4 | 2.1 | 1.3 | 0.9 | 1.5 | 0.7 | 1.4 | 0.7 | 0.7 |  | 1.0 |  |  | 0.8 | 0.9 | 0.9 | 2.5 | 0.9 | 1.5 | 0.7 |  |  |  | 1.1 | 0.8 | 1.1 | [5 empty] | 0.9 |  |  | 0.9 | 1.3 | 0.9 | 0.7 |  |  | 0.4 |  | 3 | 8 | 0.2 | 200 |  | 1.6 | 60 | 0.07 | 0.4 | 0.03 | 0.6 | 0.2 | 3 | 0.02 | 0.1 | 0.08 | 1 | 0.3 | 0.03 | 0.4 | 0.03 | 0.002 | 0.01 | 0.01 |  | 0.03 |  |  | 0.01 | 0.2 | 0.07 | 0.4 | 0.01 | 0.07 | 0.001 |  |  |  | 0.03 | 0.002 | 0.02 | [5 empty] | 0.03 |  |  | 0.005 | 0.01 | 0.03 | 0.02
210303_052_NIST612 | NIST612 | Primary | 41.1 |  | 38 | 102000 | 68.1 | 339000 |  | 62.7 | 85500 | 40.5 | 60 | 38.5 | 37.6 | 39.1 | 49 | 35.6 | 38.8 | 38.4 | 40.2 | 35.4 | 36.7 | 35.2 | 31.1 | 77.3 | 38.0 | 37.7 |  | 37.2 |  |  | 38.8 | 38.1 | 34.3 | 31.9 | 42.3 | 39.2 | 36.0 |  |  |  | 37.8 | 35.4 | 36.8 | [5 empty] | 38.7 |  |  | 37.5 | 15.4 | 38.7 | 30.3 |  |  | 1.4 |  | 4 | 800 | 1.4 | 5000 |  | 1.5 | 800 | 0.7 | 40 | 0.7 | 1.9 | 0.7 | 4 | 0.6 | 1.1 | 1.5 | 2.0 | 1.2 | 0.9 | 1.4 | 0.8 | 1.6 | 0.9 | 0.9 |  | 1.2 |  |  | 0.8 | 1.1 | 1.0 | 2.4 | 0.9 | 1.3 | 0.8 |  |  |  | 1.1 | 0.8 | 1.2 | [5 empty] | 1.1 |  |  | 1.0 | 1.4 | 0.9 | 0.7 |  |  | 0.4 |  | 3 | 8 | 0.2 | 100 |  | 1.6 | 60 | 0.07 | 0.4 | 0.03 | 0.5 | 0.2 | 3 | 0.02 | 0.2 | 0.09 | 2 | 0.3 | 0.04 | 0.4 | 0.02 | 0.01 | 0.009 | 0.009 |  | 0.05 |  |  | 0.009 | 0.2 | 0.07 | 0.08 | 0.01 | 0.05 | 0.004 |  |  |  | 0.03 | 0.009 | 0.02 | [5 empty] | 0.03 |  |  | 0.02 | 0.02 | 0.02 | 0.02
210303_053_NIST612 | NIST612 | Primary | 39.8 |  | 37 | 101700 | 68.2 | 337000 |  | 60.9 | 84800 | 39.6 | 43.2 | 38.8 | 37.1 | 38.8 | 50 | 35.5 | 38.8 | 38.5 | 40.1 | 35.8 | 36.8 | 35.4 | 31.3 | 77.8 | 38.0 | 37.9 |  | 37.4 |  |  | 38.6 | 38.0 | 34.2 | 27.8 | 41.8 | 39.7 | 35.7 |  |  |  | 38.0 | 35.0 | 37.0 | [5 empty] | 38.6 |  |  | 37.3 | 15.1 | 38.1 | 30.0 |  |  | 1.3 |  | 6 | 1100 | 1.6 | 4000 |  | 1.7 | 900 | 0.6 | 2.1 | 0.6 | 1.7 | 0.7 | 4 | 0.6 | 1.1 | 1.4 | 2.1 | 1.3 | 0.9 | 1.4 | 0.7 | 1.2 | 0.7 | 0.8 |  | 1.0 |  |  | 0.7 | 0.8 | 1.0 | 2.3 | 0.7 | 1.3 | 0.7 |  |  |  | 1.1 | 0.7 | 1.0 | [5 empty] | 0.9 |  |  | 0.9 | 1.3 | 0.9 | 0.7 |  |  | 0.4 |  | 3 | 8 | 0.2 | 200 |  | 2 | 60 | 0.07 | 0.4 | 0.03 | 0.6 | 0.2 | 3 | 0.02 | 0.2 | 0.08 | 1 | 0.3 | 0.04 | 0.3 | 0.03 | 0.002 | 0.01 | 0.003 |  | 0.008 |  |  | 0.01 | 0.2 | 0.08 | 0.4 | 0.01 | 0.05 | 0.005 |  |  |  | 0.03 | 0.01 | 0.006 | [5 empty] | 0.02 |  |  | 0.02 | 0.02 | 0.02 | 0.02
210303_076_NIST612 | NIST612 | Primary | 40.1 |  | 37 | 101900 | 67.6 | 338000 |  | 62.2 | 85200 | 39.8 | 42.1 | 39.0 | 36.3 | 38.7 | 52 | 35.6 | 38.3 | 38.3 | 40.0 | 36.6 | 37.5 | 36.2 | 31.8 | 79.4 | 38.3 | 38.5 |  | 38.1 |  |  | 39.8 | 39.2 | 34.7 | 32 | 43.4 | 40.0 | 36.7 |  |  |  | 38.1 | 36.1 | 37.6 | [5 empty] | 39.2 |  |  | 38.2 | 15.5 | 38.8 | 30.5 |  |  | 1.3 |  | 5 | 900 | 1.4 | 4000 |  | 2.7 | 900 | 0.6 | 2.1 | 0.6 | 1.4 | 0.7 | 4 | 0.5 | 1.1 | 1.4 | 2.3 | 1.5 | 0.8 | 1.6 | 0.8 | 1.4 | 0.8 | 0.8 |  | 1.2 |  |  | 0.9 | 1.0 | 1.1 | 3 | 0.9 | 1.5 | 0.7 |  |  |  | 1.0 | 0.7 | 0.9 | [5 empty] | 0.7 |  |  | 1.1 | 1.3 | 1.0 | 0.7 |  |  | 0.4 |  | 3 | 8 | 0.2 | 200 |  | 2 | 60 | 0.07 | 0.5 | 0.04 | 0.5 | 0.2 | 3 | 0.02 | 0.2 | 0.09 | 1 | 0.3 | 0.03 | 0.3 | 0.03 | 0.006 | 0.01 | 0.009 |  | 0.04 |  |  | 0.009 | 0.2 | 0.06 | 0.08 | 0.02 | 0.01 | 0.001 |  |  |  | 0.04 | 0.01 | 0.04 | [5 empty] | 0.02 |  |  | 0.005 | 0.02 | 0.02 | 0.02
210303_077_NIST612 | NIST612 | Primary | 40.3 |  | 36 | 101300 | 67.7 | 339000 |  | 60.9 | 84700 | 39.8 | 42.7 | 38.7 | 36.1 | 39.3 | 52 | 35.7 | 37.8 | 38.1 | 39.0 | 35.3 | 36.2 | 36.3 | 31.3 | 78.8 | 38.6 | 38.3 |  | 37.9 |  |  | 39.2 | 39.4 | 34.9 | 30.2 | 43.5 | 39.5 | 36.4 |  |  |  | 39.1 | 36.1 | 38.1 | [5 empty] | 39.0 |  |  | 38.4 | 15.4 | 39.0 | 30.9 |  |  | 1.3 |  | 5 | 800 | 1.4 | 5000 |  | 1.5 | 900 | 0.7 | 1.9 | 0.6 | 1.4 | 0.7 | 4 | 0.8 | 1.4 | 1.3 | 2.2 | 1.3 | 0.9 | 1.7 | 0.7 | 1.4 | 0.7 | 0.7 |  | 1.1 |  |  | 1.0 | 1.1 | 1.0 | 2.3 | 0.9 | 1.3 | 0.7 |  |  |  | 1.3 | 0.8 | 1.2 | [5 empty] | 0.8 |  |  | 1.1 | 1.4 | 1.0 | 1.0 |  |  | 0.5 |  | 3 | 8 | 0.2 | 200 |  | 1.6 | 60 | 0.08 | 0.5 | 0.03 | 0.6 | 0.2 | 3 | 0.02 | 0.2 | 0.08 | 1 | 0.3 | 0.03 | 0.3 | 0.03 | 0.009 | 0.01 | 0.01 |  | 0.009 |  |  | 0.01 | 0.2 | 0.06 | 0.5 | 0.02 | 0.07 | 0.005 |  |  |  | 0.007 | 0.007 | 0.007 | [5 empty] | 0.02 |  |  | 0.02 | 0.02 | 0.03 | 0.02
210303_078_NIST612 | NIST612 | Primary | 41.0 |  | 42 | 102000 | 68.8 | 337000 |  | 61.5 | 84700 | 39.8 | 42.1 | 39.0 | 35.9 | 39.2 | 52 | 35.8 | 38.8 | 40.8 | 38.3 | 37.2 | 37.2 | 35.4 | 31.6 | 79.2 | 38.4 | 38.4 |  | 37.6 |  |  | 39.4 | 38.9 | 35.2 | 28.7 | 43.0 | 38.9 | 36.3 |  |  |  | 38.2 | 36.0 | 38.2 | [5 empty] | 40.0 |  |  | 38.3 | 13.7 | 39.1 | 30.8 |  |  | 1.4 |  | 5 | 800 | 1.4 | 4000 |  | 1.8 | 1000 | 0.6 | 2.4 | 0.6 | 1.9 | 0.6 | 4 | 0.6 | 1.1 | 1.7 | 2.2 | 1.4 | 0.8 | 1.4 | 0.8 | 1.3 | 0.8 | 0.7 |  | 1.1 |  |  | 0.8 | 1.0 | 0.9 | 2.9 | 0.9 | 1.3 | 0.7 |  |  |  | 1.2 | 0.8 | 1.1 | [5 empty] | 1.2 |  |  | 1.1 | 1.3 | 1.1 | 0.9 |  |  | 0.5 |  | 3 | 9 | 0.2 | 200 |  | 2 | 60 | 0.08 | 0.2 | 0.03 | 0.6 | 0.2 | 3 | 0.02 | 0.2 | 0.1 | 2 | 0.3 | 0.04 | 0.3 | 0.03 | 0.006 | 0.008 | 0.02 |  | 0.04 |  |  | 0.01 | 0.2 | 0.08 | 0.4 | 0.01 | 0.08 | 0.007 |  |  |  | 0.04 | 0.01 | 0.007 | [5 empty] | 0.005 |  |  | 0.03 | 0.01 | 0.03 | 0.03
210303_101_NIST612 | NIST612 | Primary | 41.5 |  | 35 | 101100 | 68.1 | 337000 |  | 61.9 | 84100 | 39.6 | 44.6 | 38.7 | 36.0 | 38.6 | 52 | 35.0 | 38.1 | 38.3 | 37.8 | 35.4 | 36.6 | 36.3 | 31.0 | 78.3 | 38.2 | 37.4 |  | 37.5 |  |  | 38.7 | 38.4 | 34.5 | 30.7 | 42.7 | 39.5 | 36.0 |  |  |  | 37.3 | 35.6 | 37.0 | [5 empty] | 39.5 |  |  | 38.6 | 13.3 | 37.8 | 29.7 |  |  | 1.2 |  | 4 | 800 | 1.2 | 4000 |  | 1.4 | 1000 | 0.6 | 2.1 | 0.5 | 1.6 | 0.6 | 4 | 0.6 | 1.1 | 1.6 | 2.0 | 1.3 | 0.9 | 1.4 | 0.7 | 1.3 | 0.7 | 0.7 |  | 1.0 |  |  | 0.8 | 0.9 | 1.1 | 2.8 | 0.8 | 1.2 | 0.7 |  |  |  | 1.0 | 0.7 | 0.9 | [5 empty] | 0.9 |  |  | 1.0 | 1.2 | 0.9 | 0.6 |  |  | 0.4 |  | 3 | 8 | 0.2 | 100 |  | 1.6 | 60 | 0.06 | 0.5 | 0.03 | 0.5 | 0.2 | 3 | 0.02 | 0.2 | 0.08 | 2 | 0.2 | 0.03 | 0.3 | 0.03 | 0.006 | 0.009 | 0.01 |  | 0.03 |  |  | 0.007 | 0.2 | 0.05 | 0.3 | 0.01 | 0.06 | 0.004 |  |  |  | 0.02 | 0.002 | 0.006 | [5 empty] | 0.02 |  |  | 0.03 | 0.007 | 0.02 | 0.02
210303_102_NIST612 | NIST612 | Primary | 39.9 |  | 38 | 101500 | 67.7 | 337000 |  | 62.1 | 84600 | 39.3 | 43.4 | 38.9 | 36.0 | 38.3 | 50 | 35.7 | 38.8 | 36.9 | 40.2 | 35.0 | 37.2 | 35.8 | 31.4 | 78.3 | 38.2 | 38.2 |  | 36.6 |  |  | 38.8 | 38.3 | 34.6 | 29.4 | 42.4 | 38.0 | 35.7 |  |  |  | 37.2 | 34.9 | 36.6 | [5 empty] | 38.8 |  |  | 38.4 | 13.5 | 38.0 | 29.4 |  |  | 1.4 |  | 5 | 1000 | 1.4 | 4000 |  | 1.5 | 900 | 0.6 | 2.2 | 0.7 | 1.6 | 0.6 | 4 | 0.6 | 1.1 | 1.3 | 2.0 | 1.4 | 0.8 | 1.5 | 0.7 | 1.4 | 0.7 | 0.9 |  | 0.9 |  |  | 0.7 | 0.9 | 1.0 | 2.3 | 0.7 | 1.3 | 0.6 |  |  |  | 1.1 | 0.7 | 1.0 | [5 empty] | 0.9 |  |  | 1.0 | 1.2 | 0.9 | 0.7 |  |  | 0.5 |  | 3 | 8 | 0.2 | 100 |  | 1.6 | 60 | 0.07 | 0.3 | 0.03 | 0.5 | 0.2 | 3 | 0.02 | 0.2 | 0.09 | 1 | 0.2 | 0.03 | 0.3 | 0.03 | 0.01 | 0.008 | 0.02 |  | 0.05 |  |  | 0.01 | 0.2 | 0.06 | 0.4 | 0.02 | 0.01 | 0.005 |  |  |  | 0.04 | 0.01 | 0.05 | [5 empty] | 0.005 |  |  | 0.03 | 0.02 | 0.02 | 0.02
210303_103_NIST612 | NIST612 | Primary | 40.3 |  | 34 | 101300 | 68.1 | 337000 |  | 62.7 | 84600 | 39.9 | 42.7 | 38.8 | 37.4 | 38.5 | 50 | 35.6 | 38.3 | 36.4 | 39.8 | 36.2 | 36.5 | 34.9 | 30.8 | 77.7 | 38.4 | 37.7 |  | 37.3 |  |  | 38.9 | 38.4 | 34.5 | 31.0 | 42.3 | 39.1 | 36.0 |  |  |  | 37.7 | 35.3 | 37.3 | [5 empty] | 39.1 |  |  | 37.9 | 14.3 | 38.0 | 30.1 |  |  | 1.2 |  | 5 | 700 | 1.3 | 3000 |  | 1.6 | 1000 | 0.6 | 2.2 | 0.7 | 1.5 | 0.6 | 4 | 0.6 | 1.1 | 1.4 | 1.8 | 1.4 | 0.8 | 1.6 | 0.6 | 1.1 | 0.6 | 0.6 |  | 1.0 |  |  | 0.6 | 0.7 | 0.9 | 2.2 | 0.6 | 1.3 | 0.6 |  |  |  | 0.9 | 0.6 | 1.0 | [5 empty] | 0.9 |  |  | 0.9 | 1.3 | 0.9 | 0.5 |  |  | 0.4 |  | 3 | 8 | 0.2 | 100 |  | 2 | 50 | 0.08 | 0.4 | 0.03 | 0.5 | 0.2 | 3 | 0.02 | 0.2 | 0.08 | 1 | 0.2 | 0.03 | 0.3 | 0.04 | 0.01 | 0.01 | 0.003 |  | 0.05 |  |  | 0.007 | 0.2 | 0.05 | 0.4 | 0.02 | 0.04 | 0.007 |  |  |  | 0.04 | 0.007 | 0.03 | [5 empty] | 0.03 |  |  | 0.005 | 0.02 | 0.01 | 0.02
210303_126_NIST612 | NIST612 | Primary | 40.2 |  | 38 | 101500 | 68.0 | 336000 |  | 62.1 | 85000 | 39.5 | 45.5 | 38.5 | 36.9 | 38.2 | 51 | 35.1 | 38.8 | 36.9 | 38.1 | 36.1 | 36.8 | 36.3 | 31.2 | 78.3 | 38.3 | 37.6 |  | 38.2 |  |  | 38.8 | 38.9 | 34.8 | 31.9 | 43.1 | 39.2 | 36.2 |  |  |  | 37.8 | 35.9 | 37.1 | [5 empty] | 39.6 |  |  | 38.2 | 14.8 | 38.7 | 30.2 |  |  | 1.4 |  | 5 | 1100 | 1.6 | 4000 |  | 1.7 | 800 | 0.6 | 2.6 | 0.5 | 1.6 | 0.7 | 4 | 0.7 | 1.1 | 1.3 | 2.0 | 1.3 | 1.0 | 1.5 | 0.7 | 1.4 | 0.8 | 0.8 |  | 1.2 |  |  | 0.9 | 0.9 | 1.0 | 2.9 | 0.9 | 1.3 | 0.7 |  |  |  | 1.0 | 0.7 | 1.1 | [5 empty] | 1.1 |  |  | 1.0 | 1.3 | 0.9 | 0.7 |  |  | 0.4 |  | 3 | 8 | 0.2 | 100 |  | 2 | 50 | 0.07 | 0.2 | 0.03 | 0.4 | 0.2 | 3 | 0.02 | 0.2 | 0.08 | 1 | 0.2 | 0.03 | 0.3 | 0.03 | 0.002 | 0.008 | 0.02 |  | 0.05 |  |  | 0.01 | 0.2 | 0.04 | 0.5 | 0.01 | 0.05 | 0.005 |  |  |  | 0.02 | 0.007 | 0.04 | [5 empty] | 0.03 |  |  | 0.03 | 0.01 | 0.02 | 0.02
210303_127_NIST612 | NIST612 | Primary | 41.0 |  | 33 | 101500 | 68.4 | 335000 |  | 63.5 | 84700 | 40.4 | 42.7 | 39.0 | 37.1 | 38.5 | 50 | 35.7 | 38.4 | 37.8 | 39.9 | 35.5 | 36.7 | 35.1 | 31.6 | 78.0 | 37.8 | 37.5 |  | 36.6 |  |  | 38.6 | 38.6 | 35.1 | 30.5 | 42.8 | 39.5 | 36.2 |  |  |  | 38.0 | 35.6 | 37.0 | [5 empty] | 39.4 |  |  | 37.7 | 14.9 | 38.7 | 29.8 |  |  | 1.2 |  | 5 | 800 | 1.4 | 4000 |  | 1.6 | 800 | 0.7 | 2.3 | 0.6 | 1.8 | 0.6 | 3 | 0.6 | 1.1 | 1.4 | 1.9 | 1.3 | 0.9 | 1.4 | 0.6 | 1.1 | 0.6 | 0.8 |  | 0.9 |  |  | 0.8 | 1.0 | 0.9 | 2.5 | 0.9 | 1.4 | 0.7 |  |  |  | 1.0 | 0.7 | 0.9 | [5 empty] | 0.9 |  |  | 1.0 | 1.4 | 1.1 | 0.7 |  |  | 0.4 |  | 3 | 9 | 0.2 | 200 |  | 1.6 | 50 | 0.07 | 0.5 | 0.03 | 0.5 | 0.2 | 3 | 0.02 | 0.2 | 0.1 | 2 | 0.3 | 0.03 | 0.4 | 0.02 | 0.006 | 0.006 | 0.009 |  | 0.03 |  |  | 0.007 | 0.2 | 0.07 | 0.3 | 0.02 | 0.01 | 0.007 |  |  |  | 0.03 | 0.01 | 0.007 | [5 empty] | 0.02 |  |  | 0.02 | 0.02 | 0.03 | 0.02
210303_128_NIST612 | NIST612 | Primary | 41.2 |  | 33 | 101600 | 68.2 | 333000 |  | 61.7 | 84500 | 39.4 | 44.4 | 38.3 | 34.5 | 38.7 | 52 | 35.2 | 38.5 | 37.6 | 38.2 | 36.2 | 36.8 | 33.9 | 31.1 | 78.9 | 38.0 | 37.7 |  | 37.8 |  |  | 38.7 | 38.2 | 33.9 | 32.2 | 42.5 | 38.6 | 35.9 |  |  |  | 37.6 | 35.2 | 36.5 | [5 empty] | 39.3 |  |  | 37.8 | 15.1 | 38.7 | 30.1 |  |  | 1.3 |  | 5 | 800 | 1.4 | 4000 |  | 1.6 | 900 | 0.5 | 2.3 | 0.5 | 1.8 | 0.6 | 4 | 0.6 | 1.2 | 1.5 | 2.1 | 1.4 | 0.9 | 1.6 | 0.7 | 1.5 | 0.8 | 0.7 |  | 1.3 |  |  | 0.8 | 1.0 | 0.8 | 2.5 | 0.9 | 1.3 | 0.6 |  |  |  | 1.2 | 0.7 | 1.0 | [5 empty] | 1.0 |  |  | 1.0 | 1.4 | 0.7 | 0.7 |  |  | 0.4 |  | 3 | 9 | 0.2 | 200 |  | 1.6 | 50 | 0.07 | 0.4 | 0.04 | 0.6 | 0.2 | 3 | 0.01 | 0.2 | 0.09 | 1 | 0.3 | 0.04 | 0.3 | 0.03 | 0.008 | 0.001 | 0.01 |  | 0.03 |  |  | 0.009 | 0.2 | 0.07 | 0.5 | 0.01 | 0.04 | 0.001 |  |  |  | 0.04 | 0.01 | 0.02 | [5 empty] | 0.03 |  |  | 0.02 | 0.02 | 0.02 | 0.02
210303_176_NIST612 | NIST612 | Primary | 40.7 |  | 33 | 101700 | 68.9 | 338000 |  | 61.2 | 85600 | 40.0 | 44.6 | 39.4 | 36.6 | 38.8 | 50 | 35.9 | 39.5 | 37.5 | 38.8 | 36.8 | 37.5 | 36.1 | 31.7 | 78.9 | 38.4 | 37.8 |  | 37.4 |  |  | 39.9 | 39.1 | 35.6 | 30.6 | 43.2 | 40.8 | 36.4 |  |  |  | 38.3 | 36.0 | 38.4 | [5 empty] | 39.7 |  |  | 39.0 | 15.2 | 39.7 | 30.6 |  |  | 1.2 |  | 5 | 700 | 1.6 | 4000 |  | 1.6 | 900 | 0.6 | 2.2 | 0.6 | 1.7 | 0.6 | 4 | 0.6 | 1.2 | 1.3 | 2.2 | 1.2 | 0.9 | 1.6 | 0.7 | 1.1 | 0.7 | 0.7 |  | 1.1 |  |  | 0.8 | 0.8 | 1.1 | 2.2 | 0.9 | 1.3 | 0.6 |  |  |  | 1.1 | 0.7 | 1.2 | [5 empty] | 0.9 |  |  | 1.1 | 1.3 | 0.9 | 0.6 |  |  | 0.5 |  | 3 | 9 | 0.2 | 200 |  | 1.7 | 50 | 0.07 | 0.3 | 0.02 | 0.6 | 0.2 | 3 | 0.03 | 0.2 | 0.1 | 2 | 0.3 | 0.03 | 0.3 | 0.04 | 0.01 | 0.008 | 0.003 |  | 0.03 |  |  | 0.008 | 0.2 | 0.05 | 0.4 | 0.01 | 0.05 | 0.001 |  |  |  | 0.04 | 0.01 | 0.02 | [5 empty] | 0.005 |  |  | 0.02 | 0.01 | 0.03 | 0.02
210303_177_NIST612 | NIST612 | Primary | 39.3 |  | 35 | 101500 | 68.1 | 337000 |  | 62.1 | 85100 | 40.3 | 42.2 | 38.9 | 36.1 | 38.4 | 54 | 35.4 | 38.5 | 37.1 | 39.2 | 35.0 | 36.5 | 35.1 | 31.1 | 77.8 | 38.7 | 37.4 |  | 36.5 |  |  | 38.5 | 38.7 | 34.5 | 30 | 41.9 | 39.1 | 35.7 |  |  |  | 36.9 | 35.4 | 36.7 | [5 empty] | 39.3 |  |  | 38.4 | 15.1 | 38.2 | 30.1 |  |  | 1.4 |  | 5 | 700 | 1.6 | 3000 |  | 1.7 | 900 | 0.8 | 2.4 | 0.6 | 1.5 | 0.7 | 4 | 0.6 | 1.1 | 1.3 | 2.0 | 1.4 | 0.9 | 1.7 | 0.7 | 1.2 | 0.8 | 0.8 |  | 1.2 |  |  | 0.8 | 1.0 | 0.9 | 3 | 0.7 | 1.2 | 0.7 |  |  |  | 1.0 | 0.7 | 1.0 | [5 empty] | 1.0 |  |  | 0.9 | 1.3 | 0.8 | 0.6 |  |  | 0.5 |  | 3 | 9 | 0.2 | 100 |  | 2 | 60 | 0.07 | 0.3 | 0.04 | 0.5 | 0.2 | 3 | 0.02 | 0.2 | 0.09 | 1 | 0.3 | 0.04 | 0.3 | 0.03 | 0.008 | 0.01 | 0.01 |  | 0.009 |  |  | 0.01 | 0.2 | 0.06 | 0.4 | 0.01 | 0.06 | 0.006 |  |  |  | 0.03 | 0.009 | 0.02 | [5 empty] | 0.04 |  |  | 0.04 | 0.01 | 0.03 | 0.02
210303_178_NIST612 | NIST612 | Primary | 40.9 |  | 30 | 101900 | 67.6 | 338000 |  | 62.6 | 85100 | 40.4 | 42.8 | 38.7 | 36.6 | 38.7 | 50 | 35.3 | 39.4 | 38.7 | 39.5 | 36.7 | 36.7 | 36.8 | 31.8 | 79.3 | 38.9 | 38.9 |  | 37.8 |  |  | 39.7 | 38.5 | 35.6 | 33 | 43.8 | 39.6 | 36.4 |  |  |  | 37.6 | 36.2 | 37.9 | [5 empty] | 39.8 |  |  | 38.7 | 15.3 | 39.3 | 30.4 |  |  | 1.3 |  | 4 | 800 | 1.3 | 4000 |  | 1.6 | 1000 | 0.6 | 2.5 | 0.6 | 1.8 | 0.7 | 4 | 0.7 | 1.2 | 1.6 | 2.0 | 1.4 | 0.8 | 1.6 | 0.8 | 1.4 | 0.8 | 1.0 |  | 1.1 |  |  | 0.9 | 1.0 | 1.0 | 3 | 1.0 | 1.5 | 0.7 |  |  |  | 1.1 | 0.9 | 1.1 | [5 empty] | 1.1 |  |  | 0.9 | 1.4 | 1.1 | 0.8 |  |  | 0.5 |  | 4 | 9 | 0.2 | 200 |  | 1.7 | 60 | 0.06 | 0.4 | 0.03 | 0.7 | 0.2 | 3 | 0.03 | 0.2 | 0.1 | 1 | 0.3 | 0.03 | 0.3 | 0.03 | 0.01 | 0.01 | 0.02 |  | 0.03 |  |  | 0.009 | 0.2 | 0.07 | 0.6 | 0.02 | 0.01 | 0.001 |  |  |  | 0.03 | 0.01 | 0.03 | [5 empty] | 0.02 |  |  | 0.04 | 0.01 | 0.02 | 0.02
210303_201_NIST612 | NIST612 | Primary | 40.4 |  | 35 | 102000 | 68.7 | 335000 |  | 61.8 | 85400 | 40.1 | 43.5 | 38.7 | 34.8 | 39.4 | 50 | 35.5 | 38.9 | 38.3 | 39.4 | 35.7 | 37.1 | 36.7 | 31.6 | 78.9 | 38.7 | 38.2 |  | 38.0 |  |  | 39.2 | 39.0 | 35.0 | 30.4 | 43.2 | 40.3 | 36.0 |  |  |  | 38.1 | 36.1 | 37.1 | [5 empty] | 40.0 |  |  | 38.2 | 15.5 | 38.9 | 30.2 |  |  | 1.1 |  | 5 | 900 | 1.4 | 4000 |  | 1.6 | 800 | 0.7 | 2.1 | 0.7 | 1.5 | 0.7 | 4 | 0.6 | 1.3 | 1.4 | 2.0 | 1.4 | 0.9 | 1.3 | 0.7 | 1.3 | 0.8 | 0.7 |  | 1.1 |  |  | 0.8 | 1.0 | 0.9 | 2.7 | 0.9 | 1.4 | 0.6 |  |  |  | 1.2 | 0.8 | 1.0 | [5 empty] | 1.0 |  |  | 1.1 | 1.3 | 1.0 | 0.7 |  |  | 0.5 |  | 3 | 9 | 0.2 | 200 |  | 1.6 | 50 | 0.07 | 0.3 | 0.03 | 0.6 | 0.2 | 3 | 0.02 | 0.2 | 0.09 | 1 | 0.3 | 0.03 | 0.3 | 0.03 | 0.01 | 0.005 | 0.01 |  | 0.03 |  |  | 0.01 | 0.2 | 0.05 | 0.5 | 0.01 | 0.01 | 0.001 |  |  |  | 0.04 | 0.01 | 0.04 | [5 empty] | 0.005 |  |  | 0.02 | 0.007 | 0.02 | 0.02
210303_202_NIST612 | NIST612 | Primary | 40.0 |  | 34 | 102000 | 68.0 | 337000 |  | 63.0 | 84800 | 40.1 | 43.8 | 38.8 | 38.1 | 38.8 | 48 | 35.8 | 39.6 | 38.9 | 39.9 | 36.4 | 37.4 | 36.6 | 32.4 | 79.8 | 38.9 | 38.5 |  | 38.0 |  |  | 39.9 | 39.6 | 35.1 | 30.2 | 43.2 | 39.5 | 36.7 |  |  |  | 38.0 | 35.6 | 37.9 | [5 empty] | 39.6 |  |  | 38.8 | 15.3 | 38.6 | 30.2 |  |  | 1.3 |  | 5 | 1500 | 1.5 | 3000 |  | 1.5 | 800 | 0.6 | 2.3 | 0.6 | 1.7 | 0.7 | 4 | 0.7 | 1.2 | 1.5 | 2.2 | 1.4 | 1.0 | 1.6 | 0.8 | 1.2 | 0.7 | 0.9 |  | 1.4 |  |  | 1.1 | 1.0 | 1.0 | 2.7 | 0.8 | 1.1 | 0.6 |  |  |  | 1.1 | 0.8 | 1.0 | [5 empty] | 1.2 |  |  | 1.2 | 1.4 | 1.2 | 0.7 |  |  | 0.5 |  | 3 | 9 | 0.2 | 200 |  | 1.6 | 60 | 0.07 | 0.4 | 0.04 | 0.5 | 0.2 | 3 | 0.02 | 0.2 | 0.1 | 1 | 0.3 | 0.03 | 0.3 | 0.03 | 0.006 | 0.01 | 0.003 |  | 0.009 |  |  | 0.009 | 0.2 | 0.07 | 0.4 | 0.02 | 0.01 | 0.001 |  |  |  | 0.03 | 0.01 | 0.04 | [5 empty] | 0.03 |  |  | 0.03 | 0.01 | 0.03 | 0.03
210303_203_NIST612 | NIST612 | Primary | 40.4 |  | 31 | 101800 | 67.3 | 337000 |  | 61.6 | 85600 | 39.6 | 43.7 | 38.3 | 36.7 | 38.4 | 50 | 34.9 | 38.5 | 37.7 | 39.0 | 35.7 | 36.4 | 35.6 | 30.7 | 77.5 | 37.3 | 37.6 |  | 37.1 |  |  | 38.3 | 38.0 | 33.9 | 32 | 42.5 | 37.8 | 36.0 |  |  |  | 36.9 | 35.6 | 37.3 | [5 empty] | 39.1 |  |  | 38.1 | 15.6 | 39.0 | 30.1 |  |  | 1.4 |  | 4 | 700 | 1.4 | 4000 |  | 1.4 | 800 | 0.6 | 2.5 | 0.6 | 1.7 | 0.6 | 4 | 0.7 | 1.2 | 1.5 | 2.2 | 1.4 | 0.9 | 1.5 | 0.7 | 1.3 | 0.8 | 0.9 |  | 1.2 |  |  | 0.7 | 1.1 | 1.0 | 3 | 0.9 | 1.3 | 0.8 |  |  |  | 1.1 | 0.8 | 1.1 | [5 empty] | 1.1 |  |  | 1.1 | 1.4 | 1.0 | 0.8 |  |  | 0.4 |  | 3 | 9 | 0.2 | 100 |  | 1.6 | 50 | 0.07 | 0.4 | 0.02 | 0.6 | 0.2 | 3 | 0.02 | 0.2 | 0.09 | 1 | 0.3 | 0.02 | 0.3 | 0.03 | 0.008 | 0.01 | 0.009 |  | 0.05 |  |  | 0.009 | 0.2 | 0.07 | 0.3 | 0.01 | 0.06 | 0.004 |  |  |  | 0.007 | 0.002 | 0.03 | [5 empty] | 0.03 |  |  | 0.005 | 0.01 | 0.02 | 0.02
210303_226_NIST612 | NIST612 | Primary | 39.9 |  | 34 | 101500 | 66.7 | 338000 |  | 63.0 | 85100 | 39.2 | 45.3 | 39.2 | 35.3 | 39.0 | 48 | 35.5 | 39.5 | 37.8 | 40.3 | 36.9 | 36.8 | 36.6 | 31.1 | 77.2 | 37.7 | 37.6 |  | 37.0 |  |  | 38.8 | 38.2 | 35.0 | 31.2 | 42.3 | 39.9 | 35.6 |  |  |  | 37.3 | 35.5 | 37.2 | [5 empty] | 38.8 |  |  | 37.9 | 15.6 | 39.0 | 30.6 |  |  | 1.3 |  | 5 | 900 | 1.5 | 3000 |  | 1.6 | 900 | 0.7 | 2.5 | 0.6 | 1.7 | 0.6 | 4 | 0.6 | 1.3 | 1.4 | 2.3 | 1.4 | 0.9 | 1.6 | 0.6 | 1.2 | 0.6 | 0.7 |  | 1.0 |  |  | 0.9 | 0.9 | 1.0 | 2.7 | 0.9 | 1.4 | 0.7 |  |  |  | 1.0 | 0.7 | 1.0 | [5 empty] | 0.9 |  |  | 1.1 | 1.4 | 1.0 | 0.6 |  |  | 0.4 |  | 3 | 9 | 0.2 | 200 |  | 1.6 | 50 | 0.08 | 0.4 | 0.03 | 0.5 | 0.2 | 3 | 0.03 | 0.2 | 0.1 | 1 | 0.3 | 0.03 | 0.3 | 0.03 | 0.01 | 0.007 | 0.003 |  | 0.05 |  |  | 0.008 | 0.2 | 0.05 | 0.09 | 0.01 | 0.05 | 0.004 |  |  |  | 0.007 | 0.01 | 0.007 | [5 empty] | 0.03 |  |  | 0.04 | 0.01 | 0.03 | 0.02
210303_227_NIST612 | NIST612 | Primary | 39.7 |  | 34 | 102200 | 67.3 | 338000 |  | 63.0 | 85500 | 40.0 | 43.4 | 39.2 | 36.2 | 39.4 | 49 | 35.9 | 38.7 | 39.1 | 38.7 | 36.0 | 36.9 | 35.5 | 31.5 | 78.8 | 38.7 | 38.3 |  | 37.9 |  |  | 39.8 | 40.0 | 34.8 | 28.0 | 42.9 | 39.3 | 36.3 |  |  |  | 37.7 | 35.9 | 37.3 | [5 empty] | 39.0 |  |  | 38.4 | 15.8 | 39.2 | 30.8 |  |  | 1.2 |  | 5 | 900 | 1.4 | 4000 |  | 1.6 | 1000 | 0.7 | 2.3 | 0.8 | 1.5 | 0.7 | 4 | 0.7 | 1.3 | 1.4 | 1.9 | 1.4 | 0.9 | 1.7 | 0.7 | 1.5 | 0.9 | 0.8 |  | 0.9 |  |  | 1.0 | 0.8 | 1.1 | 2.6 | 0.9 | 1.3 | 0.8 |  |  |  | 1.1 | 0.8 | 1.2 | [5 empty] | 1.0 |  |  | 1.0 | 1.5 | 1.2 | 0.8 |  |  | 0.5 |  | 3 | 9 | 0.2 | 200 |  | 1.6 | 50 | 0.08 | 0.4 | 0.04 | 0.6 | 0.2 | 3 | 0.02 | 0.2 | 0.09 | 2 | 0.3 | 0.02 | 0.3 | 0.04 | 0.008 | 0.01 | 0.003 |  | 0.04 |  |  | 0.01 | 0.2 | 0.07 | 0.09 | 0.02 | 0.07 | 0.001 |  |  |  | 0.04 | 0.01 | 0.03 | [5 empty] | 0.02 |  |  | 0.02 | 0.01 | 0.03 | 0.02
210303_228_NIST612 | NIST612 | Primary | 40.0 |  | 35 | 102100 | 68.3 | 335000 |  | 63.4 | 85800 | 40.0 | 43.5 | 38.9 | 36.1 | 38.9 | 48 | 35.8 | 39.5 | 38.6 | 39.1 | 36.0 | 37.2 | 36.4 | 31.8 | 78.2 | 38.5 | 37.4 |  | 37.1 |  |  | 38.9 | 38.0 | 34.4 | 30.7 | 42.4 | 38.1 | 35.7 |  |  |  | 37.6 | 35.5 | 36.7 | [5 empty] | 39.6 |  |  | 37.6 | 15.2 | 39.2 | 30.4 |  |  | 1.3 |  | 6 | 700 | 1.4 | 4000 |  | 1.4 | 1000 | 0.6 | 2.1 | 0.7 | 1.7 | 0.8 | 4 | 0.7 | 1.3 | 1.4 | 2.2 | 1.2 | 1.1 | 1.8 | 0.8 | 1.2 | 0.7 | 0.7 |  | 1.2 |  |  | 0.9 | 0.9 | 1.0 | 2.8 | 0.8 | 1.1 | 0.6 |  |  |  | 0.9 | 0.7 | 1.0 | [5 empty] | 1.0 |  |  | 0.9 | 1.3 | 0.9 | 0.7 |  |  | 0.5 |  | 3 | 9 | 0.2 | 100 |  | 1.6 | 50 | 0.06 | 0.3 | 0.03 | 0.5 | 0.2 | 3 | 0.02 | 0.2 | 0.09 | 1 | 0.3 | 0.04 | 0.4 | 0.02 | 0.01 | 0.01 | 0.01 |  | 0.009 |  |  | 0.008 | 0.2 | 0.07 | 0.3 | 0.01 | 0.04 | 0.001 |  |  |  | 0.05 | 0.009 | 0.04 | [5 empty] | 0.04 |  |  | 0.005 | 0.01 | 0.03 | 0.03
210303_251_NIST612 | NIST612 | Primary | 40.1 |  | 29 | 102300 | 69.2 | 339000 |  | 63.7 | 84800 | 40.1 | 44.8 | 38.8 | 35.0 | 38.6 | 52 | 36.0 | 39.3 | 37.4 | 40.8 | 36.9 | 37.2 | 34.9 | 31.5 | 78.3 | 38.4 | 37.8 |  | 36.7 |  |  | 39.0 | 38.1 | 34.1 | 29.3 | 42.9 | 39.0 | 36.0 |  |  |  | 38.2 | 35.9 | 37.1 | [5 empty] | 39.1 |  |  | 37.9 | 13.6 | 37.9 | 29.9 |  |  | 1.2 |  | 4 | 700 | 1.3 | 4000 |  | 1.5 | 900 | 0.6 | 2.6 | 0.6 | 1.6 | 0.7 | 4 | 0.8 | 1.3 | 1.4 | 2.0 | 1.5 | 0.9 | 1.6 | 0.8 | 1.3 | 0.8 | 0.8 |  | 1.0 |  |  | 0.8 | 0.9 | 0.9 | 2.4 | 0.8 | 1.3 | 0.7 |  |  |  | 1.1 | 0.7 | 0.9 | [5 empty] | 0.9 |  |  | 1.0 | 1.2 | 0.9 | 0.7 |  |  | 0.4 |  | 3 | 9 | 0.2 | 100 |  | 1.7 | 60 | 0.07 | 0.4 | 0.04 | 0.6 | 0.2 | 3 | 0.02 | 0.2 | 0.1 | 2 | 0.3 | 0.04 | 0.3 | 0.03 | 0.01 | 0.009 | 0.01 |  | 0.009 |  |  | 0.009 | 0.2 | 0.05 | 0.3 | 0.01 | 0.08 | 0.007 |  |  |  | 0.05 | 0.002 | 0.04 | [5 empty] | 0.03 |  |  | 0.02 | 0.009 | 0.02 | 0.02
210303_252_NIST612 | NIST612 | Primary | 39.7 |  | 33 | 101400 | 67.6 | 338000 |  | 64.2 | 85800 | 40.0 | 44.2 | 39.1 | 38.5 | 39.2 | 54 | 35.4 | 39.7 | 37.2 | 40.1 | 36.8 | 37.4 | 36.4 | 31.8 | 79.3 | 38.3 | 37.9 |  | 38.0 |  |  | 39.3 | 38.7 | 34.7 | 31.1 | 42.6 | 39.5 | 35.5 |  |  |  | 37.1 | 35.3 | 37.3 | [5 empty] | 39.0 |  |  | 37.3 | 14.0 | 38.0 | 29.7 |  |  | 1.4 |  | 4 | 900 | 1.4 | 5000 |  | 1.8 | 900 | 0.7 | 2.1 | 0.7 | 1.9 | 0.6 | 4 | 0.9 | 1.4 | 1.4 | 2.1 | 1.5 | 0.9 | 1.8 | 0.8 | 1.3 | 0.9 | 0.7 |  | 1.3 |  |  | 0.9 | 1.0 | 1.0 | 2.6 | 0.8 | 1.2 | 0.6 |  |  |  | 1.0 | 0.8 | 1.2 | [5 empty] | 1.0 |  |  | 1.1 | 1.3 | 1.1 | 0.7 |  |  | 0.5 |  | 3 | 9 | 0.2 | 100 |  | 2 | 60 | 0.07 | 0.5 | 0.03 | 0.5 | 0.2 | 3 | 0.01 | 0.2 | 0.1 | 1 | 0.3 | 0.03 | 0.3 | 0.03 | 0.01 | 0.01 | 0.02 |  | 0.05 |  |  | 0.009 | 0.2 | 0.08 | 0.3 | 0.01 | 0.06 | 0.006 |  |  |  | 0.04 | 0.009 | 0.04 | [5 empty] | 0.005 |  |  | 0.03 | 0.007 | 0.02 | 0.02
210303_253_NIST612 | NIST612 | Primary | 40.9 |  | 37 | 101400 | 67.4 | 338000 |  | 63.1 | 84700 | 39.9 | 45.7 | 38.7 | 36.3 | 38.4 | 54 | 35.7 | 37.6 | 37.0 | 38.9 | 35.7 | 36.3 | 34.0 | 31.4 | 78.5 | 38.3 | 38.0 |  | 36.7 |  |  | 39.0 | 39.0 | 35.4 | 31.6 | 42.9 | 39.6 | 36.3 |  |  |  | 37.8 | 36.4 | 37.9 | [5 empty] | 39.7 |  |  | 38.3 | 14.7 | 39.1 | 30.8 |  |  | 1.4 |  | 5 | 800 | 1.5 | 4000 |  | 1.6 | 800 | 0.5 | 2.5 | 0.6 | 1.6 | 0.7 | 4 | 0.6 | 1.2 | 1.5 | 2.1 | 1.3 | 0.8 | 1.4 | 0.8 | 1.3 | 0.7 | 0.9 |  | 1.4 |  |  | 0.8 | 1.1 | 1.0 | 2.5 | 0.8 | 1.3 | 0.7 |  |  |  | 1.2 | 0.8 | 0.9 | [5 empty] | 0.9 |  |  | 1.1 | 1.3 | 0.9 | 0.8 |  |  | 0.4 |  | 3 | 9 | 0.2 | 100 |  | 1.6 | 60 | 0.07 | 0.5 | 0.04 | 0.5 | 0.2 | 3 | 0.02 | 0.2 | 0.09 | 1 | 0.3 | 0.02 | 0.4 | 0.03 | 0.01 | 0.007 | 0.009 |  | 0.009 |  |  | 0.008 | 0.2 | 0.08 | 0.09 | 0.02 | 0.04 | 0.004 |  |  |  | 0.03 | 0.002 | 0.04 | [5 empty] | 0.03 |  |  | 0.005 | 0.01 | 0.01 | 0.03
210305_001_NIST612 | NIST612 | Primary | 38.8 |  | 34 | 101000 | 68.7 | 339700 |  | 62.1 | 85500 | 40.1 | 45.2 | 38.9 | 36.4 | 39.0 | 53 | 35.5 | 39.1 | 38.8 | 38.8 | 35.9 | 36.5 | 36.1 | 31.4 | 78.2 | 37.9 | 37.8 |  | 37.3 |  |  | 38.6 | 38.2 | 34.3 | 31.4 | 42.8 | 38.6 | 36.1 |  |  |  | 38.4 | 35.1 | 37.0 | [5 empty] | 38.9 |  |  | 37.4 | 14.6 | 38.2 | 30.0 |  |  | 1.4 |  | 4 | 900 | 1.4 | 2800 |  | 1.5 | 800 | 0.6 | 2.4 | 0.6 | 1.6 | 0.7 | 4 | 0.6 | 1.2 | 1.0 | 2.2 | 1.1 | 0.7 | 1.6 | 0.6 | 1.4 | 0.7 | 0.9 |  | 0.9 |  |  | 0.8 | 0.8 | 0.7 | 2.5 | 0.9 | 1.3 | 0.7 |  |  |  | 1.2 | 0.7 | 0.8 | [5 empty] | 0.9 |  |  | 1.0 | 0.6 | 0.8 | 0.7 |  |  | 0.5 |  | 4 | 9 | 0.2 | 200 |  | 1.5 | 60 | 0.08 | 0.4 | 0.04 | 0.5 | 0.2 | 3 | 0.03 | 0.2 | 0.09 | 2 | 0.4 | 0.03 | 0.5 | 0.03 | 0.008 | 0.006 | 0.003 |  | 0.009 |  |  | 0.008 | 0.2 | 0.1 | 0.1 | 0.01 | 0.01 | 0.007 |  |  |  | 0.05 | 0.009 | 0.04 | [5 empty] | 0.02 |  |  | 0.04 | 0.02 | 0.04 | 0.04
210305_002_NIST612 | NIST612 | Primary | 39.5 |  | 33 | 101600 | 68.4 | 338000 |  | 62.4 | 85600 | 39.7 | 43.4 | 39.2 | 37.0 | 38.9 | 52 | 35.9 | 39.5 | 38.5 | 40.5 | 37.2 | 37.0 | 36.6 | 31.5 | 78.7 | 38.7 | 38.3 |  | 38.1 |  |  | 39.2 | 38.7 | 34.9 | 30.6 | 42.8 | 39.5 | 36.3 |  |  |  | 37.3 | 35.8 | 37.2 | [5 empty] | 39.0 |  |  | 38.4 | 14.9 | 38.4 | 29.8 |  |  | 1.3 |  | 3 | 700 | 1.5 | 3000 |  | 1.5 | 900 | 0.6 | 2.6 | 0.4 | 1.8 | 0.7 | 4 | 0.7 | 1.2 | 1.0 | 2.0 | 1.3 | 0.9 | 1.7 | 0.6 | 1.5 | 0.8 | 0.8 |  | 1.1 |  |  | 0.8 | 0.8 | 0.9 | 2.7 | 1.1 | 1.3 | 0.8 |  |  |  | 1.1 | 0.8 | 0.9 | [5 empty] | 1.1 |  |  | 1.2 | 0.6 | 0.9 | 0.6 |  |  | 0.5 |  | 4 | 9 | 0.2 | 200 |  | 1.5 | 50 | 0.09 | 0.4 | 0.03 | 0.5 | 0.2 | 3 | 0.03 | 0.2 | 0.08 | 2 | 0.4 | 0.03 | 0.5 | 0.03 | 0.01 | 0.01 | 0.01 |  | 0.06 |  |  | 0.008 | 0.2 | 0.1 | 0.7 | 0.02 | 0.04 | 0.007 |  |  |  | 0.04 | 0.01 | 0.05 | [5 empty] | 0.005 |  |  | 0.04 | 0.02 | 0.04 | 0.04
210305_003_NIST612 | NIST612 | Primary | 40.2 |  | 33 | 101300 | 67.6 | 337000 |  | 63.3 | 85200 | 40.0 | 44.4 | 39.1 | 35.9 | 38.4 | 52 | 35.5 | 38.8 | 37.5 | 39.3 | 35.7 | 36.2 | 34.7 | 30.9 | 77.5 | 38.1 | 37.5 |  | 36.6 |  |  | 37.9 | 38.0 | 34.3 | 31.9 | 42.4 | 38.7 | 35.5 |  |  |  | 37.4 | 35.6 | 37.1 | [5 empty] | 38.7 |  |  | 37.0 | 14.5 | 38.2 | 30.0 |  |  | 1.3 |  | 4 | 800 | 1.3 | 3000 |  | 1.6 | 1000 | 0.6 | 2.1 | 0.6 | 1.8 | 0.6 | 4 | 0.7 | 1.0 | 1.0 | 2.1 | 1.1 | 0.9 | 1.5 | 0.6 | 1.4 | 0.8 | 0.8 |  | 1.2 |  |  | 0.7 | 0.8 | 0.9 | 2.5 | 1.0 | 1.3 | 0.7 |  |  |  | 1.0 | 0.8 | 1.0 | [5 empty] | 1.0 |  |  | 1.0 | 0.5 | 0.7 | 0.7 |  |  | 0.5 |  | 4 | 9 | 0.2 | 200 |  | 2 | 50 | 0.08 | 0.5 | 0.03 | 0.5 | 0.2 | 3 | 0.03 | 0.2 | 0.08 | 2 | 0.3 | 0.04 | 0.5 | 0.03 | 0.002 | 0.008 | 0.01 |  | 0.03 |  |  | 0.01 | 0.2 | 0.1 | 0.3 | 0.01 | 0.09 | 0.006 |  |  |  | 0.04 | 0.009 | 0.02 | [5 empty] | 0.02 |  |  | 0.03 | 0.02 | 0.03 | 0.04
210305_026_NIST612 | NIST612 | Primary | 40.7 |  | 38 | 102100 | 68.6 | 337000 |  | 61.5 | 84700 | 40.0 | 45.5 | 38.7 | 34.9 | 38.9 | 51 | 35.9 | 39.3 | 37.2 | 39.4 | 35.7 | 36.7 | 35.0 | 31.6 | 78.8 | 38.5 | 38.3 |  | 37.6 |  |  | 38.9 | 38.2 | 34.5 | 29.7 | 42.9 | 39.5 | 36.3 |  |  |  | 38.2 | 35.9 | 38.1 | [5 empty] | 38.8 |  |  | 38.3 | 15.0 | 38.9 | 30.6 |  |  | 1.2 |  | 3 | 700 | 1.3 | 3000 |  | 1.8 | 700 | 0.6 | 2.1 | 0.7 | 1.8 | 0.7 | 4 | 0.7 | 1.1 | 1.0 | 2.2 | 1.3 | 0.9 | 1.8 | 0.7 | 1.4 | 0.9 | 0.8 |  | 1.2 |  |  | 0.8 | 0.8 | 1.0 | 2.5 | 1.0 | 1.4 | 0.7 |  |  |  | 0.9 | 0.7 | 1.1 | [5 empty] | 1.0 |  |  | 0.9 | 0.6 | 1.0 | 0.7 |  |  | 0.5 |  | 4 | 9 | 0.2 | 200 |  | 1 | 50 | 0.08 | 0.4 | 0.03 | 0.6 | 0.2 | 3 | 0.02 | 0.2 | 0.09 | 2 | 0.3 | 0.04 | 0.4 | 0.02 | 0.008 | 0.01 | 0.01 |  | 0.03 |  |  | 0.009 | 0.2 | 0.08 | 0.6 | 0.02 | 0.01 | 0.001 |  |  |  | 0.03 | 0.009 | 0.02 | [5 empty] | 0.03 |  |  | 0.04 | 0.01 | 0.03 | 0.03
210305_027_NIST612 | NIST612 | Primary | 41.4 |  | 37 | 102300 | 67.9 | 338000 |  | 62.9 | 85100 | 39.9 | 43.7 | 38.5 | 37.0 | 38.7 | 53 | 35.6 | 38.5 | 37.1 | 38.7 | 36.3 | 36.9 | 36.2 | 31.5 | 78.9 | 38.4 | 38.2 |  | 37.0 |  |  | 38.7 | 38.7 | 35.4 | 30 | 42.9 | 39.7 | 36.4 |  |  |  | 38.0 | 35.7 | 37.5 | [5 empty] | 38.9 |  |  | 38.7 | 15.5 | 39.3 | 30.7 |  |  | 1.3 |  | 4 | 900 | 1.5 | 4000 |  | 1.4 | 900 | 0.6 | 2.5 | 0.6 | 1.8 | 0.5 | 5 | 0.7 | 1.0 | 1.0 | 2.2 | 1.1 | 0.8 | 1.5 | 0.5 | 1.4 | 0.8 | 0.8 |  | 1.2 |  |  | 0.7 | 1.0 | 0.8 | 3 | 0.8 | 1.2 | 0.6 |  |  |  | 1.0 | 0.6 | 0.9 | [5 empty] | 1.0 |  |  | 1.0 | 0.5 | 0.9 | 0.6 |  |  | 0.5 |  | 4 | 9 | 0.2 | 200 |  | 1.5 | 60 | 0.07 | 0.5 | 0.04 | 0.5 | 0.2 | 3 | 0.02 | 0.2 | 0.09 | 2 | 0.3 | 0.04 | 0.4 | 0.03 | 0.01 | 0.01 | 0.02 |  | 0.04 |  |  | 0.009 | 0.2 | 0.07 | 0.4 | 0.01 | 0.05 | 0.006 |  |  |  | 0.04 | 0.009 | 0.03 | [5 empty] | 0.03 |  |  | 0.02 | 0.01 | 0.02 | 0.02
210305_028_NIST612 | NIST612 | Primary | 39.8 |  | 32 | 101500 | 67.8 | 336000 |  | 62.7 | 84800 | 40.1 | 43.5 | 38.9 | 36.6 | 38.9 | 51 | 35.3 | 38.1 | 37.7 | 39.7 | 36.6 | 36.6 | 34.5 | 31.2 | 78.3 | 38.0 | 37.4 |  | 37.0 |  |  | 38.6 | 38.2 | 34.6 | 30.5 | 41.9 | 38.7 | 35.3 |  |  |  | 36.7 | 35.2 | 36.6 | [5 empty] | 38.6 |  |  | 37.6 | 15.0 | 38.2 | 29.9 |  |  | 1.4 |  | 3 | 600 | 1.3 | 3000 |  | 1.5 | 800 | 0.6 | 2.4 | 0.6 | 1.7 | 0.6 | 4 | 0.6 | 1.2 | 1.0 | 2.2 | 1.1 | 0.9 | 1.4 | 0.5 | 1.1 | 0.7 | 0.9 |  | 1.0 |  |  | 0.6 | 1.0 | 0.8 | 2.5 | 0.8 | 1.2 | 0.6 |  |  |  | 0.9 | 0.6 | 1.0 | [5 empty] | 0.9 |  |  | 1.0 | 0.5 | 0.8 | 0.5 |  |  | 0.5 |  | 4 | 9 | 0.2 | 200 |  | 1 | 60 | 0.07 | 0.3 | 0.03 | 0.6 | 0.2 | 3 | 0.02 | 0.2 | 0.1 | 2 | 0.2 | 0.04 | 0.4 | 0.03 | 0.01 | 0.009 | 0.009 |  | 0.04 |  |  | 0.007 | 0.2 | 0.07 | 0.4 | 0.01 | 0.04 | 0.004 |  |  |  | 0.04 | 0.01 | 0.03 | [5 empty] | 0.005 |  |  | 0.02 | 0.02 | 0.03 | 0.03
210305_051_NIST612 | NIST612 | Primary | 40.4 |  | 34 | 101700 | 67.4 | 335600 |  | 61.8 | 85000 | 39.6 | 42.3 | 38.8 | 37.4 | 38.2 | 51 | 35.2 | 37.5 | 37.8 | 38.1 | 36.9 | 37.2 | 35.6 | 31.3 | 78.6 | 38.2 | 37.8 |  | 37.7 |  |  | 38.8 | 38.6 | 34.9 | 29.5 | 42.7 | 39.3 | 35.7 |  |  |  | 38.2 | 35.4 | 36.9 | [5 empty] | 39.1 |  |  | 38.0 | 15.1 | 38.8 | 30.0 |  |  | 1.1 |  | 4 | 700 | 1.3 | 2800 |  | 1.7 | 800 | 0.6 | 2.2 | 0.5 | 1.8 | 0.7 | 4 | 0.7 | 1.3 | 1.1 | 1.9 | 1.2 | 0.8 | 1.5 | 0.6 | 1.2 | 0.7 | 0.8 |  | 1.1 |  |  | 0.8 | 0.9 | 0.7 | 2.9 | 0.7 | 1.2 | 0.6 |  |  |  | 1.0 | 0.5 | 1.0 | [5 empty] | 0.9 |  |  | 0.9 | 0.5 | 0.8 | 0.6 |  |  | 0.5 |  | 4 | 9 | 0.2 | 100 |  | 1 | 60 | 0.07 | 0.4 | 0.03 | 0.6 | 0.2 | 3 | 0.02 | 0.2 | 0.1 | 2 | 0.3 | 0.03 | 0.4 | 0.03 | 0.008 | 0.01 | 0.02 |  | 0.009 |  |  | 0.009 | 0.2 | 0.07 | 0.5 | 0.02 | 0.05 | 0.008 |  |  |  | 0.007 | 0.007 | 0.04 | [5 empty] | 0.03 |  |  | 0.04 | 0.002 | 0.03 | 0.02
210305_052_NIST612 | NIST612 | Primary | 40.6 |  | 32 | 102000 | 69.0 | 337000 |  | 62.6 | 85100 | 39.8 | 44.6 | 39.0 | 36.7 | 39.0 | 51 | 35.5 | 39.1 | 37.5 | 38.9 | 36.4 | 36.9 | 35.8 | 31.3 | 79.2 | 38.9 | 38.2 |  | 38.6 |  |  | 38.7 | 39.0 | 34.9 | 30.6 | 42.5 | 39.3 | 36.0 |  |  |  | 37.4 | 35.7 | 37.3 | [5 empty] | 39.5 |  |  | 38.7 | 14.8 | 38.6 | 30.1 |  |  | 1.4 |  | 4 | 800 | 1.4 | 3000 |  | 1.5 | 900 | 0.6 | 2.2 | 0.5 | 2.0 | 0.7 | 4 | 0.6 | 1.3 | 1.0 | 2.0 | 1.1 | 0.9 | 1.5 | 0.6 | 1.3 | 0.8 | 0.8 |  | 1.0 |  |  | 0.8 | 1.0 | 0.9 | 2.5 | 0.8 | 1.2 | 0.6 |  |  |  | 1.0 | 0.7 | 0.9 | [5 empty] | 0.9 |  |  | 1.0 | 0.5 | 0.7 | 0.6 |  |  | 0.5 |  | 4 | 9 | 0.2 | 100 |  | 1 | 50 | 0.08 | 0.3 | 0.03 | 0.6 | 0.2 | 3 | 0.02 | 0.2 | 0.09 | 2 | 0.3 | 0.05 | 0.4 | 0.03 | 0.002 | 0.006 | 0.02 |  | 0.04 |  |  | 0.008 | 0.2 | 0.07 | 0.6 | 0.02 | 0.01 | 0.001 |  |  |  | 0.04 | 0.01 | 0.05 | [5 empty] | 0.03 |  |  | 0.005 | 0.02 | 0.03 | 0.02
210305_053_NIST612 | NIST612 | Primary | 40.8 |  | 33 | 102000 | 67.2 | 337000 |  | 62.2 | 85300 | 40.3 | 44.7 | 38.5 | 37.5 | 38.1 | 48 | 35.3 | 39.1 | 38.4 | 38.7 | 35.5 | 37.4 | 34.0 | 30.8 | 77.9 | 37.8 | 37.4 |  | 37.2 |  |  | 39.1 | 38.6 | 34.5 | 32.6 | 42.5 | 39.3 | 35.9 |  |  |  | 38.0 | 35.7 | 37.7 | [5 empty] | 38.7 |  |  | 37.9 | 14.5 | 38.4 | 30.4 |  |  | 1.3 |  | 3 | 900 | 1.3 | 3000 |  | 1.3 | 800 | 0.5 | 2.1 | 0.6 | 1.5 | 0.6 | 4 | 0.6 | 1.1 | 1.0 | 2.2 | 1.2 | 0.8 | 1.6 | 0.6 | 1.2 | 0.7 | 0.8 |  | 1.1 |  |  | 0.7 | 0.9 | 0.8 | 2.7 | 0.7 | 1.2 | 0.6 |  |  |  | 0.9 | 0.7 | 1.0 | [5 empty] | 0.7 |  |  | 0.9 | 0.5 | 0.8 | 0.5 |  |  | 0.5 |  | 4 | 9 | 0.2 | 200 |  | 1.5 | 50 | 0.08 | 0.4 | 0.03 | 0.5 | 0.2 | 3 | 0.02 | 0.2 | 0.1 | 2 | 0.3 | 0.03 | 0.3 | 0.03 | 0.002 | 0.01 | 0.01 |  | 0.05 |  |  | 0.01 | 0.2 | 0.07 | 0.6 | 0.02 | 0.05 | 0.007 |  |  |  | 0.03 | 0.01 | 0.007 | [5 empty] | 0.02 |  |  | 0.03 | 0.02 | 0.02 | 0.03
210305_076_NIST612 | NIST612 | Primary | 39.0 |  | 35 | 101200 | 68.6 | 335000 |  | 61.3 | 84900 | 39.8 | 42.8 | 38.9 | 35.6 | 38.6 | 53 | 35.3 | 39.0 | 37.3 | 38.7 | 36.1 | 36.2 | 35.9 | 31.5 | 78.3 | 38.4 | 38.0 |  | 36.6 |  |  | 38.9 | 37.9 | 34.8 | 30 | 42.9 | 39.7 | 36.1 |  |  |  | 37.9 | 36.1 | 37.8 | [5 empty] | 39.3 |  |  | 38.5 | 14.6 | 38.7 | 30.1 |  |  | 1.3 |  | 4 | 800 | 1.5 | 3000 |  | 1.6 | 900 | 0.6 | 2.5 | 0.6 | 1.8 | 0.6 | 4 | 0.7 | 1.2 | 0.9 | 2.3 | 1.3 | 0.9 | 1.5 | 0.6 | 1.2 | 0.8 | 0.9 |  | 1.0 |  |  | 0.7 | 0.8 | 0.8 | 3 | 0.9 | 1.3 | 0.6 |  |  |  | 1.0 | 0.7 | 1.1 | [5 empty] | 0.9 |  |  | 1.0 | 0.6 | 0.9 | 0.6 |  |  | 0.5 |  | 4 | 9 | 0.2 | 200 |  | 2 | 50 | 0.07 | 0.4 | 0.03 | 0.6 | 0.2 | 3 | 0.02 | 0.2 | 0.09 | 2 | 0.3 | 0.05 | 0.3 | 0.03 | 0.009 | 0.002 | 0.003 |  | 0.009 |  |  | 0.01 | 0.2 | 0.06 | 0.8 | 0.02 | 0.06 | 0.006 |  |  |  | 0.05 | 0.007 | 0.02 | [5 empty] | 0.03 |  |  | 0.03 | 0.02 | 0.02 | 0.03
210305_077_NIST612 | NIST612 | Primary | 41.2 |  | 38 | 101800 | 66.7 | 337000 |  | 63.1 | 85100 | 39.9 | 43.8 | 38.9 | 35.6 | 39.0 | 53 | 35.7 | 40.1 | 36.9 | 40.2 | 36.8 | 37.3 | 37.0 | 31.5 | 78.9 | 38.8 | 38.4 |  | 38.7 |  |  | 39.3 | 39.1 | 35.6 | 32.3 | 42.9 | 39.0 | 36.3 |  |  |  | 37.9 | 35.7 | 36.8 | [5 empty] | 39.5 |  |  | 37.8 | 15.0 | 38.8 | 30.3 |  |  | 1.3 |  | 3 | 800 | 1.5 | 4000 |  | 1.6 | 800 | 0.6 | 2.2 | 0.6 | 1.6 | 0.7 | 4 | 0.8 | 1.1 | 1.0 | 1.9 | 1.5 | 0.9 | 1.5 | 0.6 | 1.3 | 0.7 | 0.9 |  | 1.1 |  |  | 0.8 | 1.0 | 0.8 | 2.9 | 0.8 | 1.2 | 0.5 |  |  |  | 0.7 | 0.6 | 1.0 | [5 empty] | 0.8 |  |  | 1.0 | 0.5 | 0.8 | 0.6 |  |  | 0.5 |  | 4 | 9 | 0.3 | 200 |  | 1 | 60 | 0.08 | 0.3 | 0.04 | 0.6 | 0.2 | 3 | 0.03 | 0.2 | 0.1 | 2 | 0.3 | 0.02 | 0.4 | 0.03 | 0.01 | 0.01 | 0.02 |  | 0.009 |  |  | 0.01 | 0.2 | 0.06 | 0.9 | 0.02 | 0.04 | 0.009 |  |  |  | 0.05 | 0.008 | 0.05 | [5 empty] | 0.03 |  |  | 0.005 | 0.02 | 0.02 | 0.02
210305_078_NIST612 | NIST612 | Primary | 40.7 |  | 36 | 101100 | 67.6 | 337000 |  | 61.0 | 84700 | 40.1 | 42.2 | 38.3 | 37.0 | 38.6 | 48 | 35.2 | 38.7 | 38.0 | 38.5 | 36.5 | 37.0 | 37.2 | 31.3 | 77.7 | 38.1 | 37.7 |  | 37.4 |  |  | 38.8 | 38.7 | 34.7 | 29.3 | 42.9 | 39.1 | 35.6 |  |  |  | 37.0 | 35.2 | 37.0 | [5 empty] | 39.3 |  |  | 38.1 | 15.1 | 38.0 | 30.7 |  |  | 1.4 |  | 4 | 800 | 1.4 | 3000 |  | 1.4 | 800 | 0.6 | 2.3 | 0.6 | 1.8 | 0.7 | 4 | 0.7 | 1.3 | 1.1 | 2.0 | 1.3 | 0.8 | 1.5 | 0.5 | 1.2 | 0.7 | 0.9 |  | 1.1 |  |  | 0.6 | 1.0 | 0.9 | 2.7 | 0.8 | 1.3 | 0.6 |  |  |  | 1.0 | 0.7 | 0.8 | [5 empty] | 0.9 |  |  | 1.1 | 0.6 | 0.8 | 0.7 |  |  | 0.5 |  | 4 | 9 | 0.2 | 100 |  | 1.5 | 60 | 0.08 | 0.3 | 0.03 | 0.5 | 0.2 | 3 | 0.02 | 0.2 | 0.09 | 2 | 0.3 | 0.05 | 0.3 | 0.03 | 0.007 | 0.008 | 0.01 |  | 0.009 |  |  | 0.01 | 0.2 | 0.09 | 0.4 | 0.02 | 0.06 | 0.005 |  |  |  | 0.04 | 0.007 | 0.007 | [5 empty] | 0.02 |  |  | 0.04 | 0.02 | 0.03 | 0.02
210727_001_NIST612 | NIST612 | Primary | 40.1 |  | 37.2 | 102500 | 69.0 | 339000 |  | 61.4 | 85600 | 40.9 | 47 | 39.3 | 35.8 | 38.9 | 52 | 35.7 | 39.6 | 36.9 | 37.7 | 36.1 | 36.8 | 35.2 | 31.8 | 78.7 | 38.4 | 37.3 |  | 38.0 |  |  | 39.0 | 39.0 | 34.9 | 31.4 | 42.4 | 38.9 | 35.7 |  |  |  | 37.9 | 35.7 | 37.5 | [5 empty] | 39.0 |  |  | 32 | 14.7 | 38.9 | 30.5 |  |  | 0.9 |  | 2.8 | 800 | 1.7 | 5000 |  | 2.4 | 1400 | 0.9 | 3 | 0.8 | 2.2 | 1.0 | 4 | 0.8 | 1.8 | 1.0 | 1.9 | 1.8 | 1.1 | 1.9 | 0.9 | 1.5 | 0.8 | 1.0 |  | 1.3 |  |  | 0.9 | 1.3 | 0.9 | 2.5 | 0.9 | 1.8 | 0.8 |  |  |  | 1.3 | 0.8 | 1.2 | [5 empty] | 1.0 |  |  | 11 | 0.4 | 0.9 | 0.6 |  |  | 0.2 |  | 3 | 6 | 0.2 | 400 |  | 2.9 | 80 | 0.06 | 0.7 | 0.02 | 0.9 | 0.3 | 2 | 0.03 | 0.3 | 0.1 | 1 | 0.7 | 0.2 | 1 | 0.08 | 0.02 | 0.01 | 0.02 |  | 0.02 |  |  | 0.02 | 0.3 | 0.3 | 0.8 | 0.03 | 0.02 | 0.002 |  |  |  | 0.01 | 0.003 | 0.01 | [5 empty] | 0.03 |  |  | 0.6 | 0.07 | 0.05 | 0.1
210727_002_NIST612 | NIST612 | Primary | 39.7 |  | 34.3 | 101500 | 68.4 | 339000 |  | 64.0 | 84900 | 40.0 | 43.2 | 39.1 | 36.2 | 39.3 | 52 | 36.0 | 38.2 | 38.4 | 39.3 | 35.6 | 37.4 | 35.2 | 31.4 | 78.8 | 38.3 | 38.1 |  | 37.4 |  |  | 39.0 | 38.8 | 35.3 | 29.7 | 43.1 | 38.8 | 36.6 |  |  |  | 38.5 | 35.7 | 37.3 | [5 empty] | 39.5 |  |  | 39.6 | 15.3 | 39.4 | 30.7 |  |  | 1.0 |  | 2.5 | 800 | 1.8 | 4000 |  | 2.5 | 1400 | 1.0 | 2.9 | 0.9 | 2.3 | 0.8 | 4 | 0.8 | 1.7 | 1.1 | 2.2 | 1.6 | 1.3 | 2.3 | 0.7 | 1.5 | 0.8 | 1.3 |  | 1.4 |  |  | 0.9 | 1.0 | 1.0 | 2.5 | 0.7 | 1.5 | 1.7 |  |  |  | 1.2 | 0.8 | 1.3 | [5 empty] | 0.9 |  |  | 0.8 | 0.4 | 0.8 | 0.7 |  |  | 0.2 |  | 2.5 | 6 | 0.2 | 400 |  | 2.8 | 70 | 0.08 | 0.5 | 0.04 | 0.7 | 0.3 | 2 | 0.04 | 0.3 | 0.1 | 1 | 0.6 | 0.2 | 0.9 | 0.07 | 0.02 | 0.003 | 0.005 |  | 0.08 |  |  | 0.01 | 0.3 | 0.3 | 0.7 | 0.04 | 0.09 | 0.002 |  |  |  | 0.01 | 0.003 | 0.01 | [5 empty] | 0.006 |  |  | 0.006 | 0.05 | 0.05 | 0.08
210727_003_NIST612 | NIST612 | Primary | 39.8 |  | 33.1 | 101300 | 67.3 | 340000 |  | 63 | 84900 | 40.1 | 47 | 37.8 | 36.0 | 38.6 | 54 | 33 | 37.4 | 37.7 | 38.2 | 35.9 | 35.9 | 36.3 | 30.8 | 77.6 | 37.7 | 37.8 |  | 36.7 |  |  | 38.5 | 38.4 | 34.4 | 29.7 | 41.8 | 39.5 | 35.2 |  |  |  | 37.5 | 35.7 | 36.1 | [5 empty] | 39.1 |  |  | 38.6 | 14.9 | 38.7 | 30.3 |  |  | 0.9 |  | 2.6 | 800 | 1.8 | 4000 |  | 3 | 1600 | 1.0 | 3 | 0.9 | 2.5 | 0.9 | 4 | 7 | 2.1 | 1.1 | 2.1 | 1.5 | 1.1 | 2.2 | 0.8 | 1.5 | 0.8 | 1.1 |  | 1.4 |  |  | 0.8 | 1.1 | 1.0 | 2.4 | 0.9 | 1.7 | 0.8 |  |  |  | 1.1 | 0.8 | 1.2 | [5 empty] | 1.0 |  |  | 1.1 | 0.5 | 1.0 | 0.7 |  |  | 0.2 |  | 2.7 | 6 | 0.2 | 400 |  | 3 | 70 | 0.08 | 0.4 | 0.04 | 0.7 | 0.3 | 2 | 0.4 | 0.4 | 0.1 | 1 | 0.5 | 0.2 | 0.8 | 0.08 | 0.03 | 0.003 | 0.005 |  | 0.06 |  |  | 0.01 | 0.3 | 0.2 | 0.5 | 0.03 | 0.02 | 0.002 |  |  |  | 0.01 | 0.003 | 0.01 | [5 empty] | 0.006 |  |  | 0.03 | 0.04 | 0.04 | 0.07
210727_026_NIST612 | NIST612 | Primary | 39.6 |  | 35.9 | 102100 | 68.1 | 342000 |  | 60.3 | 85000 | 39.6 | 44 | 38.7 | 36.8 | 38.5 | 51 | 35.8 | 39.6 | 37.9 | 39.4 | 36.2 | 37.1 | 36.0 | 31.6 | 78.0 | 37.8 | 38.1 |  | 36.5 |  |  | 38.8 | 38.4 | 34.9 | 34.0 | 42.5 | 38.6 | 36.1 |  |  |  | 37.4 | 35.3 | 37.1 | [5 empty] | 39.0 |  |  | 38.7 | 15.2 | 38.7 | 30.6 |  |  | 0.9 |  | 2.1 | 800 | 1.9 | 5000 |  | 2.8 | 1300 | 0.8 | 3 | 0.8 | 2.0 | 0.9 | 4 | 0.8 | 2.2 | 1.0 | 1.8 | 1.5 | 1.1 | 1.9 | 0.8 | 1.5 | 0.7 | 0.9 |  | 1.3 |  |  | 0.9 | 1.1 | 0.9 | 2.4 | 0.9 | 1.4 | 0.8 |  |  |  | 1.2 | 0.8 | 1.2 | [5 empty] | 1.0 |  |  | 1.0 | 0.4 | 0.8 | 0.7 |  |  | 0.1 |  | 2.4 | 6 | 0.2 | 400 |  | 3 | 60 | 0.07 | 0.3 | 0.04 | 0.8 | 0.3 | 2 | 0.02 | 0.3 | 0.1 | 1 | 0.3 | 0.2 | 0.5 | 0.07 | 0.01 | 0.003 | 0.005 |  | 0.07 |  |  | 0.01 | 0.3 | 0.1 | 0.3 | 0.03 | 0.02 | 0.002 |  |  |  | 0.01 | 0.003 | 0.009 | [5 empty] | 0.006 |  |  | 0.006 | 0.02 | 0.04 | 0.03
210727_027_NIST612 | NIST612 | Primary | 39.8 |  | 33.9 | 101300 | 68.2 | 339000 |  | 66 | 84800 | 40.6 | 46 | 38.9 | 36.4 | 38.4 | 51 | 36.0 | 40.4 | 37.2 | 40.8 | 37.5 | 35.5 | 35.8 | 31.7 | 78.3 | 38.1 | 37.9 |  | 37.8 |  |  | 39.0 | 38.8 | 34.8 | 31.2 | 43.3 | 39.8 | 36.2 |  |  |  | 38.0 | 36.0 | 37.8 | [5 empty] | 39.4 |  |  | 38.2 | 14.9 | 39.0 | 30.4 |  |  | 1.1 |  | 2.5 | 800 | 1.8 | 5000 |  | 3 | 1300 | 1.0 | 3 | 1.0 | 2.2 | 0.9 | 4 | 0.7 | 1.9 | 1.2 | 1.8 | 1.7 | 0.9 | 2.2 | 0.8 | 1.4 | 0.8 | 1.1 |  | 1.3 |  |  | 0.9 | 0.9 | 0.8 | 2.3 | 0.9 | 1.7 | 0.8 |  |  |  | 1.1 | 0.8 | 1.1 | [5 empty] | 1.0 |  |  | 0.9 | 0.4 | 0.9 | 0.6 |  |  | 0.1 |  | 2.7 | 6 | 0.2 | 400 |  | 3 | 70 | 0.05 | 0.4 | 0.03 | 0.7 | 0.3 | 2 | 0.02 | 0.3 | 0.1 | 1 | 0.3 | 0.2 | 0.6 | 0.07 | 0.01 | 0.003 | 0.005 |  | 0.02 |  |  | 0.002 | 0.3 | 0.1 | 0.4 | 0.03 | 0.02 | 0.002 |  |  |  | 0.01 | 0.003 | 0.009 | [5 empty] | 0.006 |  |  | 0.006 | 0.02 | 0.05 | 0.03
210727_028_NIST612 | NIST612 | Primary | 40.6 |  | 35.0 | 101300 | 68.7 | 336000 |  | 61.6 | 85200 | 39.4 | 44 | 38.5 | 35.5 | 39.1 | 51 | 36.3 | 39.7 | 37.7 | 39.5 | 36.7 | 37.3 | 35.3 | 31.3 | 79.1 | 37.9 | 38.4 |  | 38.3 |  |  | 39.3 | 38.4 | 35.0 | 29.0 | 43.6 | 40.3 | 36.8 |  |  |  | 38.4 | 36.0 | 37.4 | [5 empty] | 39.3 |  |  | 38.9 | 14.9 | 39.4 | 29.9 |  |  | 0.9 |  | 2.3 | 800 | 1.8 | 4000 |  | 2.6 | 1400 | 1.0 | 3 | 0.7 | 2.5 | 1.0 | 4 | 0.8 | 2.8 | 1.2 | 2.0 | 1.3 | 1.1 | 2.2 | 0.9 | 1.4 | 0.9 | 1.1 |  | 1.4 |  |  | 0.8 | 1.1 | 1.1 | 2.3 | 0.8 | 1.6 | 0.8 |  |  |  | 1.3 | 0.8 | 1.2 | [5 empty] | 0.9 |  |  | 1.1 | 0.4 | 0.9 | 0.6 |  |  | 0.2 |  | 2.5 | 6 | 0.2 | 400 |  | 2.8 | 70 | 0.05 | 0.5 | 0.03 | 0.9 | 0.3 | 2 | 0.03 | 0.4 | 0.1 | 1 | 0.3 | 0.2 | 0.5 | 0.07 | 0.003 | 0.003 | 0.005 |  | 0.02 |  |  | 0.01 | 0.3 | 0.1 | 0.2 | 0.04 | 0.02 | 0.002 |  |  |  | 0.05 | 0.003 | 0.009 | [5 empty] | 0.006 |  |  | 0.006 | 0.02 | 0.05 | 0.03
210727_051_NIST612 | NIST612 | Primary | 40.6 |  | 34.6 | 101400 | 69.0 | 337000 |  | 58.7 | 84300 | 39.9 | 44 | 39.1 | 35.7 | 38.6 | 50 | 35.4 | 39.2 | 38.2 | 37.8 | 35.7 | 37.0 | 35.9 | 31.4 | 78.0 | 38.0 | 38.4 |  | 37.3 |  |  | 39.3 | 38.4 | 35.0 | 31.2 | 42.6 | 39.8 | 35.8 |  |  |  | 37.2 | 35.6 | 37.2 | [5 empty] | 39.1 |  |  | 38.6 | 14.9 | 38.0 | 29.8 |  |  | 0.8 |  | 2.2 | 700 | 1.6 | 4000 |  | 2.5 | 1300 | 0.9 | 4 | 0.9 | 2.3 | 0.9 | 4 | 0.9 | 1.9 | 1.1 | 2.0 | 1.4 | 1.0 | 1.9 | 0.8 | 1.2 | 0.7 | 1.1 |  | 1.5 |  |  | 1.0 | 1.1 | 1.0 | 2.7 | 0.8 | 1.6 | 0.7 |  |  |  | 1.0 | 0.7 | 1.3 | [5 empty] | 0.9 |  |  | 0.9 | 0.4 | 0.8 | 0.6 |  |  | 0.1 |  | 2.5 | 6 | 0.2 | 400 |  | 2.7 | 60 | 0.06 | 0.3 | 0.03 | 0.9 | 0.3 | 2 | 0.02 | 0.4 | 0.1 | 1 | 0.2 | 0.1 | 0.4 | 0.06 | 0.01 | 0.003 | 0.005 |  | 0.02 |  |  | 0.01 | 0.3 | 0.1 | 0.07 | 0.03 | 0.02 | 0.007 |  |  |  | 0.01 | 0.003 | 0.009 | [5 empty] | 0.006 |  |  | 0.006 | 0.02 | 0.04 | 0.03
210727_052_NIST612 | NIST612 | Primary | 39.9 |  | 35.1 | 101000 | 67.0 | 336000 |  | 61.9 | 85500 | 39.6 | 44 | 38.8 | 37.7 | 38.4 | 51 | 35.9 | 39.9 | 38.3 | 38.8 | 35.3 | 36.5 | 36.7 | 31.2 | 78.4 | 38.1 | 37.4 |  | 38.0 |  |  | 38.7 | 37.8 | 34.0 | 31.6 | 43.0 | 38.9 | 36.5 |  |  |  | 37.9 | 35.3 | 38.0 | [5 empty] | 39.8 |  |  | 38.3 | 14.7 | 37.9 | 29.6 |  |  | 0.7 |  | 1.9 | 900 | 1.8 | 4000 |  | 2.9 | 1300 | 0.9 | 3 | 0.8 | 2.1 | 1.0 | 4 | 0.8 | 1.9 | 1.1 | 1.8 | 1.5 | 0.9 | 2.0 | 0.9 | 1.3 | 0.7 | 1.0 |  | 1.3 |  |  | 0.8 | 1.1 | 0.8 | 2.5 | 0.8 | 1.3 | 0.7 |  |  |  | 1.2 | 0.7 | 1.0 | [5 empty] | 0.9 |  |  | 0.8 | 0.4 | 0.9 | 0.6 |  |  | 0.1 |  | 2.3 | 6 | 0.1 | 400 |  | 3 | 70 | 0.06 | 0.3 | 0.04 | 0.6 | 0.3 | 2 | 0.02 | 0.3 | 0.1 | 0.9 | 0.3 | 0.2 | 0.5 | 0.07 | 0.01 | 0.003 | 0.005 |  | 0.07 |  |  | 0.02 | 0.3 | 0.1 | 0.2 | 0.03 | 0.02 | 0.002 |  |  |  | 0.01 | 0.003 | 0.009 | [5 empty] | 0.006 |  |  | 0.006 | 0.02 | 0.04 | 0.02
210727_053_NIST612 | NIST612 | Primary | 39.8 |  | 32.0 | 101600 | 68.0 | 338000 |  | 62.2 | 85600 | 40.2 | 42.3 | 39.0 | 36.1 | 38.7 | 50 | 36.1 | 37.6 | 37.6 | 39.4 | 36.0 | 36.8 | 34.5 | 31.0 | 78.5 | 38.2 | 37.7 |  | 37.7 |  |  | 38.7 | 38.4 | 34.6 | 33.1 | 42.8 | 38.8 | 35.7 |  |  |  | 37.8 | 35.7 | 38.2 | [5 empty] | 38.9 |  |  | 38.9 | 14.9 | 38.5 | 30.0 |  |  | 0.8 |  | 2.3 | 900 | 1.8 | 4000 |  | 2.6 | 1300 | 0.9 | 2.7 | 0.8 | 2.1 | 0.8 | 3 | 0.8 | 1.8 | 1.2 | 1.9 | 1.4 | 1.1 | 2.1 | 0.9 | 1.4 | 0.7 | 1.0 |  | 1.3 |  |  | 0.8 | 1.1 | 1.0 | 2.5 | 0.8 | 1.5 | 0.8 |  |  |  | 1.1 | 0.8 | 1.0 | [5 empty] | 0.9 |  |  | 0.8 | 0.4 | 0.8 | 0.6 |  |  | 0.1 |  | 2.6 | 6 | 0.2 | 400 |  | 2.7 | 70 | 0.06 | 0.5 | 0.03 | 0.9 | 0.3 | 2 | 0.02 | 0.4 | 0.08 | 1 | 0.3 | 0.1 | 0.5 | 0.07 | 0.01 | 0.003 | 0.02 |  | 0.02 |  |  | 0.01 | 0.3 | 0.1 | 0.07 | 0.03 | 0.02 | 0.002 |  |  |  | 0.01 | 0.003 | 0.009 | [5 empty] | 0.006 |  |  | 0.006 | 0.02 | 0.04 | 0.03
210727_076_NIST612 | NIST612 | Primary | 40.4 |  | 35.3 | 101100 | 67.1 | 335000 |  | 62.7 | 85400 | 39.4 | 42.2 | 38.6 | 36.0 | 39.0 | 47 | 35.2 | 37.5 | 38.2 | 38.6 | 36.1 | 36.6 | 36.0 | 32.0 | 78.6 | 38.3 | 37.5 |  | 36.3 |  |  | 38.9 | 38.2 | 34.4 | 29.5 | 42.0 | 39.7 | 35.4 |  |  |  | 37.6 | 35.3 | 37.6 | [5 empty] | 38.4 |  |  | 37.8 | 14.5 | 38.4 | 30.0 |  |  | 0.8 |  | 2.6 | 900 | 1.8 | 5000 |  | 2.3 | 1400 | 1.0 | 2.6 | 0.8 | 2.1 | 0.9 | 4 | 0.9 | 1.7 | 1.0 | 1.7 | 1.7 | 1.2 | 2.1 | 0.8 | 1.4 | 0.8 | 1.1 |  | 1.4 |  |  | 0.9 | 1.1 | 0.9 | 2.1 | 0.9 | 1.5 | 0.7 |  |  |  | 1.1 | 0.8 | 1.3 | [5 empty] | 1.0 |  |  | 0.9 | 0.4 | 0.9 | 0.7 |  |  | 0.2 |  | 2 | 6 | 0.1 | 300 |  | 2.6 | 60 | 0.07 | 0.4 | 0.03 | 0.8 | 0.3 | 2 | 0.04 | 0.3 | 0.09 | 1 | 0.3 | 0.1 | 0.4 | 0.07 | 0.01 | 0.003 | 0.005 |  | 0.07 |  |  | 0.01 | 0.3 | 0.09 | 0.07 | 0.03 | 0.02 | 0.009 |  |  |  | 0.01 | 0.003 | 0.009 | [5 empty] | 0.006 |  |  | 0.02 | 0.02 | 0.04 | 0.03
210727_077_NIST612 | NIST612 | Primary | 40.1 |  | 33.8 | 102000 | 67.1 | 338000 |  | 60.8 | 85300 | 40.2 | 44 | 39.0 | 37.3 | 39.2 | 51 | 36.0 | 38.3 | 38.1 | 40.0 | 34.7 | 37.0 | 35.6 | 31.9 | 78.2 | 38.5 | 37.8 |  | 36.5 |  |  | 39.1 | 38.9 | 34.3 | 29.4 | 42.9 | 40.8 | 36.3 |  |  |  | 38.1 | 35.7 | 37.6 | [5 empty] | 39.9 |  |  | 38.1 | 15.2 | 38.3 | 30.4 |  |  | 0.8 |  | 2.5 | 600 | 1.7 | 4000 |  | 2.7 | 1100 | 1.0 | 4 | 0.8 | 2.2 | 1.0 | 4 | 0.9 | 1.8 | 1.1 | 2.1 | 1.4 | 1.1 | 2.2 | 0.8 | 1.4 | 0.8 | 1.1 |  | 1.3 |  |  | 0.8 | 1.2 | 1.0 | 2.4 | 0.8 | 1.3 | 0.7 |  |  |  | 1.2 | 0.8 | 1.2 | [5 empty] | 1.1 |  |  | 0.9 | 0.4 | 0.7 | 0.7 |  |  | 0.1 |  | 2 | 6 | 0.2 | 400 |  | 2.7 | 70 | 0.07 | 0.3 | 0.03 | 0.7 | 0.3 | 2 | 0.03 | 0.3 | 0.1 | 1 | 0.3 | 0.2 | 0.5 | 0.07 | 0.003 | 0.003 | 0.005 |  | 0.02 |  |  | 0.01 | 0.3 | 0.1 | 0.2 | 0.02 | 0.02 | 0.002 |  |  |  | 0.01 | 0.003 | 0.01 | [5 empty] | 0.006 |  |  | 0.02 | 0.02 | 0.03 | 0.02
210727_078_NIST612 | NIST612 | Primary | 39.8 |  | 33.3 | 101100 | 68.1 | 336000 |  | 62.3 | 85900 | 40.0 | 42 | 38.8 | 35.0 | 38.7 | 53 | 36.0 | 39.9 | 38.4 | 39.0 | 36.2 | 37.5 | 35.6 | 31.7 | 79.5 | 38.9 | 38.9 |  | 38.1 |  |  | 39.6 | 38.9 | 35.0 | 32.1 | 42.9 | 40.0 | 36.2 |  |  |  | 38.2 | 35.3 | 36.6 | [5 empty] | 39.1 |  |  | 38.1 | 14.6 | 38.3 | 29.9 |  |  | 0.9 |  | 2.9 | 800 | 1.8 | 4000 |  | 2.6 | 1400 | 1.0 | 3 | 0.9 | 2.2 | 1.0 | 4 | 0.8 | 2.0 | 1.1 | 2.0 | 1.4 | 1.1 | 2.0 | 0.8 | 1.7 | 0.7 | 1.1 |  | 1.5 |  |  | 0.9 | 1.2 | 0.8 | 2.6 | 1.0 | 1.7 | 0.8 |  |  |  | 1.2 | 0.9 | 1.3 | [5 empty] | 1.0 |  |  | 1.0 | 0.4 | 0.9 | 0.7 |  |  | 0.1 |  | 2 | 6 | 0.2 | 400 |  | 2.8 | 60 | 0.09 | 0.4 | 0.03 | 0.9 | 0.3 | 2 | 0.04 | 0.3 | 0.1 | 1 | 0.3 | 0.2 | 0.4 | 0.06 | 0.01 | 0.003 | 0.005 |  | 0.02 |  |  | 0.01 | 0.3 | 0.1 | 0.2 | 0.03 | 0.02 | 0.002 |  |  |  | 0.01 | 0.003 | 0.01 | [5 empty] | 0.006 |  |  | 0.006 | 0.02 | 0.04 | 0.02
210727_101_NIST612 | NIST612 | Primary | 39.3 |  | 34.0 | 101700 | 67.1 | 334000 |  | 60.1 | 84700 | 39.7 | 44.1 | 39.3 | 37.3 | 39.1 | 52 | 35.1 | 38.0 | 37.5 | 39.0 | 36.3 | 36.7 | 36.3 | 31.1 | 78.1 | 38.3 | 37.9 |  | 37.7 |  |  | 38.7 | 38.3 | 34.5 | 29.3 | 42.6 | 38.5 | 35.7 |  |  |  | 37.0 | 35.3 | 36.5 | [5 empty] | 39.9 |  |  | 38.2 | 14.9 | 38.4 | 30.2 |  |  | 0.9 |  | 2.4 | 900 | 2.1 | 4000 |  | 2.6 | 1300 | 0.9 | 2.9 | 0.9 | 2.8 | 1.0 | 4 | 0.8 | 1.8 | 1.0 | 2.1 | 1.7 | 1.2 | 2.3 | 0.8 | 1.5 | 0.8 | 1.0 |  | 1.3 |  |  | 0.8 | 1.2 | 1.1 | 2.7 | 0.9 | 1.8 | 0.8 |  |  |  | 1.2 | 0.8 | 1.2 | [5 empty] | 0.9 |  |  | 1.0 | 0.4 | 0.7 | 0.6 |  |  | 0.2 |  | 2 | 6 | 0.2 | 400 |  | 2.7 | 50 | 0.05 | 0.4 | 0.03 | 0.7 | 0.3 | 2 | 0.04 | 0.3 | 0.1 | 1 | 0.3 | 0.1 | 0.4 | 0.06 | 0.01 | 0.003 | 0.03 |  | 0.02 |  |  | 0.01 | 0.3 | 0.1 | 0.3 | 0.03 | 0.02 | 0.007 |  |  |  | 0.01 | 0.01 | 0.03 | [5 empty] | 0.006 |  |  | 0.006 | 0.02 | 0.03 | 0.03
210727_102_NIST612 | NIST612 | Primary | 39.9 |  | 33.1 | 101900 | 68.4 | 335000 |  | 64.0 | 84400 | 39.6 | 43 | 38.1 | 36.3 | 38.0 | 51 | 35.5 | 38.0 | 37.5 | 39.0 | 36.4 | 37.6 | 35.8 | 31.6 | 78.8 | 38.3 | 37.9 |  | 38.0 |  |  | 39.2 | 38.7 | 34.6 | 32.5 | 42.8 | 38.5 | 35.9 |  |  |  | 37.0 | 35.1 | 36.9 | [5 empty] | 39.4 |  |  | 38.0 | 14.6 | 38.8 | 30.6 |  |  | 0.7 |  | 2.2 | 800 | 1.9 | 4000 |  | 2.5 | 1300 | 0.9 | 3 | 0.9 | 2.2 | 0.9 | 4 | 0.8 | 1.8 | 1.1 | 1.8 | 1.6 | 1.2 | 1.9 | 0.8 | 1.5 | 0.7 | 0.9 |  | 1.5 |  |  | 0.8 | 1.1 | 0.9 | 2.5 | 0.8 | 1.4 | 0.7 |  |  |  | 1.0 | 0.7 | 1.1 | [5 empty] | 0.8 |  |  | 1.0 | 0.3 | 0.7 | 0.6 |  |  | 0.2 |  | 2.6 | 6 | 0.2 | 400 |  | 2.7 | 60 | 0.05 | 0.3 | 0.04 | 0.6 | 0.3 | 2 | 0.02 | 0.3 | 0.1 | 1 | 0.3 | 0.1 | 0.5 | 0.07 | 0.003 | 0.003 | 0.005 |  | 0.08 |  |  | 0.01 | 0.3 | 0.1 | 0.07 | 0.03 | 0.02 | 0.002 |  |  |  | 0.01 | 0.003 | 0.01 | [5 empty] | 0.006 |  |  | 0.006 | 0.02 | 0.04 | 0.02
210727_103_NIST612 | NIST612 | Primary | 40.0 |  | 34.7 | 102000 | 68.9 | 337000 |  | 60.9 | 84500 | 39.1 | 45 | 38.3 | 35.9 | 37.7 | 46 | 35.1 | 38.3 | 37.4 | 40.0 | 36.5 | 37.2 | 36.9 | 31.0 | 76.7 | 38.0 | 37.2 |  | 36.3 |  |  | 38.5 | 38.7 | 34.7 | 30.7 | 42.6 | 38.8 | 35.7 |  |  |  | 37.8 | 36.0 | 37.1 | [5 empty] | 39.0 |  |  | 37.5 | 14.8 | 39.0 | 30.8 |  |  | 0.8 |  | 2.5 | 900 | 1.9 | 5000 |  | 2.5 | 1300 | 0.9 | 3 | 0.6 | 2.2 | 0.9 | 4 | 0.8 | 1.7 | 1.0 | 2.1 | 1.5 | 1.1 | 2.1 | 0.6 | 1.5 | 0.8 | 1.2 |  | 1.4 |  |  | 0.9 | 1.0 | 1.0 | 2.5 | 0.8 | 1.6 | 0.8 |  |  |  | 1.2 | 0.8 | 1.1 | [5 empty] | 1.0 |  |  | 0.9 | 0.4 | 0.9 | 0.7 |  |  | 0.2 |  | 2 | 6 | 0.2 | 300 |  | 2.7 | 60 | 0.07 | 0.3 | 0.04 | 0.7 | 0.3 | 2 | 0.02 | 0.3 | 0.1 | 0.9 | 0.3 | 0.2 | 0.5 | 0.05 | 0.003 | 0.003 | 0.005 |  | 0.02 |  |  | 0.02 | 0.3 | 0.1 | 0.3 | 0.03 | 0.09 | 0.002 |  |  |  | 0.01 | 0.003 | 0.06 | [5 empty] | 0.006 |  |  | 0.006 | 0.02 | 0.03 | 0.02
210727_126_NIST612 | NIST612 | Primary | 40.4 |  | 34.8 | 101500 | 67.7 | 333000 |  | 61.3 | 85400 | 39.9 | 43 | 38.8 | 36.8 | 38.9 | 51 | 35.3 | 37.5 | 38.2 | 39.0 | 36.9 | 36.4 | 34.7 | 31.5 | 77.8 | 38.5 | 38.7 |  | 37.4 |  |  | 38.8 | 38.5 | 35.1 | 31.5 | 42.3 | 38.8 | 35.6 |  |  |  | 37.6 | 35.4 | 37.0 | [5 empty] | 39.4 |  |  | 38.0 | 14.9 | 38.4 | 29.9 |  |  | 0.8 |  | 2.4 | 800 | 1.9 | 4000 |  | 2.9 | 1300 | 1.0 | 3 | 0.7 | 2.1 | 1.0 | 4 | 0.8 | 1.9 | 1.1 | 2.3 | 1.6 | 1.2 | 1.6 | 0.7 | 1.6 | 0.9 | 1.2 |  | 1.1 |  |  | 0.9 | 1.3 | 1.0 | 2.4 | 0.8 | 1.4 | 0.8 |  |  |  | 1.1 | 0.6 | 1.0 | [5 empty] | 0.9 |  |  | 1.0 | 0.4 | 0.9 | 0.7 |  |  | 0.1 |  | 2 | 6 | 0.2 | 300 |  | 3 | 60 | 0.03 | 0.5 | 0.03 | 0.7 | 0.3 | 2 | 0.02 | 0.4 | 0.09 | 0.9 | 0.3 | 0.1 | 0.4 | 0.06 | 0.01 | 0.01 | 0.005 |  | 0.09 |  |  | 0.01 | 0.3 | 0.1 | 0.3 | 0.03 | 0.07 | 0.002 |  |  |  | 0.01 | 0.003 | 0.01 | [5 empty] | 0.006 |  |  | 0.006 | 0.01 | 0.04 | 0.03
210727_127_NIST612 | NIST612 | Primary | 40.5 |  | 33.9 | 101600 | 67.6 | 334000 |  | 63.8 | 83500 | 40.2 | 43 | 39.1 | 34.6 | 38.4 | 51 | 35.5 | 38.3 | 37.2 | 39.1 | 35.2 | 36.7 | 35.3 | 30.6 | 79.3 | 37.7 | 37.6 |  | 37.2 |  |  | 38.9 | 38.5 | 34.0 | 32.1 | 43.1 | 38.7 | 36.0 |  |  |  | 37.6 | 35.4 | 37.3 | [5 empty] | 39.3 |  |  | 38.6 | 14.9 | 38.2 | 30.1 |  |  | 0.9 |  | 2.2 | 900 | 1.8 | 4000 |  | 2.5 | 1300 | 1.0 | 4 | 0.8 | 2.2 | 0.9 | 4 | 0.9 | 1.8 | 1.1 | 2.1 | 1.5 | 1.0 | 2.2 | 0.8 | 2.8 | 0.7 | 1.2 |  | 1.4 |  |  | 0.8 | 1.1 | 0.9 | 2.6 | 0.8 | 1.8 | 0.7 |  |  |  | 1.3 | 0.8 | 1.2 | [5 empty] | 1.0 |  |  | 0.9 | 0.4 | 0.9 | 0.7 |  |  | 0.1 |  | 2.5 | 6 | 0.2 | 400 |  | 2.7 | 60 | 0.07 | 0.3 | 0.02 | 0.8 | 0.3 | 2 | 0.03 | 0.3 | 0.1 | 1 | 0.3 | 0.2 | 0.4 | 0.06 | 0.01 | 0.003 | 0.005 |  | 0.02 |  |  | 0.01 | 0.3 | 0.1 | 0.2 | 0.03 | 0.02 | 0.002 |  |  |  | 0.01 | 0.003 | 0.01 | [5 empty] | 0.006 |  |  | 0.006 | 0.02 | 0.04 | 0.02
210727_128_NIST612 | NIST612 | Primary | 40.4 |  | 32.6 | 101600 | 67.7 | 334000 |  | 64.9 | 84900 | 39.5 | 44 | 38.3 | 37.3 | 38.0 | 51 | 35.6 | 39.1 | 37.4 | 41.3 | 36.5 | 37.2 | 36.7 | 30.8 | 78.0 | 38.5 | 38.5 |  | 37.5 |  |  | 39.0 | 38.3 | 35.2 | 30.9 | 42.8 | 39.6 | 36.0 |  |  |  | 38.7 | 36.1 | 38.0 | [5 empty] | 39.1 |  |  | 37.9 | 15.1 | 39.0 | 30.6 |  |  | 0.9 |  | 2.5 | 800 | 1.9 | 4000 |  | 2.9 | 1400 | 0.9 | 3 | 0.8 | 2.4 | 1.0 | 4 | 0.7 | 2.0 | 1.0 | 2.0 | 1.5 | 1.1 | 2.0 | 0.8 | 1.4 | 0.7 | 1.1 |  | 1.2 |  |  | 0.9 | 1.2 | 0.9 | 2.5 | 0.8 | 1.7 | 0.8 |  |  |  | 1.2 | 0.9 | 1.3 | [5 empty] | 0.9 |  |  | 0.9 | 0.4 | 0.9 | 0.7 |  |  | 0.1 |  | 2.5 | 6 | 0.2 | 300 |  | 3 | 60 | 0.07 | 0.4 | 0.04 | 0.7 | 0.3 | 2 | 0.02 | 0.3 | 0.1 | 0.9 | 0.4 | 0.2 | 0.5 | 0.06 | 0.01 | 0.003 | 0.005 |  | 0.02 |  |  | 0.002 | 0.3 | 0.1 | 0.3 | 0.02 | 0.02 | 0.002 |  |  |  | 0.01 | 0.003 | 0.06 | [5 empty] | 0.006 |  |  | 0.006 | 0.02 | 0.04 | 0.02
210727_151_NIST612 | NIST612 | Primary | 40.5 |  | 34.0 | 101900 | 66.8 | 337000 |  | 63 | 84600 | 39.3 | 44 | 38.7 | 37.1 | 37.9 | 50 | 35.3 | 39.3 | 37.3 | 38.9 | 35.1 | 36.6 | 35.6 | 31.3 | 78.5 | 38.4 | 37.6 |  | 37.8 |  |  | 38.9 | 37.9 | 35.3 | 29.7 | 42.5 | 39.7 | 36.1 |  |  |  | 36.4 | 34.9 | 37.3 | [5 empty] | 38.8 |  |  | 37.9 | 14.9 | 38.9 | 29.9 |  |  | 0.9 |  | 2.8 | 700 | 1.8 | 4000 |  | 3 | 1100 | 1.0 | 3 | 0.8 | 2.2 | 0.9 | 5 | 0.8 | 2.0 | 1.3 | 2.0 | 1.5 | 0.9 | 2.1 | 0.8 | 1.4 | 0.8 | 1.1 |  | 1.4 |  |  | 0.9 | 1.0 | 1.1 | 2.2 | 0.8 | 1.6 | 0.9 |  |  |  | 1.1 | 0.7 | 1.1 | [5 empty] | 0.9 |  |  | 1.2 | 0.3 | 0.8 | 0.7 |  |  | 0.1 |  | 2 | 6 | 0.2 | 300 |  | 3 | 60 | 0.06 | 0.5 | 0.02 | 0.8 | 0.3 | 2 | 0.02 | 0.4 | 0.09 | 1 | 0.3 | 0.1 | 0.5 | 0.06 | 0.04 | 0.003 | 0.005 |  | 0.02 |  |  | 0.01 | 0.3 | 0.1 | 0.07 | 0.02 | 0.02 | 0.002 |  |  |  | 0.01 | 0.003 | 0.01 | [5 empty] | 0.006 |  |  | 0.006 | 0.01 | 0.03 | 0.04
210727_152_NIST612 | NIST612 | Primary | 41.0 |  | 33.1 | 102000 | 68.5 | 339000 |  | 62 | 84800 | 39.4 | 46 | 38.4 | 36.6 | 39.6 | 51 | 35.8 | 39.7 | 38.4 | 40.5 | 36.6 | 37.3 | 34.8 | 31.9 | 79.4 | 38.8 | 37.5 |  | 38.1 |  |  | 39.1 | 39.8 | 35.3 | 30.9 | 42.9 | 39.4 | 35.9 |  |  |  | 37.9 | 35.8 | 36.9 | [5 empty] | 38.8 |  |  | 38.2 | 15.0 | 38.7 | 30.1 |  |  | 0.8 |  | 2.6 | 900 | 2.0 | 5000 |  | 3 | 1300 | 1.0 | 4 | 0.8 | 2.8 | 1.0 | 4 | 0.8 | 2.0 | 1.1 | 2.3 | 1.4 | 1.2 | 2.1 | 0.8 | 1.7 | 0.8 | 1.2 |  | 1.6 |  |  | 0.8 | 2.0 | 1.1 | 2.3 | 1.0 | 1.8 | 0.7 |  |  |  | 1.0 | 0.9 | 1.1 | [5 empty] | 0.9 |  |  | 1.0 | 0.5 | 1.0 | 0.7 |  |  | 0.2 |  | 2 | 6 | 0.2 | 400 |  | 3 | 60 | 0.08 | 0.08 | 0.02 | 0.8 | 0.3 | 2 | 0.02 | 0.4 | 0.1 | 1 | 0.3 | 0.1 | 0.4 | 0.07 | 0.02 | 0.003 | 0.006 |  | 0.02 |  |  | 0.01 | 0.3 | 0.1 | 0.07 | 0.03 | 0.02 | 0.002 |  |  |  | 0.01 | 0.003 | 0.01 | [5 empty] | 0.006 |  |  | 0.006 | 0.03 | 0.04 | 0.03
210727_153_NIST612 | NIST612 | Primary | 40.4 |  | 35.1 | 101900 | 66.8 | 332000 |  | 62.5 | 85500 | 39.8 | 43.2 | 38.6 | 34.8 | 38.9 | 53 | 35.6 | 38.7 | 38.5 | 39.1 | 36.6 | 36.9 | 36.8 | 31.4 | 77.6 | 38.1 | 37.8 |  | 36.5 |  |  | 38.7 | 39.2 | 34.9 | 31.4 | 42.2 | 39.6 | 36.0 |  |  |  | 37.6 | 36.0 | 36.7 | [5 empty] | 39.2 |  |  | 38.2 | 14.8 | 38.2 | 30.0 |  |  | 0.9 |  | 2.3 | 800 | 1.7 | 4000 |  | 2.9 | 1300 | 0.9 | 2.8 | 0.8 | 2.6 | 1.0 | 4 | 0.8 | 2.0 | 1.0 | 2.0 | 1.3 | 1.1 | 2.1 | 0.7 | 1.4 | 0.8 | 1.1 |  | 1.3 |  |  | 0.7 | 1.0 | 1.0 | 2.3 | 0.7 | 1.5 | 0.7 |  |  |  | 1.2 | 0.8 | 1.3 | [5 empty] | 1.0 |  |  | 1.2 | 0.5 | 0.9 | 0.7 |  |  | 0.1 |  | 2.4 | 6 | 0.2 | 400 |  | 3 | 50 | 0.06 | 0.5 | 0.04 | 0.7 | 0.3 | 2 | 0.03 | 0.3 | 0.1 | 1 | 0.4 | 0.1 | 0.4 | 0.07 | 0.01 | 0.003 | 0.006 |  | 0.02 |  |  | 0.01 | 0.3 | 0.1 | 0.4 | 0.03 | 0.02 | 0.002 |  |  |  | 0.01 | 0.003 | 0.01 | [5 empty] | 0.006 |  |  | 0.006 | 0.02 | 0.04 | 0.02
210727_176_NIST612 | NIST612 | Primary | 40.9 |  | 33.4 | 102400 | 67.9 | 337000 |  | 61.8 | 85000 | 40.6 | 43 | 39.4 | 36.2 | 39.5 | 53 | 35.3 | 40.2 | 37.4 | 39.4 | 35.2 | 36.7 | 35.8 | 31.2 | 77.1 | 38.2 | 37.3 |  | 37.4 |  |  | 38.5 | 38.5 | 34.6 | 30.1 | 42.1 | 40.3 | 35.8 |  |  |  | 36.8 | 35.4 | 38.4 | [5 empty] | 38.7 |  |  | 38.8 | 14.6 | 38.2 | 30.0 |  |  | 1.0 |  | 2.8 | 900 | 1.7 | 4000 |  | 2.5 | 1400 | 1.0 | 3 | 0.9 | 2.1 | 0.9 | 4 | 0.8 | 2.0 | 1.2 | 2.1 | 1.4 | 1.2 | 1.8 | 0.7 | 1.5 | 0.7 | 1.0 |  | 1.2 |  |  | 0.8 | 1.0 | 1.0 | 2.6 | 0.9 | 1.5 | 0.8 |  |  |  | 1.2 | 0.9 | 1.3 | [5 empty] | 1.1 |  |  | 1.0 | 0.3 | 0.7 | 0.6 |  |  | 0.1 |  | 2 | 6 | 0.2 | 300 |  | 2.7 | 50 | 0.05 | 0.6 | 0.02 | 0.6 | 0.3 | 2 | 0.02 | 0.4 | 0.1 | 0.9 | 0.3 | 0.1 | 0.4 | 0.06 | 0.02 | 0.003 | 0.005 |  | 0.02 |  |  | 0.01 | 0.3 | 0.09 | 0.07 | 0.04 | 0.02 | 0.002 |  |  |  | 0.01 | 0.003 | 0.01 | [5 empty] | 0.006 |  |  | 0.006 | 0.002 | 0.04 | 0.04
210727_177_NIST612 | NIST612 | Primary | 40.4 |  | 33.2 | 101700 | 69.1 | 339000 |  | 64.1 | 86400 | 40.1 | 44.2 | 39.6 | 37.2 | 39.3 | 51 | 36.2 | 39.5 | 37.7 | 37.7 | 36.9 | 37.3 | 36.9 | 31.5 | 78.6 | 38.2 | 38.0 |  | 36.6 |  |  | 38.8 | 38.5 | 34.2 | 30.9 | 42.5 | 39.8 | 35.5 |  |  |  | 37.6 | 35.9 | 37.7 | [5 empty] | 39.0 |  |  | 38.2 | 14.8 | 38.0 | 30.2 |  |  | 1.0 |  | 2.5 | 900 | 1.7 | 4000 |  | 2.7 | 1300 | 1.0 | 2.9 | 1.0 | 2.5 | 1.0 | 4 | 0.8 | 1.9 | 1.3 | 2.1 | 1.3 | 1.1 | 2.4 | 0.8 | 1.4 | 0.9 | 1.1 |  | 1.6 |  |  | 0.9 | 1.2 | 1.0 | 2.9 | 0.9 | 1.5 | 0.8 |  |  |  | 1.2 | 0.8 | 1.1 | [5 empty] | 1.0 |  |  | 1.0 | 0.4 | 0.9 | 0.8 |  |  | 0.1 |  | 2 | 6 | 0.2 | 300 |  | 3 | 60 | 0.06 | 0.3 | 0.05 | 0.9 | 0.3 | 2 | 0.03 | 0.4 | 0.1 | 1 | 0.3 | 0.1 | 0.5 | 0.07 | 0.02 | 0.003 | 0.005 |  | 0.02 |  |  | 0.02 | 0.3 | 0.1 | 0.3 | 0.04 | 0.02 | 0.002 |  |  |  | 0.01 | 0.003 | 0.01 | [5 empty] | 0.006 |  |  | 0.02 | 0.02 | 0.04 | 0.03
210727_178_NIST612 | NIST612 | Primary | 40.4 |  | 34.5 | 102300 | 68.8 | 336000 |  | 62.0 | 86500 | 39.5 | 44 | 38.6 | 36.7 | 38.2 | 52 | 35.6 | 38.8 | 37.8 | 39.3 | 36.5 | 37.7 | 34.7 | 32.2 | 79.8 | 38.9 | 38.1 |  | 38.9 |  |  | 39.4 | 39.0 | 34.9 | 33.1 | 42.8 | 38.7 | 36.8 |  |  |  | 37.8 | 35.7 | 37.2 | [5 empty] | 39.1 |  |  | 38.5 | 15.0 | 38.5 | 30.0 |  |  | 0.9 |  | 2.9 | 800 | 1.9 | 4000 |  | 2.7 | 1100 | 1.0 | 4 | 0.7 | 2.6 | 0.9 | 4 | 0.8 | 2.1 | 1.2 | 1.9 | 1.5 | 1.1 | 2.1 | 0.9 | 1.5 | 0.8 | 1.1 |  | 1.4 |  |  | 1.0 | 1.3 | 0.9 | 2.6 | 0.9 | 1.4 | 1.2 |  |  |  | 1.2 | 0.8 | 1.1 | [5 empty] | 1.0 |  |  | 1.0 | 0.4 | 0.8 | 0.6 |  |  | 0.1 |  | 2 | 6 | 0.2 | 300 |  | 2.8 | 60 | 0.06 | 0.3 | 0.03 | 0.8 | 0.3 | 2 | 0.02 | 0.4 | 0.1 | 1 | 0.3 | 0.2 | 0.4 | 0.08 | 0.02 | 0.003 | 0.006 |  | 0.02 |  |  | 0.01 | 0.3 | 0.1 | 0.3 | 0.03 | 0.02 | 0.002 |  |  |  | 0.01 | 0.003 | 0.01 | [5 empty] | 0.006 |  |  | 0.006 | 0.02 | 0.04 | 0.02
210727_201_NIST612 | NIST612 | Primary | 39.9 |  | 34.6 | 101500 | 67.2 | 336000 |  | 62.1 | 84400 | 39.7 | 45 | 38.1 | 37.3 | 38.2 | 50 | 35.1 | 38.0 | 37.7 | 39.4 | 35.7 | 36.9 | 37.1 | 31.2 | 79.0 | 38.6 | 37.6 |  | 36.3 |  |  | 38.8 | 38.1 | 34.7 | 31.4 | 42.4 | 39.1 | 36.0 |  |  |  | 36.8 | 35.7 | 36.4 | [5 empty] | 39.3 |  |  | 38.0 | 14.9 | 38.4 | 29.8 |  |  | 1.0 |  | 2.7 | 700 | 1.8 | 4000 |  | 2.5 | 1300 | 0.9 | 3 | 0.8 | 2.6 | 0.9 | 4 | 0.8 | 2.1 | 1.2 | 2.2 | 1.5 | 1.2 | 2.0 | 0.8 | 1.5 | 0.7 | 1.2 |  | 1.5 |  |  | 0.9 | 1.2 | 1.1 | 2.3 | 0.7 | 1.2 | 0.7 |  |  |  | 1.1 | 0.7 | 1.1 | [5 empty] | 0.9 |  |  | 1.0 | 0.4 | 0.8 | 0.6 |  |  | 0.1 |  | 3 | 6 | 0.2 | 300 |  | 2.6 | 50 | 0.06 | 0.7 | 0.02 | 0.7 | 0.3 | 2 | 0.03 | 0.5 | 0.1 | 1 | 0.3 | 0.1 | 0.4 | 0.06 | 0.02 | 0.003 | 0.005 |  | 0.02 |  |  | 0.02 | 0.3 | 0.09 | 0.07 | 0.03 | 0.02 | 0.002 |  |  |  | 0.01 | 0.003 | 0.01 | [5 empty] | 0.006 |  |  | 0.006 | 0.01 | 0.03 | 0.03
210727_202_NIST612 | NIST612 | Primary | 40.5 |  | 33 | 101700 | 67.8 | 335000 |  | 62.8 | 85400 | 39.4 | 44.3 | 39.1 | 35.8 | 38.8 | 53 | 35.5 | 38.7 | 38.0 | 38.5 | 35.8 | 36.9 | 34.7 | 32.4 | 79.3 | 38.8 | 38.5 |  | 38.1 |  |  | 39.2 | 38.8 | 35.5 | 30.6 | 43.4 | 39.1 | 36.2 |  |  |  | 38.4 | 35.5 | 38.5 | [5 empty] | 38.9 |  |  | 38.4 | 14.9 | 38.6 | 30.4 |  |  | 0.9 |  | 3 | 900 | 1.7 | 4000 |  | 2.5 | 1300 | 0.9 | 2.7 | 0.9 | 2.5 | 0.8 | 4 | 0.8 | 2.1 | 1.0 | 2.2 | 1.6 | 1.2 | 2.2 | 0.8 | 1.5 | 0.8 | 1.1 |  | 1.2 |  |  | 0.8 | 1.1 | 1.0 | 2.6 | 0.8 | 1.4 | 0.6 |  |  |  | 1.1 | 0.6 | 1.2 | [5 empty] | 0.9 |  |  | 1.0 | 0.4 | 0.7 | 0.6 |  |  | 0.1 |  | 3 | 6 | 0.2 | 300 |  | 2.7 | 60 | 0.08 | 0.4 | 0.005 | 0.6 | 0.3 | 2 | 0.02 | 0.4 | 0.1 | 1 | 0.3 | 0.1 | 0.4 | 0.06 | 0.02 | 0.003 | 0.006 |  | 0.08 |  |  | 0.01 | 0.3 | 0.1 | 0.07 | 0.03 | 0.02 | 0.002 |  |  |  | 0.01 | 0.003 | 0.01 | [5 empty] | 0.006 |  |  | 0.006 | 0.02 | 0.03 | 0.03
210727_203_NIST612 | NIST612 | Primary | 40.0 |  | 35.5 | 101500 | 67.1 | 336000 |  | 62.3 | 85700 | 40.6 | 43.3 | 38.9 | 37.1 | 38.7 | 51 | 35.7 | 38.8 | 37.6 | 38.4 | 36.7 | 36.8 | 35.5 | 32.0 | 77.4 | 38.3 | 38.5 |  | 37.2 |  |  | 38.7 | 38.8 | 34.4 | 29.3 | 43.0 | 39.1 | 36.4 |  |  |  | 37.6 | 35.7 | 37.9 | [5 empty] | 38.6 |  |  | 37.9 | 15.2 | 38.6 | 30.2 |  |  | 0.9 |  | 2.6 | 900 | 1.7 | 5000 |  | 2.6 | 1300 | 1.0 | 2.5 | 0.8 | 2.4 | 1.0 | 5 | 0.8 | 1.9 | 1.1 | 2.2 | 1.6 | 1.2 | 2.2 | 0.9 | 1.5 | 0.8 | 1.1 |  | 1.4 |  |  | 0.8 | 1.2 | 0.9 | 2.6 | 0.8 | 1.4 | 0.8 |  |  |  | 1.0 | 0.7 | 1.3 | [5 empty] | 0.9 |  |  | 1.1 | 0.4 | 0.8 | 0.6 |  |  | 0.1 |  | 2 | 6 | 0.2 | 300 |  | 2.7 | 80 | 0.08 | 0.4 | 0.04 | 0.8 | 0.3 | 2 | 0.02 | 0.3 | 0.1 | 0.9 | 0.3 | 0.1 | 0.4 | 0.06 | 0.003 | 0.003 | 0.005 |  | 0.08 |  |  | 0.01 | 0.3 | 0.1 | 0.3 | 0.02 | 0.02 | 0.002 |  |  |  | 0.01 | 0.003 | 0.01 | [5 empty] | 0.03 |  |  | 0.006 | 0.02 | 0.04 | 0.02
210727_226_NIST612 | NIST612 | Primary | 41.2 |  | 33.4 | 101800 | 69.4 | 337000 |  | 63.0 | 84800 | 39.8 | 45 | 38.8 | 36.2 | 38.9 | 51 | 35.3 | 38.0 | 38.6 | 39.5 | 35.5 | 37.5 | 34.6 | 31.4 | 78.6 | 38.4 | 37.6 |  | 36.4 |  |  | 39.0 | 39.2 | 34.7 | 28.6 | 42.6 | 38.7 | 36.2 |  |  |  | 37.7 | 36.3 | 37.1 | [5 empty] | 39.5 |  |  | 37.3 | 14.9 | 39.2 | 29.8 |  |  | 0.9 |  | 2.3 | 800 | 1.7 | 5000 |  | 2.5 | 1500 | 1.0 | 4 | 0.8 | 2.2 | 1.0 | 4 | 0.8 | 1.7 | 1.0 | 2.2 | 1.4 | 1.2 | 1.7 | 0.8 | 1.4 | 0.6 | 1.1 |  | 1.4 |  |  | 0.9 | 1.3 | 1.0 | 2.9 | 0.9 | 1.4 | 0.8 |  |  |  | 1.3 | 0.7 | 1.3 | [5 empty] | 0.9 |  |  | 1.0 | 0.4 | 0.7 | 0.6 |  |  | 0.1 |  | 2.5 | 6 | 0.2 | 400 |  | 2.7 | 60 | 0.07 | 0.7 | 0.03 | 0.7 | 0.3 | 3 | 0.03 | 0.4 | 0.1 | 1 | 0.3 | 0.1 | 0.5 | 0.06 | 0.02 | 0.003 | 0.006 |  | 0.02 |  |  | 0.01 | 0.3 | 0.1 | 0.3 | 0.03 | 0.02 | 0.01 |  |  |  | 0.01 | 0.02 | 0.01 | [5 empty] | 0.006 |  |  | 0.006 | 0.008 | 0.03 | 0.03
210727_227_NIST612 | NIST612 | Primary | 40.8 |  | 37.6 | 101900 | 69.9 | 335000 |  | 63.8 | 84700 | 40.7 | 43 | 39.2 | 35.2 | 38.0 | 56 | 34.7 | 38.4 | 38.0 | 39.0 | 36.0 | 36.4 | 33.9 | 30.7 | 77.2 | 38.2 | 37.1 |  | 37.7 |  |  | 38.7 | 39.1 | 34.2 | 30.9 | 42.4 | 39.8 | 36.2 |  |  |  | 37.8 | 35.6 | 37.3 | [5 empty] | 39.7 |  |  | 38.0 | 14.8 | 38.7 | 30.6 |  |  | 1.0 |  | 2.6 | 800 | 1.9 | 5000 |  | 2.6 | 1300 | 1.1 | 3 | 0.8 | 2.6 | 1.0 | 4 | 0.8 | 1.7 | 1.2 | 2.0 | 1.4 | 1.1 | 1.7 | 0.8 | 1.3 | 0.7 | 1.1 |  | 1.5 |  |  | 0.8 | 1.2 | 1.0 | 2.5 | 0.9 | 1.5 | 0.7 |  |  |  | 1.3 | 0.9 | 1.3 | [5 empty] | 1.1 |  |  | 0.8 | 0.4 | 0.8 | 0.7 |  |  | 0.2 |  | 2 | 6 | 0.2 | 300 |  | 2.7 | 70 | 0.06 | 0.4 | 0.03 | 0.7 | 0.3 | 2 | 0.02 | 0.4 | 0.1 | 0.9 | 0.3 | 0.1 | 0.5 | 0.07 | 0.003 | 0.003 | 0.02 |  | 0.06 |  |  | 0.008 | 0.3 | 0.1 | 0.4 | 0.03 | 0.09 | 0.002 |  |  |  | 0.01 | 0.003 | 0.01 | [5 empty] | 0.006 |  |  | 0.006 | 0.02 | 0.03 | 0.02
210727_228_NIST612 | NIST612 | Primary | 40.2 |  | 32.4 | 101000 | 67.8 | 336000 |  | 63.5 | 83600 | 39.6 | 41 | 38.7 | 37.9 | 38.7 | 49 | 35.4 | 37.7 | 37.3 | 38.5 | 35.6 | 36.2 | 35.4 | 31.2 | 77.2 | 38.5 | 37.1 |  | 38.5 |  |  | 38.4 | 38.4 | 34.2 | 31.3 | 42.3 | 38.8 | 35.6 |  |  |  | 36.8 | 35.6 | 36.9 | [5 empty] | 39.3 |  |  | 37.9 | 14.9 | 38.2 | 29.9 |  |  | 0.9 |  | 2.7 | 800 | 1.7 | 5000 |  | 2.8 | 1100 | 1.1 | 3 | 0.9 | 2.5 | 1.0 | 5 | 0.9 | 1.8 | 2.0 | 2.1 | 1.3 | 1.2 | 2.0 | 0.9 | 1.5 | 1.0 | 1.1 |  | 1.3 |  |  | 0.9 | 1.0 | 1.0 | 2.7 | 0.8 | 1.3 | 0.7 |  |  |  | 1.2 | 0.8 | 1.2 | [5 empty] | 1.0 |  |  | 1.0 | 0.4 | 0.8 | 0.7 |  |  | 0.1 |  | 3 | 6 | 0.2 | 300 |  | 3 | 50 | 0.08 | 0.4 | 0.04 | 0.9 | 0.3 | 3 | 0.005 | 0.4 | 0.1 | 0.9 | 0.3 | 0.2 | 0.4 | 0.08 | 0.003 | 0.003 | 0.006 |  | 0.06 |  |  | 0.01 | 0.3 | 0.1 | 0.08 | 0.03 | 0.02 | 0.01 |  |  |  | 0.01 | 0.003 | 0.01 | [5 empty] | 0.02 |  |  | 0.006 | 0.02 | 0.04 | 0.02
210727_251_NIST612 | NIST612 | Primary | 40.2 |  | 34.9 | 101400 | 67.2 | 336000 |  | 62.1 | 85500 | 39.5 | 42 | 38.6 | 36.8 | 38.7 | 55 | 35.6 | 39.0 | 37.2 | 38.3 | 36.2 | 37.6 | 36.2 | 31.4 | 79.9 | 39.0 | 38.6 |  | 37.6 |  |  | 39.1 | 39.1 | 34.6 | 33 | 43.6 | 39.9 | 36.4 |  |  |  | 38.6 | 36.0 | 38.5 | [5 empty] | 39.4 |  |  | 38.4 | 14.8 | 38.1 | 29.7 |  |  | 0.9 |  | 2.9 | 700 | 1.7 | 4000 |  | 2.5 | 1000 | 1.0 | 3 | 0.8 | 2.3 | 0.8 | 5 | 0.8 | 2.0 | 0.9 | 2.1 | 1.4 | 1.1 | 1.7 | 0.8 | 2.6 | 0.8 | 1.1 |  | 1.2 |  |  | 0.9 | 1.1 | 0.9 | 3 | 0.9 | 1.4 | 0.9 |  |  |  | 1.2 | 0.7 | 1.4 | [5 empty] | 1.2 |  |  | 1.0 | 0.4 | 0.7 | 0.6 |  |  | 0.2 |  | 2 | 6 | 0.2 | 300 |  | 2.7 | 60 | 0.06 | 0.3 | 0.03 | 0.8 | 0.3 | 3 | 0.02 | 0.4 | 0.1 | 1 | 0.3 | 0.1 | 0.5 | 0.05 | 0.02 | 0.003 | 0.006 |  | 0.06 |  |  | 0.01 | 0.3 | 0.09 | 0.3 | 0.02 | 0.02 | 0.002 |  |  |  | 0.06 | 0.003 | 0.01 | [5 empty] | 0.006 |  |  | 0.006 | 0.01 | 0.03 | 0.03
210727_252_NIST612 | NIST612 | Primary | 40.1 |  | 33.2 | 101100 | 68.7 | 338000 |  | 62.8 | 84800 | 39.5 | 44 | 39.0 | 36.5 | 39.1 | 49 | 35.3 | 39.5 | 37.1 | 38.3 | 36.1 | 36.3 | 34.8 | 31.4 | 79.4 | 38.8 | 38.6 |  | 36.8 |  |  | 38.6 | 37.8 | 34.2 | 27.5 | 42.4 | 38.9 | 36.0 |  |  |  | 38.1 | 35.3 | 37.0 | [5 empty] | 40.1 |  |  | 38.1 | 14.8 | 38.3 | 29.8 |  |  | 1.2 |  | 2.5 | 800 | 2.0 | 4000 |  | 2.8 | 1400 | 1.0 | 3 | 0.9 | 2.8 | 0.9 | 4 | 1.0 | 2.1 | 1.1 | 2.0 | 1.4 | 1.2 | 2.2 | 0.8 | 1.6 | 0.8 | 1.2 |  | 1.7 |  |  | 0.9 | 1.0 | 1.1 | 2.5 | 1.0 | 1.6 | 0.8 |  |  |  | 1.3 | 0.9 | 1.2 | [5 empty] | 1.0 |  |  | 1.2 | 0.4 | 1.0 | 0.7 |  |  | 0.1 |  | 2 | 6 | 0.2 | 300 |  | 3 | 60 | 0.07 | 0.3 | 0.05 | 0.8 | 0.3 | 2 | 0.02 | 0.4 | 0.1 | 0.9 | 0.3 | 0.2 | 0.5 | 0.07 | 0.01 | 0.003 | 0.02 |  | 0.02 |  |  | 0.01 | 0.3 | 0.1 | 0.3 | 0.03 | 0.1 | 0.002 |  |  |  | 0.01 | 0.01 | 0.01 | [5 empty] | 0.006 |  |  | 0.006 | 0.02 | 0.03 | 0.02
210727_253_NIST612 | NIST612 | Primary | 41.0 |  | 37.7 | 102300 | 68.2 | 340000 |  | 61.6 | 84300 | 39.4 | 46 | 38.6 | 35.8 | 39.0 | 47 | 36.0 | 38.0 | 37.9 | 39.5 | 37.2 | 36.9 | 36.8 | 31.1 | 78.8 | 38.4 | 38.2 |  | 37.7 |  |  | 39.4 | 39.0 | 34.3 | 30.2 | 43.2 | 39.7 | 36.2 |  |  |  | 38.3 | 35.4 | 38.2 | [5 empty] | 39.4 |  |  | 38.1 | 15.0 | 39.1 | 30.3 |  |  | 1.0 |  | 2.4 | 900 | 1.8 | 4000 |  | 2.7 | 1100 | 1.0 | 3 | 0.9 | 2.5 | 0.9 | 4 | 0.9 | 1.8 | 1.1 | 2.0 | 1.7 | 1.1 | 2.1 | 0.8 | 1.6 | 0.9 | 1.0 |  | 1.7 |  |  | 1.0 | 1.0 | 1.0 | 2.4 | 0.8 | 1.5 | 0.8 |  |  |  | 1.2 | 0.7 | 1.3 | [5 empty] | 0.9 |  |  | 0.8 | 0.4 | 0.8 | 0.7 |  |  | 0.1 |  | 2 | 6 | 0.2 | 300 |  | 3 | 60 | 0.05 | 0.6 | 0.04 | 0.8 | 0.3 | 3 | 0.005 | 0.3 | 0.2 | 1 | 0.3 | 0.2 | 0.4 | 0.07 | 0.02 | 0.003 | 0.006 |  | 0.08 |  |  | 0.02 | 0.3 | 0.1 | 0.08 | 0.03 | 0.02 | 0.002 |  |  |  | 0.01 | 0.003 | 0.01 | [5 empty] | 0.03 |  |  | 0.006 | 0.02 | 0.03 | 0.02
210727_276_NIST612 | NIST612 | Primary | 40.4 |  | 33.6 | 102100 | 67.7 | 341000 |  | 62.2 | 84300 | 39.9 | 42.9 | 39.1 | 37.4 | 39.1 | 50 | 35.3 | 38.6 | 38.4 | 38.9 | 35.9 | 36.7 | 37.3 | 31.5 | 79.2 | 38.0 | 38.0 |  | 36.3 |  |  | 38.4 | 38.8 | 34.9 | 31.8 | 42.5 | 39.8 | 35.5 |  |  |  | 37.0 | 35.1 | 36.4 | [5 empty] | 39.1 |  |  | 38.3 | 14.9 | 38.9 | 30.1 |  |  | 0.8 |  | 2.3 | 900 | 1.8 | 5000 |  | 2.8 | 1300 | 1.0 | 2.9 | 0.9 | 2.7 | 0.9 | 5 | 1.0 | 2.0 | 1.2 | 1.9 | 1.5 | 1.2 | 1.9 | 0.8 | 1.6 | 0.8 | 1.0 |  | 1.5 |  |  | 1.0 | 1.3 | 1.1 | 2.7 | 0.9 | 1.4 | 0.9 |  |  |  | 1.2 | 0.8 | 1.3 | [5 empty] | 1.1 |  |  | 0.9 | 0.5 | 0.8 | 0.7 |  |  | 0.1 |  | 2.4 | 6 | 0.2 | 300 |  | 3 | 60 | 0.07 | 0.4 | 0.005 | 0.7 | 0.3 | 3 | 0.03 | 0.4 | 0.09 | 0.9 | 0.3 | 0.1 | 0.4 | 0.05 | 0.003 | 0.003 | 0.005 |  | 0.06 |  |  | 0.01 | 0.3 | 0.1 | 0.07 | 0.02 | 0.02 | 0.002 |  |  |  | 0.01 | 0.003 | 0.01 | [5 empty] | 0.006 |  |  | 0.006 | 0.02 | 0.03 | 0.04
210727_277_NIST612 | NIST612 | Primary | 41.6 |  | 35.9 | 101700 | 68.1 | 338000 |  | 60.7 | 85000 | 39.3 | 44 | 39.0 | 38.0 | 38.2 | 54 | 35.6 | 39.4 | 38.2 | 40.0 | 36.3 | 37.0 | 35.9 | 31.9 | 78.5 | 38.6 | 38.4 |  | 38.2 |  |  | 39.1 | 39.3 | 34.4 | 31.0 | 43.5 | 40.4 | 36.0 |  |  |  | 37.6 | 36.0 | 37.2 | [5 empty] | 38.5 |  |  | 38.0 | 15.0 | 38.2 | 30.4 |  |  | 1.0 |  | 2.8 | 1000 | 1.7 | 5000 |  | 2.8 | 1400 | 0.9 | 4 | 0.8 | 2.1 | 0.8 | 4 | 0.8 | 2.0 | 1.0 | 2.0 | 1.5 | 1.2 | 2.1 | 0.9 | 1.5 | 0.7 | 1.2 |  | 1.6 |  |  | 0.9 | 1.3 | 0.9 | 2.4 | 0.9 | 1.6 | 0.8 |  |  |  | 1.2 | 0.7 | 1.3 | [5 empty] | 0.9 |  |  | 1.0 | 0.3 | 0.9 | 0.7 |  |  | 0.1 |  | 2 | 6 | 0.2 | 300 |  | 3 | 60 | 0.06 | 0.5 | 0.02 | 0.7 | 0.3 | 2 | 0.02 | 0.4 | 0.1 | 0.9 | 0.3 | 0.2 | 0.5 | 0.06 | 0.02 | 0.003 | 0.005 |  | 0.02 |  |  | 0.02 | 0.3 | 0.1 | 0.3 | 0.04 | 0.09 | 0.002 |  |  |  | 0.01 | 0.003 | 0.01 | [5 empty] | 0.006 |  |  | 0.006 | 0.02 | 0.05 | 0.02
210727_278_NIST612 | NIST612 | Primary | 40.1 |  | 36 | 101900 | 69.5 | 335000 |  | 64.1 | 85000 | 39.7 | 44.0 | 39.0 | 38.1 | 38.3 | 50 | 35.6 | 39.1 | 37.7 | 38.5 | 36.4 | 37.0 | 35.2 | 31.2 | 77.9 | 38.4 | 37.5 |  | 37.6 |  |  | 38.5 | 38.0 | 34.6 | 30.6 | 42.4 | 39.4 | 35.6 |  |  |  | 37.0 | 34.9 | 36.6 | [5 empty] | 39.0 |  |  | 37.3 | 14.8 | 38.6 | 29.9 |  |  | 1.1 |  | 3 | 1000 | 1.7 | 4000 |  | 2.6 | 1200 | 0.9 | 2.8 | 0.9 | 2.3 | 0.9 | 5 | 0.8 | 1.9 | 1.2 | 2.0 | 1.6 | 1.0 | 1.8 | 0.9 | 1.3 | 0.7 | 1.2 |  | 1.4 |  |  | 0.8 | 1.2 | 0.9 | 2.3 | 1.0 | 1.7 | 0.8 |  |  |  | 1.0 | 0.9 | 1.2 | [5 empty] | 1.1 |  |  | 1.1 | 0.4 | 0.9 | 0.7 |  |  | 0.1 |  | 2 | 6 | 0.2 | 300 |  | 3 | 50 | 0.06 | 0.3 | 0.03 | 0.7 | 0.3 | 3 | 0.04 | 0.4 | 0.1 | 0.9 | 0.3 | 0.1 | 0.4 | 0.07 | 0.01 | 0.003 | 0.005 |  | 0.02 |  |  | 0.02 | 0.3 | 0.1 | 0.3 | 0.03 | 0.02 | 0.002 |  |  |  | 0.01 | 0.01 | 0.01 | [5 empty] | 0.006 |  |  | 0.006 | 0.02 | 0.04 | 0.02
210727_301_NIST612 | NIST612 | Primary | 40.0 |  | 34.6 | 101700 | 67.5 | 341000 |  | 63.9 | 85900 | 40.5 | 46 | 38.8 | 36.1 | 39.3 | 46 | 35.8 | 39.7 | 38.3 | 39.1 | 36.3 | 36.5 | 36.0 | 31.2 | 78.2 | 38.1 | 37.3 |  | 37.3 |  |  | 38.9 | 38.0 | 35.6 | 32.0 | 42.8 | 39.4 | 35.9 |  |  |  | 38.2 | 35.6 | 37.0 | [5 empty] | 38.7 |  |  | 37.4 | 14.9 | 38.6 | 30.5 |  |  | 0.9 |  | 2.4 | 900 | 1.8 | 6000 |  | 2.6 | 1100 | 0.9 | 3 | 1.1 | 2.5 | 0.9 | 4 | 0.7 | 2.0 | 1.4 | 2.0 | 1.5 | 1.1 | 2.0 | 0.9 | 1.3 | 0.9 | 1.2 |  | 1.1 |  |  | 0.8 | 0.9 | 1.0 | 2.8 | 0.8 | 1.5 | 0.7 |  |  |  | 1.2 | 0.7 | 1.0 | [5 empty] | 0.9 |  |  | 0.9 | 0.4 | 0.8 | 0.7 |  |  | 0.1 |  | 2 | 6 | 0.2 | 300 |  | 2.6 | 50 | 0.07 | 0.3 | 0.03 | 0.8 | 0.3 | 3 | 0.04 | 0.5 | 0.1 | 0.8 | 0.3 | 0.1 | 0.4 | 0.07 | 0.02 | 0.01 | 0.02 |  | 0.06 |  |  | 0.002 | 0.3 | 0.1 | 0.08 | 0.03 | 0.02 | 0.002 |  |  |  | 0.01 | 0.003 | 0.01 | [5 empty] | 0.006 |  |  | 0.006 | 0.01 | 0.03 | 0.04
210727_302_NIST612 | NIST612 | Primary | 39.9 |  | 33.9 | 100900 | 66.7 | 337000 |  | 60.9 | 84300 | 40.4 | 44 | 38.4 | 35.8 | 38.9 | 51 | 35.4 | 39.0 | 37.7 | 39.2 | 35.5 | 36.9 | 34.2 | 31.2 | 77.8 | 38.0 | 37.6 |  | 37.1 |  |  | 38.6 | 38.4 | 34.7 | 30.5 | 42.0 | 38.7 | 35.7 |  |  |  | 37.5 | 35.0 | 36.6 | [5 empty] | 38.9 |  |  | 37.6 | 14.6 | 37.9 | 30.4 |  |  | 1.0 |  | 2.5 | 900 | 1.9 | 4000 |  | 2.7 | 1400 | 0.9 | 3 | 0.8 | 2.3 | 1.0 | 4 | 0.8 | 1.9 | 1.3 | 1.8 | 1.4 | 1.1 | 2.0 | 0.7 | 1.3 | 0.7 | 1.2 |  | 1.7 |  |  | 0.8 | 1.3 | 1.0 | 2.8 | 0.9 | 1.4 | 0.7 |  |  |  | 1.0 | 0.8 | 1.3 | [5 empty] | 0.9 |  |  | 0.9 | 0.4 | 0.8 | 0.7 |  |  | 0.1 |  | 2 | 6 | 0.2 | 300 |  | 3 | 60 | 0.06 | 0.08 | 0.05 | 0.7 | 0.3 | 3 | 0.02 | 0.3 | 0.1 | 0.9 | 0.3 | 0.1 | 0.4 | 0.06 | 0.003 | 0.003 | 0.005 |  | 0.02 |  |  | 0.01 | 0.3 | 0.1 | 0.4 | 0.03 | 0.02 | 0.002 |  |  |  | 0.01 | 0.003 | 0.01 | [5 empty] | 0.006 |  |  | 0.006 | 0.02 | 0.03 | 0.03
210727_303_NIST612 | NIST612 | Primary | 39.8 |  | 33.1 | 101300 | 68.7 | 340000 |  | 63.1 | 85200 | 41.1 | 46 | 38.8 | 37.7 | 39.3 | 53 | 35.6 | 39.0 | 37.6 | 38.6 | 34.9 | 36.6 | 35.9 | 31.1 | 77.8 | 38.1 | 36.7 |  | 36.9 |  |  | 38.9 | 38.4 | 34.3 | 31.6 | 42.7 | 39.3 | 36.0 |  |  |  | 38.0 | 36.2 | 37.6 | [5 empty] | 39.3 |  |  | 38.4 | 15.0 | 38.6 | 29.9 |  |  | 0.9 |  | 2.6 | 800 | 2.0 | 4000 |  | 2.6 | 1300 | 1.1 | 3 | 0.9 | 2.7 | 1.0 | 5 | 0.8 | 2.0 | 1.2 | 1.9 | 1.7 | 1.2 | 2.2 | 0.8 | 1.5 | 0.9 | 1.1 |  | 1.4 |  |  | 0.8 | 1.1 | 1.0 | 2.7 | 0.8 | 1.3 | 0.7 |  |  |  | 1.0 | 0.8 | 1.3 | [5 empty] | 0.9 |  |  | 1.0 | 0.4 | 0.9 | 0.7 |  |  | 0.2 |  | 2 | 6 | 0.2 | 300 |  | 2.7 | 60 | 0.07 | 0.6 | 0.02 | 0.8 | 0.3 | 2 | 0.02 | 0.3 | 0.1 | 0.9 | 0.4 | 0.1 | 0.4 | 0.07 | 0.003 | 0.003 | 0.005 |  | 0.02 |  |  | 0.01 | 0.3 | 0.1 | 0.08 | 0.03 | 0.02 | 0.002 |  |  |  | 0.01 | 0.003 | 0.01 | [5 empty] | 0.006 |  |  | 0.006 | 0.02 | 0.04 | 0.02
210727_326_NIST612 | NIST612 | Primary | 40.7 |  | 34.6 | 101900 | 67.1 | 339000 |  | 63.1 | 86100 | 40.7 | 44 | 38.9 | 36.0 | 38.7 | 53 | 35.6 | 39.3 | 37.1 | 38.6 | 36.4 | 37.5 | 34.4 | 30.9 | 78.0 | 38.8 | 38.3 |  | 38.0 |  |  | 39.3 | 39.3 | 35.2 | 32 | 43.4 | 40.1 | 36.3 |  |  |  | 38.7 | 36.3 | 38.2 | [5 empty] | 40.1 |  |  | 37.9 | 15.2 | 38.9 | 30.9 |  |  | 0.8 |  | 2.7 | 800 | 1.8 | 4000 |  | 2.7 | 1200 | 1.0 | 4 | 0.9 | 2.6 | 0.9 | 5 | 0.9 | 2.0 | 1.1 | 2.0 | 1.6 | 1.0 | 2.1 | 0.8 | 1.4 | 0.8 | 1.1 |  | 1.3 |  |  | 0.9 | 1.1 | 1.2 | 3 | 0.8 | 1.6 | 0.8 |  |  |  | 1.4 | 0.7 | 1.1 | [5 empty] | 0.8 |  |  | 0.9 | 0.4 | 0.8 | 0.8 |  |  | 0.1 |  | 2 | 6 | 0.2 | 300 |  | 2.7 | 50 | 0.07 | 0.6 | 0.04 | 0.9 | 0.3 | 2 | 0.005 | 0.5 | 0.1 | 0.9 | 0.3 | 0.2 | 0.4 | 0.06 | 0.004 | 0.003 | 0.006 |  | 0.02 |  |  | 0.02 | 0.3 | 0.1 | 0.3 | 0.03 | 0.02 | 0.002 |  |  |  | 0.01 | 0.003 | 0.04 | [5 empty] | 0.006 |  |  | 0.006 | 0.008 | 0.03 | 0.03
210727_327_NIST612 | NIST612 | Primary | 40.3 |  | 35 | 101700 | 68.0 | 336000 |  | 61.5 | 85400 | 39.1 | 44.3 | 38.9 | 36.9 | 39.0 | 51 | 35.4 | 40.2 | 37.8 | 39.2 | 36.3 | 37.6 | 37.3 | 32.1 | 79.4 | 38.8 | 38.7 |  | 37.4 |  |  | 39.1 | 38.3 | 34.3 | 32.8 | 43.5 | 38.3 | 36.7 |  |  |  | 37.4 | 36.0 | 38.0 | [5 empty] | 39.5 |  |  | 38.0 | 14.8 | 39.1 | 30.5 |  |  | 0.8 |  | 3 | 800 | 1.7 | 5000 |  | 2.6 | 1400 | 1.0 | 2.9 | 0.8 | 2.7 | 0.9 | 5 | 0.7 | 2.0 | 1.1 | 2.3 | 1.7 | 1.3 | 1.8 | 0.9 | 1.3 | 0.8 | 1.1 |  | 1.7 |  |  | 0.9 | 1.2 | 1.1 | 2.7 | 0.9 | 1.7 | 0.8 |  |  |  | 1.3 | 0.8 | 1.4 | [5 empty] | 1.1 |  |  | 1.0 | 0.5 | 0.8 | 0.7 |  |  | 0.2 |  | 3 | 7 | 0.2 | 300 |  | 2.8 | 50 | 0.06 | 0.3 | 0.04 | 0.8 | 0.3 | 3 | 0.02 | 0.4 | 0.2 | 1 | 0.4 | 0.2 | 0.4 | 0.07 | 0.02 | 0.003 | 0.02 |  | 0.02 |  |  | 0.02 | 0.4 | 0.1 | 0.08 | 0.03 | 0.02 | 0.002 |  |  |  | 0.01 | 0.003 | 0.01 | [5 empty] | 0.006 |  |  | 0.006 | 0.01 | 0.03 | 0.02
210727_328_NIST612 | NIST612 | Primary | 40.3 |  | 35.6 | 101500 | 69.3 | 340000 |  | 62.0 | 85100 | 40.3 | 43 | 39.1 | 36.2 | 39.4 | 47 | 36.2 | 40.3 | 39.2 | 39.8 | 35.9 | 38.0 | 35.3 | 31.6 | 79.4 | 38.5 | 38.9 |  | 37.6 |  |  | 39.4 | 39.2 | 35.0 | 31.8 | 42.5 | 39.6 | 36.3 |  |  |  | 38.4 | 36.7 | 37.5 | [5 empty] | 39.3 |  |  | 38.3 | 15.1 | 39.5 | 30.6 |  |  | 1.0 |  | 2.6 | 800 | 2.0 | 5000 |  | 2.5 | 1100 | 0.9 | 3 | 0.7 | 2.3 | 0.9 | 4 | 0.9 | 2.0 | 1.3 | 2.3 | 1.7 | 1.2 | 2.3 | 0.9 | 1.5 | 0.8 | 1.1 |  | 1.5 |  |  | 0.8 | 1.2 | 0.9 | 2.4 | 1.0 | 1.4 | 0.9 |  |  |  | 1.2 | 0.8 | 1.2 | [5 empty] | 1.0 |  |  | 1.1 | 0.4 | 0.8 | 0.7 |  |  | 0.2 |  | 2 | 6 | 0.2 | 300 |  | 2.7 | 50 | 0.08 | 0.4 | 0.04 | 0.9 | 0.3 | 3 | 0.02 | 0.4 | 0.1 | 0.9 | 0.3 | 0.2 | 0.4 | 0.06 | 0.004 | 0.003 | 0.03 |  | 0.02 |  |  | 0.01 | 0.3 | 0.1 | 0.08 | 0.03 | 0.02 | 0.002 |  |  |  | 0.01 | 0.003 | 0.01 | [5 empty] | 0.006 |  |  | 0.006 | 0.02 | 0.04 | 0.02
210727_351_NIST612 | NIST612 | Primary | 40.4 |  | 33 | 102000 | 67.4 | 338000 |  | 60.3 | 85500 | 39.6 | 46 | 38.6 | 36.6 | 38.4 | 54 | 35.5 | 39.1 | 38.0 | 38.6 | 36.2 | 37.5 | 35.6 | 31.8 | 78.3 | 38.7 | 37.6 |  | 38.0 |  |  | 39.3 | 38.8 | 34.1 | 30.9 | 43.0 | 38.7 | 36.2 |  |  |  | 38.3 | 35.3 | 37.9 | [5 empty] | 38.9 |  |  | 38.4 | 15.0 | 38.7 | 30.3 |  |  | 0.9 |  | 3 | 900 | 2.0 | 4000 |  | 2.4 | 1200 | 1.0 | 3 | 0.9 | 2.8 | 0.8 | 4 | 1.1 | 2.0 | 1.1 | 2.0 | 1.6 | 1.1 | 2.1 | 0.8 | 1.4 | 0.7 | 1.1 |  | 1.4 |  |  | 0.8 | 1.0 | 0.9 | 2.9 | 0.9 | 1.6 | 0.7 |  |  |  | 1.3 | 0.6 | 1.3 | [5 empty] | 1.0 |  |  | 0.8 | 0.4 | 0.8 | 0.6 |  |  | 0.1 |  | 3 | 6 | 0.2 | 400 |  | 2.8 | 50 | 0.06 | 0.5 | 0.04 | 0.7 | 0.3 | 3 | 0.03 | 0.4 | 0.1 | 1 | 0.3 | 0.1 | 0.5 | 0.06 | 0.004 | 0.003 | 0.02 |  | 0.02 |  |  | 0.01 | 0.3 | 0.09 | 0.5 | 0.03 | 0.02 | 0.01 |  |  |  | 0.01 | 0.003 | 0.04 | [5 empty] | 0.006 |  |  | 0.006 | 0.01 | 0.04 | 0.03
210727_352_NIST612 | NIST612 | Primary | 40.2 |  | 36.7 | 101200 | 68.7 | 337000 |  | 62.1 | 84800 | 39.9 | 46 | 38.5 | 35.4 | 38.8 | 52 | 35.6 | 40.1 | 37.8 | 39.9 | 36.6 | 36.7 | 36.7 | 31.5 | 78.4 | 38.6 | 39.2 |  | 38.3 |  |  | 39.4 | 38.8 | 34.1 | 31.1 | 42.6 | 38.0 | 35.9 |  |  |  | 37.3 | 35.2 | 36.8 | [5 empty] | 38.7 |  |  | 37.5 | 15.1 | 38.2 | 30.6 |  |  | 0.9 |  | 2.8 | 900 | 1.7 | 4000 |  | 2.7 | 1300 | 0.9 | 3 | 0.9 | 2.3 | 0.9 | 5 | 0.8 | 2.1 | 1.3 | 1.8 | 1.8 | 0.9 | 2.0 | 0.9 | 1.5 | 0.8 | 1.2 |  | 1.5 |  |  | 1.0 | 1.1 | 1.0 | 2.9 | 0.9 | 1.4 | 0.8 |  |  |  | 1.0 | 0.7 | 1.3 | [5 empty] | 0.9 |  |  | 1.0 | 0.5 | 0.8 | 0.7 |  |  | 0.2 |  | 3 | 7 | 0.3 | 400 |  | 2.7 | 60 | 0.07 | 0.6 | 0.04 | 0.8 | 0.3 | 3 | 0.04 | 0.4 | 0.2 | 0.9 | 0.3 | 0.2 | 0.4 | 0.07 | 0.02 | 0.01 | 0.006 |  | 0.02 |  |  | 0.02 | 0.3 | 0.1 | 0.4 | 0.02 | 0.02 | 0.002 |  |  |  | 0.01 | 0.003 | 0.01 | [5 empty] | 0.03 |  |  | 0.006 | 0.02 | 0.03 | 0.02
210727_353_NIST612 | NIST612 | Primary | 40.5 |  | 35.4 | 101100 | 69.3 | 334000 |  | 60.7 | 85600 | 39.6 | 45 | 39.0 | 36.2 | 38.1 | 50 | 34.8 | 37.0 | 37.7 | 38.9 | 37.0 | 37.1 | 34.8 | 31.0 | 78.0 | 38.4 | 37.5 |  | 36.9 |  |  | 38.5 | 38.6 | 35.0 | 29.1 | 42.9 | 39.2 | 36.2 |  |  |  | 38.1 | 35.3 | 36.5 | [5 empty] | 39.5 |  |  | 37.4 | 14.9 | 39.2 | 30.5 |  |  | 0.9 |  | 2.7 | 800 | 1.9 | 4000 |  | 2.7 | 1200 | 1.1 | 3 | 0.9 | 2.5 | 0.9 | 5 | 0.8 | 1.9 | 1.0 | 2.2 | 1.5 | 1.1 | 2.3 | 0.7 | 1.3 | 0.7 | 1.0 |  | 1.5 |  |  | 0.8 | 1.2 | 1.0 | 2.5 | 0.6 | 1.6 | 0.8 |  |  |  | 1.3 | 0.8 | 1.4 | [5 empty] | 0.9 |  |  | 1.0 | 0.4 | 0.8 | 0.7 |  |  | 0.1 |  | 3 | 7 | 0.2 | 300 |  | 2.8 | 60 | 0.06 | 0.5 | 0.05 | 0.9 | 0.3 | 3 | 0.02 | 0.4 | 0.1 | 1 | 0.4 | 0.2 | 0.4 | 0.07 | 0.01 | 0.003 | 0.006 |  | 0.02 |  |  | 0.008 | 0.3 | 0.1 | 0.08 | 0.03 | 0.02 | 0.002 |  |  |  | 0.01 | 0.003 | 0.01 | [5 empty] | 0.007 |  |  | 0.02 | 0.02 | 0.04 | 0.02
210727_376_NIST612 | NIST612 | Primary | 39.9 |  | 35 | 101600 | 67.5 | 336000 |  | 60.8 | 85500 | 39.9 | 44.5 | 39.6 | 37.9 | 38.6 | 49 | 35.8 | 39.2 | 37.6 | 40.7 | 36.5 | 37.2 | 35.5 | 31.7 | 78.3 | 38.3 | 37.4 |  | 36.4 |  |  | 38.6 | 37.4 | 34.4 | 31.2 | 42.3 | 38.4 | 35.9 |  |  |  | 37.8 | 35.8 | 36.4 | [5 empty] | 39.4 |  |  | 38.5 | 15.1 | 38.9 | 30.6 |  |  | 0.7 |  | 3 | 800 | 1.8 | 5000 |  | 2.9 | 1600 | 1.0 | 2.9 | 0.9 | 2.1 | 0.9 | 5 | 0.8 | 2.0 | 1.2 | 1.8 | 1.6 | 1.0 | 2.2 | 0.9 | 1.3 | 0.7 | 1.1 |  | 1.4 |  |  | 0.9 | 1.1 | 1.1 | 2.4 | 0.8 | 1.3 | 0.8 |  |  |  | 1.1 | 0.9 | 1.2 | [5 empty] | 1.0 |  |  | 0.9 | 0.4 | 0.7 | 0.6 |  |  | 0.1 |  | 3 | 6 | 0.2 | 300 |  | 3 | 60 | 0.08 | 0.09 | 0.02 | 0.7 | 0.3 | 3 | 0.02 | 0.5 | 0.1 | 0.9 | 0.3 | 0.1 | 0.5 | 0.07 | 0.03 | 0.003 | 0.006 |  | 0.02 |  |  | 0.002 | 0.4 | 0.1 | 0.3 | 0.03 | 0.02 | 0.002 |  |  |  | 0.01 | 0.003 | 0.01 | [5 empty] | 0.02 |  |  | 0.006 | 0.002 | 0.03 | 0.03
210727_377_NIST612 | NIST612 | Primary | 40.2 |  | 33.0 | 100700 | 67.4 | 339000 |  | 62.3 | 85400 | 40.7 | 42 | 38.9 | 35.0 | 39.7 | 54 | 35.9 | 37.3 | 37.2 | 40.2 | 36.7 | 36.5 | 37.3 | 30.8 | 78.3 | 38.2 | 37.5 |  | 39.2 |  |  | 38.8 | 38.4 | 35.1 | 32.6 | 42.0 | 40.0 | 35.5 |  |  |  | 38.0 | 35.3 | 37.0 | [5 empty] | 38.7 |  |  | 38.0 | 14.9 | 38.4 | 29.8 |  |  | 0.9 |  | 2.5 | 900 | 1.9 | 5000 |  | 2.4 | 1200 | 0.9 | 3 | 0.8 | 2.4 | 1.0 | 5 | 0.9 | 1.8 | 1.3 | 2.3 | 1.5 | 1.0 | 1.9 | 0.9 | 1.6 | 0.9 | 1.2 |  | 1.5 |  |  | 0.7 | 1.3 | 1.1 | 2.6 | 0.9 | 1.7 | 0.7 |  |  |  | 1.1 | 0.8 | 1.3 | [5 empty] | 0.9 |  |  | 0.9 | 0.4 | 0.9 | 0.7 |  |  | 0.1 |  | 2 | 6 | 0.2 | 300 |  | 2.7 | 60 | 0.05 | 0.5 | 0.04 | 0.8 | 0.3 | 3 | 0.03 | 0.4 | 0.2 | 0.9 | 0.3 | 0.2 | 0.3 | 0.08 | 0.004 | 0.003 | 0.03 |  | 0.02 |  |  | 0.02 | 0.4 | 0.1 | 0.08 | 0.03 | 0.02 | 0.002 |  |  |  | 0.01 | 0.003 | 0.01 | [5 empty] | 0.006 |  |  | 0.006 | 0.02 | 0.03 | 0.02
210727_378_NIST612 | NIST612 | Primary | 40.3 |  | 31.3 | 101900 | 69.2 | 340000 |  | 64.2 | 85100 | 40.2 | 41 | 38.3 | 37.3 | 38.5 | 52 | 35.5 | 37.9 | 38.5 | 39.2 | 36.3 | 37.6 | 34.3 | 32.0 | 79.5 | 38.5 | 38.0 |  | 36.7 |  |  | 39.4 | 39.6 | 34.2 | 30.8 | 42.9 | 39.1 | 36.2 |  |  |  | 37.8 | 36.0 | 36.9 | [5 empty] | 39.6 |  |  | 38.5 | 15.2 | 38.3 | 30.5 |  |  | 0.9 |  | 2.8 | 800 | 1.6 | 5000 |  | 2.5 | 1400 | 1.0 | 3 | 0.8 | 2.3 | 0.9 | 5 | 0.8 | 2.2 | 1.3 | 2.1 | 1.6 | 1.0 | 2.1 | 0.8 | 1.6 | 0.8 | 1.1 |  | 1.6 |  |  | 0.8 | 1.3 | 1.1 | 2.3 | 0.8 | 1.5 | 0.9 |  |  |  | 1.2 | 0.7 | 1.2 | [5 empty] | 1.1 |  |  | 1.4 | 0.5 | 0.9 | 0.8 |  |  | 0.2 |  | 2.8 | 7 | 0.2 | 300 |  | 2.8 | 60 | 0.07 | 0.4 | 0.05 | 0.8 | 0.3 | 3 | 0.04 | 0.4 | 0.1 | 1 | 0.4 | 0.2 | 0.5 | 0.06 | 0.02 | 0.003 | 0.006 |  | 0.06 |  |  | 0.02 | 0.3 | 0.1 | 0.4 | 0.03 | 0.02 | 0.002 |  |  |  | 0.01 | 0.003 | 0.05 | [5 empty] | 0.007 |  |  | 0.006 | 0.02 | 0.04 | 0.03
210727_401_NIST612 | NIST612 | Primary | 39.8 |  | 35.7 | 101500 | 68.0 | 339000 |  | 63.0 | 85600 | 39.6 | 43.6 | 39.5 | 36.5 | 39.5 | 49 | 35.9 | 38.8 | 38.0 | 38.6 | 35.8 | 36.7 | 35.5 | 31.7 | 78.2 | 37.8 | 38.3 |  | 36.9 |  |  | 38.3 | 38.0 | 34.4 | 31.1 | 42.7 | 40.2 | 35.5 |  |  |  | 36.5 | 35.3 | 38.1 | [5 empty] | 38.7 |  |  | 37.4 | 14.5 | 38.3 | 30.1 |  |  | 0.9 |  | 2.7 | 800 | 1.8 | 4000 |  | 2.4 | 1200 | 0.9 | 2.6 | 0.8 | 2.3 | 1.0 | 5 | 0.8 | 1.9 | 1.1 | 2.2 | 1.7 | 1.1 | 2.1 | 0.8 | 1.1 | 0.7 | 1.0 |  | 1.5 |  |  | 0.8 | 1.0 | 0.8 | 2.5 | 0.8 | 1.4 | 0.6 |  |  |  | 1.1 | 0.6 | 1.1 | [5 empty] | 1.0 |  |  | 1.1 | 0.4 | 0.7 | 0.6 |  |  | 0.1 |  | 3 | 6 | 0.2 | 300 |  | 2.7 | 50 | 0.07 | 0.5 | 0.02 | 0.7 | 0.3 | 3 | 0.02 | 0.5 | 0.1 | 0.9 | 0.3 | 0.2 | 0.5 | 0.07 | 0.02 | 0.003 | 0.006 |  | 0.02 |  |  | 0.02 | 0.3 | 0.1 | 0.08 | 0.03 | 0.02 | 0.002 |  |  |  | 0.04 | 0.003 | 0.01 | [5 empty] | 0.006 |  |  | 0.006 | 0.02 | 0.03 | 0.02
210727_402_NIST612 | NIST612 | Primary | 40.1 |  | 34 | 101200 | 67.6 | 340000 |  | 61.9 | 84200 | 40.2 | 46.4 | 38.6 | 36.0 | 38.5 | 51 | 35.6 | 37.1 | 38.6 | 38.8 | 35.4 | 37.2 | 36.5 | 31.0 | 78.7 | 38.0 | 38.2 |  | 37.5 |  |  | 38.9 | 38.0 | 34.5 | 28.8 | 42.9 | 39.8 | 35.9 |  |  |  | 37.5 | 35.5 | 37.9 | [5 empty] | 38.6 |  |  | 38.0 | 14.8 | 38.6 | 30.4 |  |  | 0.9 |  | 3 | 700 | 1.9 | 4000 |  | 2.7 | 1200 | 1.1 | 2.8 | 0.8 | 2.3 | 0.8 | 4 | 0.9 | 2.0 | 1.0 | 2.2 | 1.5 | 1.1 | 2.1 | 0.7 | 1.4 | 0.7 | 1.0 |  | 1.4 |  |  | 0.8 | 1.1 | 1.1 | 2.3 | 0.8 | 1.3 | 0.7 |  |  |  | 1.0 | 0.8 | 1.3 | [5 empty] | 1.0 |  |  | 1.0 | 0.4 | 0.7 | 0.6 |  |  | 0.1 |  | 3 | 6 | 0.2 | 300 |  | 3 | 70 | 0.07 | 0.5 | 0.04 | 0.7 | 0.3 | 3 | 0.04 | 0.4 | 0.1 | 0.9 | 0.3 | 0.2 | 0.4 | 0.07 | 0.004 | 0.003 | 0.006 |  | 0.02 |  |  | 0.02 | 0.3 | 0.1 | 0.3 | 0.03 | 0.02 | 0.01 |  |  |  | 0.01 | 0.003 | 0.05 | [5 empty] | 0.006 |  |  | 0.006 | 0.02 | 0.03 | 0.02
210727_403_NIST612 | NIST612 | Primary | 39.5 |  | 33.4 | 101100 | 68.5 | 339000 |  | 62.5 | 83900 | 40.6 | 45 | 39.0 | 36.4 | 38.2 | 51 | 35.3 | 38.4 | 38.4 | 37.3 | 36.4 | 36.9 | 35.9 | 30.8 | 76.5 | 38.1 | 37.9 |  | 37.8 |  |  | 38.5 | 39.0 | 34.9 | 30.7 | 42.5 | 38.3 | 35.7 |  |  |  | 36.9 | 35.7 | 36.6 | [5 empty] | 39.7 |  |  | 37.7 | 14.7 | 38.6 | 30.1 |  |  | 0.9 |  | 2.6 | 800 | 1.8 | 5000 |  | 2.8 | 1200 | 0.9 | 3 | 0.7 | 2.0 | 0.9 | 4 | 0.7 | 1.9 | 1.1 | 2.1 | 1.9 | 1.2 | 2.2 | 0.8 | 1.6 | 0.7 | 1.2 |  | 1.5 |  |  | 0.9 | 1.1 | 1.1 | 2.5 | 0.8 | 1.8 | 0.8 |  |  |  | 1.2 | 0.9 | 1.1 | [5 empty] | 1.0 |  |  | 0.8 | 0.4 | 0.9 | 0.7 |  |  | 0.1 |  | 2.6 | 7 | 0.2 | 300 |  | 3 | 50 | 0.05 | 0.4 | 0.04 | 0.8 | 0.3 | 3 | 0.005 | 0.4 | 0.1 | 1 | 0.4 | 0.2 | 0.5 | 0.08 | 0.004 | 0.003 | 0.03 |  | 0.02 |  |  | 0.01 | 0.3 | 0.1 | 0.5 | 0.03 | 0.02 | 0.008 |  |  |  | 0.01 | 0.01 | 0.01 | [5 empty] | 0.006 |  |  | 0.006 | 0.02 | 0.03 | 0.02
210727_426_NIST612 | NIST612 | Primary | 39.7 |  | 35.1 | 102100 | 66.3 | 336000 |  | 62.4 | 85000 | 39.5 | 42 | 39.1 | 36.4 | 37.8 | 49 | 35.1 | 38.5 | 37.0 | 37.5 | 36.1 | 36.7 | 38.4 | 31.6 | 78.2 | 38.1 | 36.9 |  | 37.8 |  |  | 38.4 | 38.9 | 34.9 | 29.9 | 42.7 | 40.1 | 36.3 |  |  |  | 37.7 | 35.4 | 36.9 | [5 empty] | 39.3 |  |  | 38.4 | 15.0 | 38.4 | 30.2 |  |  | 0.8 |  | 2.6 | 900 | 1.7 | 4000 |  | 2.6 | 1200 | 1.0 | 3 | 0.8 | 2.2 | 1.0 | 4 | 0.9 | 2.1 | 1.2 | 2.0 | 1.6 | 1.2 | 2.1 | 0.9 | 1.6 | 0.8 | 1.2 |  | 1.5 |  |  | 0.9 | 1.1 | 1.2 | 2.4 | 0.8 | 1.5 | 0.7 |  |  |  | 1.2 | 0.8 | 1.3 | [5 empty] | 1.0 |  |  | 0.9 | 0.5 | 0.8 | 0.7 |  |  | 0.1 |  | 2.6 | 6 | 0.2 | 300 |  | 2.7 | 60 | 0.08 | 0.5 | 0.05 | 0.7 | 0.3 | 3 | 0.03 | 0.5 | 0.1 | 0.9 | 0.3 | 0.2 | 0.4 | 0.06 | 0.02 | 0.003 | 0.02 |  | 0.02 |  |  | 0.01 | 0.4 | 0.08 | 0.08 | 0.03 | 0.02 | 0.002 |  |  |  | 0.01 | 0.003 | 0.01 | [5 empty] | 0.006 |  |  | 0.006 | 0.01 | 0.03 | 0.02
210727_427_NIST612 | NIST612 | Primary | 40.1 |  | 34.0 | 101600 | 66.2 | 338000 |  | 60.4 | 84800 | 40.1 | 43 | 38.6 | 36.7 | 38.4 | 52 | 34.9 | 38.4 | 37.6 | 40.2 | 35.9 | 35.8 | 35.8 | 31.2 | 77.3 | 37.3 | 38.1 |  | 35.9 |  |  | 38.6 | 37.6 | 34.1 | 30.7 | 42.2 | 40.6 | 35.9 |  |  |  | 37.3 | 35.4 | 37.0 | [5 empty] | 39.2 |  |  | 38.3 | 14.6 | 38.4 | 30.7 |  |  | 1.0 |  | 2.7 | 800 | 1.8 | 4000 |  | 2.7 | 1200 | 0.9 | 3 | 1.0 | 2.5 | 0.9 | 5 | 0.9 | 1.8 | 1.1 | 1.8 | 1.5 | 0.9 | 2.3 | 0.8 | 1.4 | 0.7 | 1.1 |  | 1.2 |  |  | 1.2 | 1.0 | 0.9 | 2.6 | 0.9 | 1.5 | 0.8 |  |  |  | 1.2 | 0.7 | 1.3 | [5 empty] | 0.9 |  |  | 1.0 | 0.4 | 0.9 | 0.9 |  |  | 0.1 |  | 3 | 6 | 0.2 | 300 |  | 3 | 50 | 0.07 | 0.09 | 0.03 | 0.9 | 0.3 | 3 | 0.02 | 0.4 | 0.1 | 0.8 | 0.3 | 0.2 | 0.3 | 0.07 | 0.003 | 0.02 | 0.006 |  | 0.02 |  |  | 0.01 | 0.3 | 0.1 | 0.08 | 0.04 | 0.02 | 0.002 |  |  |  | 0.01 | 0.003 | 0.01 | [5 empty] | 0.006 |  |  | 0.006 | 0.02 | 0.02 | 0.02
210727_428_NIST612 | NIST612 | Primary | 40.2 |  | 33.6 | 101600 | 68.2 | 339000 |  | 61.5 | 85000 | 40.2 | 44 | 39.5 | 35.4 | 38.5 | 49 | 35.7 | 38.2 | 37.8 | 37.8 | 36.2 | 36.5 | 37.1 | 31.2 | 78.3 | 37.8 | 37.4 |  | 37.5 |  |  | 39.1 | 38.1 | 34.8 | 31.2 | 42.1 | 38.9 | 35.3 |  |  |  | 37.3 | 35.3 | 37.0 | [5 empty] | 38.6 |  |  | 37.5 | 14.7 | 38.3 | 29.8 |  |  | 0.8 |  | 2.6 | 1100 | 1.9 | 5000 |  | 2.9 | 1200 | 1.0 | 3 | 0.9 | 1.9 | 0.9 | 5 | 0.8 | 1.9 | 1.3 | 2.0 | 1.5 | 1.1 | 2.0 | 0.8 | 1.7 | 0.9 | 1.2 |  | 1.6 |  |  | 1.0 | 1.3 | 1.0 | 2.4 | 0.9 | 1.5 | 0.7 |  |  |  | 1.2 | 0.8 | 1.2 | [5 empty] | 1.0 |  |  | 1.1 | 0.4 | 0.9 | 0.7 |  |  | 0.1 |  | 2 | 6 | 0.2 | 300 |  | 3 | 50 | 0.05 | 0.4 | 0.03 | 0.7 | 0.3 | 3 | 0.03 | 0.4 | 0.1 | 0.9 | 0.3 | 0.1 | 0.4 | 0.06 | 0.003 | 0.003 | 0.005 |  | 0.06 |  |  | 0.02 | 0.4 | 0.1 | 0.08 | 0.03 | 0.02 | 0.002 |  |  |  | 0.01 | 0.003 | 0.03 | [5 empty] | 0.006 |  |  | 0.006 | 0.02 | 0.03 | 0.02
210727_451_NIST612 | NIST612 | Primary | 40.2 |  | 33.0 | 102300 | 69.3 | 338000 |  | 62.2 | 86500 | 39.9 | 44 | 39.1 | 36.2 | 38.2 | 54 | 35.1 | 40.3 | 37.7 | 39.6 | 36.6 | 37.2 | 33.7 | 31.1 | 78.5 | 37.9 | 37.6 |  | 37.6 |  |  | 39.1 | 38.0 | 34.7 | 31.3 | 42.4 | 38.6 | 35.9 |  |  |  | 36.9 | 35.1 | 38.1 | [5 empty] | 39.4 |  |  | 37.4 | 15.2 | 38.9 | 29.9 |  |  | 0.9 |  | 2.9 | 900 | 1.6 | 4000 |  | 2.2 | 1500 | 1.0 | 3 | 0.7 | 2.3 | 1.0 | 6 | 1.0 | 1.9 | 1.0 | 2.1 | 1.3 | 1.2 | 1.9 | 0.8 | 1.5 | 0.7 | 1.0 |  | 1.4 |  |  | 0.9 | 1.1 | 1.0 | 2.4 | 0.8 | 1.6 | 0.8 |  |  |  | 1.1 | 0.8 | 2.1 | [5 empty] | 0.9 |  |  | 0.9 | 0.4 | 0.9 | 0.6 |  |  | 0.1 |  | 3 | 6 | 0.2 | 300 |  | 2.7 | 50 | 0.06 | 0.5 | 0.03 | 0.9 | 0.3 | 3 | 0.02 | 0.5 | 0.1 | 0.9 | 0.3 | 0.2 | 0.4 | 0.06 | 0.003 | 0.003 | 0.02 |  | 0.02 |  |  | 0.02 | 0.3 | 0.1 | 0.08 | 0.02 | 0.02 | 0.002 |  |  |  | 0.01 | 0.003 | 0.01 | [5 empty] | 0.006 |  |  | 0.006 | 0.01 | 0.03 | 0.04
210727_452_NIST612 | NIST612 | Primary | 40.2 |  | 34 | 102000 | 68.2 | 338000 |  | 61.4 | 84200 | 39.9 | 41 | 38.1 | 37.9 | 38.7 | 51 | 35.4 | 40.1 | 38.1 | 39.8 | 36.0 | 37.2 | 36.0 | 31.6 | 77.8 | 38.2 | 37.9 |  | 37.0 |  |  | 38.7 | 38.9 | 35.1 | 32 | 42.5 | 39.3 | 36.0 |  |  |  | 37.4 | 35.6 | 38.0 | [5 empty] | 39.8 |  |  | 38.2 | 15.0 | 38.8 | 30.8 |  |  | 0.9 |  | 3 | 800 | 1.9 | 5000 |  | 2.6 | 1400 | 1.0 | 3 | 0.8 | 2.4 | 0.9 | 5 | 0.9 | 1.8 | 1.2 | 2.2 | 1.8 | 1.1 | 2.2 | 0.7 | 1.5 | 0.8 | 1.2 |  | 1.3 |  |  | 0.9 | 1.1 | 1.1 | 3 | 0.9 | 1.7 | 0.8 |  |  |  | 1.2 | 0.9 | 1.4 | [5 empty] | 1.0 |  |  | 1.0 | 0.4 | 0.9 | 0.6 |  |  | 0.1 |  | 3 | 7 | 0.2 | 400 |  | 2.7 | 50 | 0.06 | 0.4 | 0.05 | 0.6 | 0.3 | 3 | 0.04 | 0.4 | 0.2 | 1 | 0.2 | 0.1 | 0.5 | 0.07 | 0.02 | 0.003 | 0.006 |  | 0.06 |  |  | 0.02 | 0.4 | 0.09 | 0.4 | 0.03 | 0.02 | 0.002 |  |  |  | 0.01 | 0.01 | 0.01 | [5 empty] | 0.03 |  |  | 0.006 | 0.02 | 0.04 | 0.03
210727_453_NIST612 | NIST612 | Primary | 39.7 |  | 35.5 | 101300 | 67.0 | 337000 |  | 62.2 | 85600 | 39.8 | 44 | 38.1 | 37.2 | 38.8 | 52 | 35.7 | 40.3 | 37.7 | 40.1 | 35.4 | 37.2 | 35.4 | 31.0 | 78.7 | 38.2 | 38.6 |  | 38.4 |  |  | 39.5 | 39.3 | 35.4 | 29.1 | 43.0 | 38.8 | 36.6 |  |  |  | 38.1 | 35.9 | 37.0 | [5 empty] | 39.6 |  |  | 38.2 | 14.8 | 38.7 | 29.7 |  |  | 1.0 |  | 2.8 | 800 | 1.9 | 5000 |  | 2.7 | 1400 | 1.1 | 3 | 0.8 | 2.5 | 1.0 | 5 | 0.9 | 1.8 | 1.0 | 2.0 | 1.6 | 1.0 | 1.9 | 0.7 | 1.4 | 0.8 | 1.2 |  | 1.4 |  |  | 1.0 | 1.2 | 1.2 | 2.7 | 1.0 | 1.5 | 0.7 |  |  |  | 1.1 | 0.8 | 1.2 | [5 empty] | 0.9 |  |  | 1.0 | 0.4 | 0.7 | 0.7 |  |  | 0.1 |  | 3 | 7 | 0.2 | 400 |  | 2.7 | 50 | 0.09 | 0.4 | 0.05 | 0.7 | 0.3 | 3 | 0.02 | 0.4 | 0.1 | 1 | 0.3 | 0.2 | 0.4 | 0.08 | 0.004 | 0.003 | 0.006 |  | 0.02 |  |  | 0.02 | 0.3 | 0.1 | 0.3 | 0.04 | 0.02 | 0.002 |  |  |  | 0.05 | 0.003 | 0.01 | [5 empty] | 0.02 |  |  | 0.03 | 0.02 | 0.03 | 0.02
210727_476_NIST612 | NIST612 | Primary | 40.3 |  | 36.3 | 102200 | 66.4 | 334000 |  | 62.0 | 85400 | 39.8 | 45.6 | 39.1 | 35.4 | 38.7 | 49 | 35.5 | 39.4 | 36.7 | 38.8 | 35.3 | 36.9 | 35.1 | 31.5 | 78.9 | 38.4 | 37.3 |  | 37.3 |  |  | 38.9 | 38.4 | 35.2 | 33 | 43.5 | 39.0 | 36.4 |  |  |  | 38.4 | 35.7 | 36.8 | [5 empty] | 39.7 |  |  | 38.1 | 14.7 | 38.9 | 29.9 |  |  | 1.1 |  | 2.9 | 1100 | 2.0 | 4000 |  | 2.6 | 1300 | 0.9 | 2.8 | 0.7 | 2.5 | 0.9 | 5 | 0.8 | 2.0 | 1.2 | 2.6 | 1.5 | 1.2 | 1.9 | 0.7 | 1.5 | 0.7 | 1.0 |  | 1.7 |  |  | 0.9 | 1.1 | 1.0 | 3 | 0.9 | 1.4 | 0.8 |  |  |  | 1.2 | 0.8 | 1.2 | [5 empty] | 0.9 |  |  | 1.0 | 0.4 | 0.7 | 0.8 |  |  | 0.2 |  | 3 | 7 | 0.2 | 300 |  | 2.7 | 60 | 0.07 | 0.09 | 0.03 | 0.8 | 0.3 | 3 | 0.04 | 0.4 | 0.1 | 1 | 0.3 | 0.2 | 0.4 | 0.07 | 0.02 | 0.003 | 0.02 |  | 0.02 |  |  | 0.01 | 0.3 | 0.06 | 0.08 | 0.03 | 0.02 | 0.002 |  |  |  | 0.01 | 0.003 | 0.01 | [5 empty] | 0.007 |  |  | 0.006 | 0.01 | 0.02 | 0.04
210727_477_NIST612 | NIST612 | Primary | 40.5 |  | 33.5 | 101600 | 69.7 | 336000 |  | 61.3 | 84900 | 39.8 | 42.8 | 38.9 | 36.1 | 38.5 | 49 | 35.0 | 38.5 | 37.8 | 39.0 | 36.7 | 37.0 | 34.4 | 31.8 | 79.1 | 38.6 | 38.0 |  | 37.6 |  |  | 39.0 | 39.5 | 34.8 | 30.9 | 42.4 | 37.9 | 36.1 |  |  |  | 38.3 | 35.9 | 36.8 | [5 empty] | 40.2 |  |  | 38.3 | 15.0 | 38.7 | 30.5 |  |  | 1.1 |  | 2.9 | 800 | 1.9 | 4000 |  | 2.7 | 1200 | 1.0 | 2.9 | 0.9 | 2.4 | 0.8 | 4 | 0.8 | 1.9 | 1.1 | 2.5 | 1.6 | 1.1 | 2.2 | 0.9 | 1.5 | 0.8 | 1.0 |  | 1.5 |  |  | 1.0 | 1.2 | 1.0 | 2.5 | 0.8 | 1.5 | 0.9 |  |  |  | 1.3 | 0.8 | 1.1 | [5 empty] | 1.0 |  |  | 0.9 | 0.4 | 1.0 | 0.8 |  |  | 0.2 |  | 2 | 6 | 0.2 | 300 |  | 3 | 50 | 0.07 | 0.4 | 0.02 | 0.9 | 0.3 | 4 | 0.03 | 0.5 | 0.1 | 0.9 | 0.3 | 0.1 | 0.4 | 0.07 | 0.02 | 0.01 | 0.006 |  | 0.02 |  |  | 0.01 | 0.3 | 0.1 | 0.08 | 0.03 | 0.02 | 0.008 |  |  |  | 0.01 | 0.003 | 0.01 | [5 empty] | 0.006 |  |  | 0.006 | 0.02 | 0.03 | 0.02
210727_478_NIST612 | NIST612 | Primary | 39.4 |  | 33.7 | 101800 | 68.6 | 337000 |  | 62.1 | 85600 | 39.5 | 45 | 38.8 | 35.4 | 38.5 | 54 | 35.3 | 37.5 | 37.5 | 39.2 | 36.8 | 36.2 | 36.0 | 31.6 | 79.5 | 38.7 | 38.2 |  | 37.9 |  |  | 38.9 | 38.5 | 36.0 | 31.3 | 43.2 | 39.6 | 36.1 |  |  |  | 38.4 | 36.1 | 37.8 | [5 empty] | 39.2 |  |  | 38.1 | 15.2 | 39.3 | 30.4 |  |  | 1.0 |  | 2.9 | 800 | 1.8 | 4000 |  | 2.5 | 1400 | 0.9 | 3 | 0.8 | 2.2 | 0.8 | 4 | 0.8 | 1.8 | 1.2 | 2.1 | 1.7 | 1.1 | 2.1 | 0.7 | 1.6 | 0.8 | 1.2 |  | 1.4 |  |  | 0.9 | 1.1 | 1.0 | 2.7 | 0.9 | 1.6 | 0.8 |  |  |  | 1.2 | 0.8 | 1.2 | [5 empty] | 1.0 |  |  | 1.0 | 0.4 | 0.9 | 0.7 |  |  | 0.1 |  | 3 | 6 | 0.2 | 300 |  | 2.7 | 70 | 0.05 | 0.5 | 0.05 | 0.8 | 0.3 | 3 | 0.03 | 0.4 | 0.1 | 0.9 | 0.3 | 0.2 | 0.5 | 0.06 | 0.01 | 0.003 | 0.006 |  | 0.06 |  |  | 0.008 | 0.3 | 0.1 | 0.08 | 0.04 | 0.02 | 0.002 |  |  |  | 0.01 | 0.003 | 0.05 | [5 empty] | 0.02 |  |  | 0.02 | 0.02 | 0.03 | 0.02
210727_501_NIST612 | NIST612 | Primary | 40.5 |  | 33.7 | 102400 | 68.9 | 338000 |  | 64.1 | 84900 | 40.2 | 44 | 38.6 | 35.5 | 39.2 | 51 | 35.9 | 39.3 | 37.9 | 39.5 | 36.1 | 37.1 | 35.9 | 31.6 | 77.7 | 37.9 | 38.1 |  | 36.8 |  |  | 38.6 | 38.3 | 34.2 | 32.3 | 42.7 | 39.2 | 35.8 |  |  |  | 38.1 | 35.6 | 38.2 | [5 empty] | 37.7 |  |  | 37.5 | 14.5 | 38.7 | 30.2 |  |  | 0.9 |  | 2.6 | 1100 | 1.8 | 4000 |  | 2.8 | 1300 | 1.0 | 3 | 0.6 | 2.4 | 0.9 | 5 | 0.9 | 2.0 | 1.2 | 1.9 | 1.6 | 1.1 | 2.2 | 0.8 | 1.5 | 0.7 | 1.1 |  | 1.2 |  |  | 0.9 | 1.1 | 1.0 | 2.8 | 0.8 | 1.6 | 0.8 |  |  |  | 1.3 | 0.7 | 1.2 | [5 empty] | 0.8 |  |  | 0.9 | 0.4 | 0.9 | 0.7 |  |  | 0.1 |  | 2.7 | 6 | 0.2 | 300 |  | 3 | 60 | 0.06 | 0.09 | 0.03 | 0.7 | 0.3 | 3 | 0.04 | 0.5 | 0.1 | 1 | 0.3 | 0.1 | 0.4 | 0.07 | 0.01 | 0.003 | 0.006 |  | 0.02 |  |  | 0.02 | 0.4 | 0.1 | 0.08 | 0.03 | 0.02 | 0.002 |  |  |  | 0.01 | 0.003 | 0.01 | [5 empty] | 0.006 |  |  | 0.006 | 0.01 | 0.03 | 0.04
210727_502_NIST612 | NIST612 | Primary | 40.3 |  | 33.9 | 101800 | 67.7 | 334000 |  | 64.0 | 84500 | 40.4 | 45 | 38.7 | 36.8 | 38.6 | 50 | 35.7 | 40.0 | 38.5 | 40.2 | 36.3 | 36.5 | 37.3 | 31.9 | 79.7 | 39.5 | 39.2 |  | 37.6 |  |  | 40.5 | 39.3 | 34.9 | 29.8 | 43.0 | 42.0 | 36.8 |  |  |  | 38.2 | 35.9 | 37.8 | [5 empty] | 39.5 |  |  | 38.5 | 14.9 | 38.6 | 29.8 |  |  | 1.0 |  | 2.6 | 700 | 1.8 | 4000 |  | 2.5 | 1200 | 0.9 | 4 | 0.8 | 2.6 | 0.8 | 4 | 0.7 | 2.2 | 1.2 | 2.0 | 1.6 | 1.1 | 1.9 | 0.8 | 1.4 | 0.8 | 1.2 |  | 1.5 |  |  | 2.4 | 1.1 | 1.0 | 2.8 | 0.8 | 1.7 | 0.7 |  |  |  | 1.1 | 0.7 | 1.2 | [5 empty] | 1.0 |  |  | 1.1 | 0.4 | 1.0 | 0.7 |  |  | 0.1 |  | 2.8 | 6 | 0.2 | 300 |  | 2.6 | 60 | 0.07 | 0.09 | 0.04 | 0.8 | 0.3 | 3 | 0.03 | 0.5 | 0.1 | 0.9 | 0.4 | 0.2 | 0.5 | 0.08 | 0.004 | 0.003 | 0.03 |  | 0.02 |  |  | 0.02 | 0.3 | 0.1 | 0.4 | 0.04 | 0.07 | 0.002 |  |  |  | 0.01 | 0.003 | 0.01 | [5 empty] | 0.006 |  |  | 0.006 | 0.02 | 0.03 | 0.03
210727_503_NIST612 | NIST612 | Primary | 39.8 |  | 35 | 100600 | 67.7 | 332000 |  | 63 | 84400 | 38.6 | 45 | 38.1 | 35.7 | 39.3 | 50 | 35.4 | 36.8 | 37.3 | 38.1 | 35.1 | 36.3 | 34.4 | 30.9 | 77.4 | 37.5 | 36.9 |  | 37.1 |  |  | 37.9 | 38.2 | 34.0 | 29.9 | 42.3 | 38.8 | 35.1 |  |  |  | 37.0 | 34.9 | 36.6 | [5 empty] | 38.9 |  |  | 37.6 | 15.0 | 37.8 | 29.7 |  |  | 1.1 |  | 3 | 1700 | 1.9 | 6000 |  | 3 | 1800 | 1.1 | 4 | 1.0 | 2.3 | 1.6 | 5 | 1.0 | 1.8 | 1.1 | 1.9 | 1.6 | 1.1 | 1.8 | 0.8 | 1.6 | 0.9 | 1.2 |  | 1.5 |  |  | 1.1 | 1.2 | 1.0 | 2.4 | 1.0 | 1.6 | 0.9 |  |  |  | 1.3 | 0.9 | 1.3 | [5 empty] | 1.0 |  |  | 1.0 | 0.5 | 0.9 | 0.8 |  |  | 0.1 |  | 3 | 6 | 0.2 | 300 |  | 3 | 60 | 0.06 | 0.5 | 0.05 | 0.8 | 0.3 | 4 | 0.005 | 0.5 | 0.1 | 0.7 | 0.3 | 0.2 | 0.4 | 0.06 | 0.02 | 0.01 | 0.005 |  | 0.02 |  |  | 0.01 | 0.3 | 0.1 | 0.3 | 0.03 | 0.02 | 0.01 |  |  |  | 0.01 | 0.003 | 0.01 | [5 empty] | 0.006 |  |  | 0.02 | 0.02 | 0.03 | 0.02
210728_001_NIST612 | NIST612 | Primary | 39.8 |  | 49 | 100200 | 68.0 | 359000 |  | 59 | 84900 | 40.0 | 44 | 38.1 | 37.7 | 38.2 | 53 | 36.1 | 41.2 | 38.7 | 40.4 | 36.1 | 36.7 | 35.2 | 31.0 | 77.1 | 38.3 | 37.8 |  | 36.6 |  |  | 38.5 | 37.8 | 33.7 | 32 | 42.3 | 38.8 | 36.2 |  |  |  | 37.2 | 35.4 | 37.4 | [5 empty] | 39.3 |  |  | 37.3 | 15.0 | 38.5 | 30.0 |  |  | 0.9 |  | 8 | 1100 | 1.3 | 15000 |  | 4 | 1100 | 0.8 | 3 | 0.7 | 2.1 | 0.8 | 6 | 0.8 | 1.9 | 2.7 | 2.7 | 1.8 | 0.9 | 2.5 | 0.7 | 1.2 | 0.9 | 0.9 |  | 1.4 |  |  | 0.8 | 1.2 | 1.0 | 3 | 0.7 | 1.5 | 0.7 |  |  |  | 1.4 | 0.7 | 1.4 | [5 empty] | 0.9 |  |  | 1.0 | 0.9 | 0.9 | 0.7 |  |  | 0.2 |  | 4 | 6 | 0.2 | 700 |  | 4 | 100 | 0.1 | 0.5 | 0.03 | 0.8 | 0.5 | 4 | 0.03 | 0.5 | 0.2 | 1 | 0.4 | 0.4 | 0.9 | 0.08 | 0.03 | 0.008 | 0.004 |  | 0.01 |  |  | 0.01 | 0.3 | 0.2 | 0.1 | 0.04 | 0.02 | 0.007 |  |  |  | 0.01 | 0.01 | 0.01 | [5 empty] | 0.007 |  |  | 0.006 | 0.03 | 0.08 | 0.03
210728_002_NIST612 | NIST612 | Primary | 39.8 |  | 47 | 100500 | 67.2 | 356000 |  | 66 | 84300 | 39.0 | 41.9 | 38.6 | 35.8 | 39.6 | 62 | 35.7 | 38.2 | 38.0 | 40.5 | 36.2 | 36.4 | 38.4 | 31.6 | 77.5 | 37.8 | 37.5 |  | 36.9 |  |  | 38.4 | 38.7 | 34.0 | 29 | 42.3 | 38.8 | 35.8 |  |  |  | 37.7 | 35.1 | 37.0 | [5 empty] | 38.7 |  |  | 38.3 | 15.0 | 38.3 | 30.2 |  |  | 0.8 |  | 7 | 1100 | 1.1 | 14000 |  | 4 | 1000 | 0.8 | 2.3 | 1.2 | 1.9 | 1.6 | 11 | 0.8 | 1.4 | 2.7 | 2.8 | 1.6 | 1.1 | 2.3 | 0.8 | 1.3 | 0.8 | 0.8 |  | 1.2 |  |  | 0.8 | 1.1 | 0.9 | 3 | 0.8 | 1.4 | 0.6 |  |  |  | 1.3 | 0.7 | 1.2 | [5 empty] | 0.9 |  |  | 0.9 | 1.0 | 0.8 | 0.6 |  |  | 0.2 |  | 4 | 6 | 0.2 | 700 |  | 4 | 100 | 0.1 | 0.7 | 0.03 | 0.9 | 0.5 | 4 | 0.02 | 0.5 | 0.2 | 2 | 0.4 | 0.4 | 0.7 | 0.08 | 0.03 | 0.01 | 0.004 |  | 0.05 |  |  | 0.01 | 0.3 | 0.2 | 0.4 | 0.04 | 0.07 | 0.002 |  |  |  | 0.01 | 0.003 | 0.04 | [5 empty] | 0.007 |  |  | 0.006 | 0.04 | 0.08 | 0.03
210728_003_NIST612 | NIST612 | Primary | 39.5 |  | 43 | 100500 | 67.7 | 354000 |  | 60 | 84600 | 39.2 | 45 | 38.5 | 36.8 | 38.3 | 57 | 35.3 | 38.0 | 37.3 | 40.3 | 35.5 | 36.5 | 34.8 | 30.9 | 77.8 | 38.4 | 37.8 |  | 36.6 |  |  | 38.9 | 38.4 | 34.6 | 34 | 42.4 | 39.6 | 36.3 |  |  |  | 38.0 | 35.8 | 37.0 | [5 empty] | 39.8 |  |  | 38.0 | 15.0 | 38.4 | 29.8 |  |  | 0.8 |  | 7 | 1000 | 1.1 | 14000 |  | 4 | 1000 | 0.8 | 3 | 0.6 | 2.0 | 0.7 | 6 | 0.8 | 1.6 | 2.8 | 2.9 | 1.4 | 1.0 | 2.4 | 0.7 | 1.2 | 0.7 | 0.9 |  | 1.2 |  |  | 0.9 | 1.2 | 1.1 | 3 | 0.8 | 1.5 | 0.7 |  |  |  | 1.2 | 0.7 | 1.2 | [5 empty] | 1.1 |  |  | 1.1 | 0.9 | 0.6 | 0.6 |  |  | 0.2 |  | 3 | 6 | 0.2 | 700 |  | 4 | 100 | 0.1 | 0.7 | 0.03 | 0.8 | 0.5 | 4 | 0.02 | 0.6 | 0.2 | 1 | 0.4 | 0.4 | 0.7 | 0.07 | 0.02 | 0.002 | 0.004 |  | 0.05 |  |  | 0.01 | 0.3 | 0.2 | 0.1 | 0.05 | 0.02 | 0.007 |  |  |  | 0.01 | 0.003 | 0.04 | [5 empty] | 0.02 |  |  | 0.006 | 0.03 | 0.07 | 0.03
210728_026_NIST612 | NIST612 | Primary | 40.2 |  | 33 | 102000 | 68.3 | 334000 |  | 65 | 85900 | 40.3 | 47 | 38.7 | 36.3 | 38.8 | 47 | 35.9 | 38.1 | 38.4 | 41.2 | 35.7 | 36.7 | 37.4 | 32.0 | 79.2 | 39.0 | 38.4 |  | 37.9 |  |  | 39.0 | 38.1 | 35.4 | 33 | 43.1 | 38.3 | 35.5 |  |  |  | 37.8 | 36.0 | 37.0 | [5 empty] | 39.2 |  |  | 37.5 | 15.1 | 39.2 | 29.9 |  |  | 0.8 |  | 6 | 1100 | 1.4 | 14000 |  | 4 | 1100 | 1.0 | 4 | 0.8 | 2.4 | 0.8 | 5 | 0.8 | 1.6 | 2.8 | 2.7 | 1.5 | 1.1 | 2.2 | 0.7 | 1.4 | 0.7 | 0.8 |  | 1.4 |  |  | 0.8 | 1.0 | 1.1 | 3 | 0.8 | 1.4 | 0.7 |  |  |  | 1.4 | 0.8 | 1.2 | [5 empty] | 1.0 |  |  | 1.0 | 1.0 | 0.8 | 0.7 |  |  | 0.2 |  | 3 | 7 | 0.2 | 600 |  | 4 | 100 | 0.1 | 0.4 | 0.04 | 0.8 | 0.4 | 4 | 0.03 | 0.5 | 0.2 | 2 | 0.5 | 0.3 | 0.8 | 0.08 | 0.03 | 0.002 | 0.005 |  | 0.02 |  |  | 0.01 | 0.4 | 0.2 | 0.1 | 0.04 | 0.02 | 0.002 |  |  |  | 0.01 | 0.003 | 0.04 | [5 empty] | 0.007 |  |  | 0.007 | 0.02 | 0.06 | 0.04
210728_027_NIST612 | NIST612 | Primary | 40.9 |  | 32 | 102400 | 68.5 | 330000 |  | 63 | 85600 | 40.1 | 43.3 | 39.6 | 36.4 | 38.4 | 45 | 35.2 | 38.6 | 38.4 | 35.5 | 36.3 | 37.3 | 34.4 | 31.1 | 79.0 | 38.1 | 37.5 |  | 38.2 |  |  | 38.5 | 38.0 | 35.1 | 31 | 42.5 | 38.6 | 36.0 |  |  |  | 39.0 | 35.5 | 37.4 | [5 empty] | 39.7 |  |  | 37.5 | 15.0 | 39.3 | 30.4 |  |  | 1.0 |  | 5 | 1100 | 1.5 | 13000 |  | 4 | 1100 | 0.8 | 2.8 | 0.8 | 2.1 | 0.7 | 6 | 0.8 | 1.7 | 2.8 | 2.8 | 1.4 | 1.1 | 2.4 | 0.7 | 1.2 | 0.7 | 0.9 |  | 1.5 |  |  | 0.8 | 1.1 | 0.9 | 3 | 0.8 | 1.5 | 0.6 |  |  |  | 1.3 | 0.8 | 1.1 | [5 empty] | 0.8 |  |  | 0.9 | 1.0 | 1.0 | 0.7 |  |  | 0.2 |  | 3 | 7 | 0.3 | 600 |  | 4 | 90 | 0.09 | 0.4 | 0.02 | 0.8 | 0.4 | 4 | 0.03 | 0.5 | 0.2 | 2 | 0.5 | 0.3 | 0.7 | 0.08 | 0.02 | 0.009 | 0.005 |  | 0.07 |  |  | 0.01 | 0.3 | 0.2 | 0.1 | 0.05 | 0.02 | 0.002 |  |  |  | 0.01 | 0.003 | 0.01 | [5 empty] | 0.007 |  |  | 0.03 | 0.03 | 0.05 | 0.02
210728_028_NIST612 | NIST612 | Primary | 40.6 |  | 34 | 102300 | 68.4 | 329000 |  | 60 | 84800 | 40.3 | 45 | 38.5 | 35.2 | 38.1 | 46 | 35.4 | 38.6 | 38.7 | 39.0 | 36.1 | 37.2 | 34.4 | 31.2 | 78.3 | 38.2 | 37.7 |  | 36.7 |  |  | 38.4 | 38.2 | 34.8 | 31.1 | 42.5 | 40.1 | 36.0 |  |  |  | 38.3 | 35.7 | 36.9 | [5 empty] | 39.0 |  |  | 37.7 | 14.8 | 38.6 | 29.9 |  |  | 0.8 |  | 6 | 1200 | 1.6 | 14000 |  | 4 | 1200 | 0.8 | 3 | 0.7 | 2.1 | 0.7 | 5 | 0.8 | 1.9 | 2.9 | 2.7 | 1.7 | 1.1 | 2.4 | 0.7 | 1.3 | 0.7 | 0.8 |  | 1.3 |  |  | 0.8 | 1.1 | 0.9 | 2.7 | 0.9 | 1.4 | 0.8 |  |  |  | 1.4 | 0.8 | 1.1 | [5 empty] | 1.0 |  |  | 0.9 | 0.9 | 0.9 | 0.7 |  |  | 0.2 |  | 2 | 7 | 0.2 | 600 |  | 4 | 100 | 0.09 | 0.6 | 0.04 | 0.7 | 0.4 | 4 | 0.03 | 0.6 | 0.2 | 2 | 0.4 | 0.3 | 0.7 | 0.09 | 0.02 | 0.01 | 0.005 |  | 0.07 |  |  | 0.02 | 0.3 | 0.2 | 0.5 | 0.05 | 0.09 | 0.002 |  |  |  | 0.01 | 0.003 | 0.01 | [5 empty] | 0.007 |  |  | 0.007 | 0.04 | 0.06 | 0.04
210728_051_NIST612 | NIST612 | Primary | 40.2 |  | 31 | 102100 | 68.1 | 329000 |  | 64 | 85000 | 40.0 | 42 | 39.3 | 36.4 | 39.3 | 50 | 35.4 | 38.1 | 39.6 | 40.8 | 35.6 | 36.6 | 34.6 | 31.4 | 79.1 | 38.0 | 37.7 |  | 37.5 |  |  | 39.2 | 38.3 | 35.0 | 30 | 43.0 | 39.1 | 36.2 |  |  |  | 37.9 | 35.4 | 37.3 | [5 empty] | 39.1 |  |  | 38.0 | 15.1 | 39.2 | 30.4 |  |  | 0.9 |  | 6 | 1100 | 1.5 | 14000 |  | 4 | 1100 | 0.8 | 3 | 0.9 | 2.5 | 0.8 | 6 | 0.8 | 1.8 | 2.9 | 2.7 | 1.3 | 0.9 | 2.2 | 0.8 | 1.3 | 0.8 | 0.7 |  | 1.3 |  |  | 0.9 | 1.2 | 1.0 | 3 | 0.8 | 1.7 | 0.7 |  |  |  | 1.4 | 0.7 | 1.0 | [5 empty] | 1.0 |  |  | 1.0 | 0.9 | 0.9 | 0.6 |  |  | 0.2 |  | 3 | 7 | 0.2 | 500 |  | 4 | 100 | 0.09 | 0.7 | 0.05 | 0.8 | 0.4 | 4 | 0.03 | 0.6 | 0.2 | 1 | 0.3 | 0.3 | 0.6 | 0.09 | 0.02 | 0.01 | 0.005 |  | 0.06 |  |  | 0.01 | 0.3 | 0.2 | 0.1 | 0.04 | 0.02 | 0.002 |  |  |  | 0.04 | 0.01 | 0.04 | [5 empty] | 0.007 |  |  | 0.007 | 0.004 | 0.06 | 0.04
210728_052_NIST612 | NIST612 | Primary | 40.9 |  | 28 | 102200 | 67.6 | 327000 |  | 62 | 85200 | 40.0 | 43.5 | 38.8 | 35.7 | 38.6 | 51 | 35.2 | 38.3 | 35.1 | 36.8 | 37.3 | 36.6 | 33.9 | 31.9 | 79.0 | 38.0 | 37.9 |  | 37.5 |  |  | 38.4 | 38.6 | 34.9 | 30 | 43.2 | 39.8 | 36.0 |  |  |  | 36.8 | 35.3 | 37.2 | [5 empty] | 39.0 |  |  | 36.8 | 13.7 | 37.8 | 29.8 |  |  | 0.8 |  | 5 | 1200 | 1.3 | 14000 |  | 4 | 1100 | 0.9 | 2.4 | 0.8 | 2.3 | 0.7 | 6 | 0.8 | 1.8 | 2.6 | 2.5 | 1.4 | 1.0 | 2.1 | 0.7 | 1.3 | 0.8 | 0.8 |  | 1.5 |  |  | 0.8 | 1.0 | 1.3 | 3 | 0.9 | 2.0 | 0.6 |  |  |  | 1.1 | 0.8 | 1.0 | [5 empty] | 0.9 |  |  | 0.9 | 0.8 | 0.8 | 0.6 |  |  | 0.2 |  | 3 | 7 | 0.3 | 500 |  | 4 | 90 | 0.08 | 0.5 | 0.03 | 0.7 | 0.4 | 4 | 0.02 | 0.6 | 0.2 | 2 | 0.4 | 0.3 | 0.7 | 0.08 | 0.02 | 0.003 | 0.005 |  | 0.06 |  |  | 0.02 | 0.3 | 0.1 | 0.1 | 0.04 | 0.02 | 0.002 |  |  |  | 0.01 | 0.02 | 0.04 | [5 empty] | 0.04 |  |  | 0.007 | 0.03 | 0.07 | 0.03
210728_053_NIST612 | NIST612 | Primary | 40.2 |  | 30 | 102000 | 68.1 | 330000 |  | 58 | 85300 | 39.4 | 45.4 | 38.9 | 34.2 | 39.2 | 52 | 35.4 | 38.6 | 36.0 | 38.7 | 36.9 | 37.0 | 36.1 | 31.2 | 78.7 | 38.2 | 37.9 |  | 37.3 |  |  | 38.4 | 38.6 | 34.1 | 29.1 | 42.8 | 38.2 | 35.8 |  |  |  | 36.1 | 34.8 | 36.7 | [5 empty] | 38.9 |  |  | 38.4 | 14.4 | 38.0 | 29.6 |  |  | 0.8 |  | 6 | 1100 | 1.4 | 13000 |  | 4 | 1000 | 1.0 | 2.3 | 0.8 | 1.9 | 0.8 | 6 | 0.7 | 1.8 | 2.6 | 2.7 | 1.9 | 1.0 | 2.5 | 0.8 | 1.4 | 0.8 | 0.9 |  | 1.5 |  |  | 0.8 | 1.2 | 1.0 | 2.9 | 0.9 | 1.6 | 0.7 |  |  |  | 1.1 | 0.7 | 1.1 | [5 empty] | 1.1 |  |  | 1.1 | 0.9 | 1.0 | 0.6 |  |  | 0.2 |  | 3 | 7 | 0.2 | 500 |  | 4 | 90 | 0.09 | 0.4 | 0.04 | 0.8 | 0.4 | 4 | 0.02 | 0.6 | 0.2 | 1 | 0.5 | 0.3 | 0.6 | 0.08 | 0.03 | 0.003 | 0.005 |  | 0.02 |  |  | 0.01 | 0.3 | 0.2 | 0.1 | 0.04 | 0.02 | 0.01 |  |  |  | 0.01 | 0.01 | 0.05 | [5 empty] | 0.007 |  |  | 0.007 | 0.02 | 0.05 | 0.03
210728_076_NIST612 | NIST612 | Primary | 40.6 |  | 32 | 102200 | 68.8 | 331000 |  | 63 | 85700 | 40.7 | 45 | 39.7 | 37.2 | 38.9 | 50 | 35.4 | 38.1 | 37.5 | 38.6 | 35.9 | 36.7 | 35.4 | 32.1 | 78.4 | 38.1 | 38.4 |  | 37.4 |  |  | 38.5 | 39.0 | 34.9 | 29 | 43.0 | 38.9 | 35.8 |  |  |  | 37.2 | 35.8 | 36.9 | [5 empty] | 39.0 |  |  | 38.3 | 15.4 | 38.6 | 30.5 |  |  | 1.0 |  | 6 | 1000 | 1.4 | 14000 |  | 4 | 1000 | 0.9 | 3 | 0.9 | 2.1 | 0.8 | 6 | 0.8 | 1.8 | 2.8 | 2.5 | 1.6 | 1.1 | 2.3 | 0.9 | 1.3 | 0.8 | 0.8 |  | 1.6 |  |  | 0.9 | 1.4 | 1.0 | 3 | 0.8 | 1.7 | 0.7 |  |  |  | 1.2 | 0.8 | 1.2 | [5 empty] | 1.1 |  |  | 1.1 | 0.9 | 1.0 | 0.6 |  |  | 0.2 |  | 3 | 8 | 0.3 | 600 |  | 4 | 100 | 0.09 | 0.8 | 0.05 | 0.7 | 0.4 | 4 | 0.03 | 0.6 | 0.2 | 1 | 0.4 | 0.3 | 0.6 | 0.08 | 0.02 | 0.003 | 0.005 |  | 0.06 |  |  | 0.01 | 0.4 | 0.2 | 0.4 | 0.05 | 0.02 | 0.002 |  |  |  | 0.05 | 0.004 | 0.01 | [5 empty] | 0.03 |  |  | 0.007 | 0.03 | 0.07 | 0.03
210728_077_NIST612 | NIST612 | Primary | 40.1 |  | 32 | 102300 | 68.2 | 328000 |  | 63 | 84400 | 40.0 | 44 | 38.7 | 36.8 | 38.8 | 50 | 35.8 | 39.2 | 37.1 | 38 | 36.3 | 37.8 | 38.0 | 31.6 | 79.1 | 38.8 | 38.2 |  | 37.1 |  |  | 39.1 | 37.9 | 34.7 | 32 | 43.0 | 39.8 | 35.8 |  |  |  | 38.0 | 35.5 | 37.4 | [5 empty] | 38.6 |  |  | 38.0 | 15.4 | 38.6 | 30.7 |  |  | 1.0 |  | 6 | 1200 | 1.4 | 14000 |  | 4 | 1200 | 0.9 | 3 | 0.8 | 2.2 | 0.8 | 6 | 0.9 | 1.6 | 2.8 | 3 | 1.4 | 1.1 | 2.6 | 0.7 | 1.3 | 0.8 | 0.7 |  | 1.3 |  |  | 0.9 | 1.1 | 1.0 | 3 | 1.0 | 1.8 | 0.6 |  |  |  | 1.4 | 0.8 | 1.1 | [5 empty] | 1.0 |  |  | 1.1 | 0.9 | 0.9 | 0.7 |  |  | 0.2 |  | 3 | 8 | 0.2 | 600 |  | 4 | 100 | 0.08 | 0.6 | 0.06 | 0.7 | 0.4 | 4 | 0.03 | 0.5 | 0.2 | 2 | 0.5 | 0.3 | 0.5 | 0.09 | 0.03 | 0.003 | 0.03 |  | 0.06 |  |  | 0.02 | 0.4 | 0.2 | 0.6 | 0.04 | 0.02 | 0.002 |  |  |  | 0.01 | 0.01 | 0.01 | [5 empty] | 0.008 |  |  | 0.007 | 0.03 | 0.06 | 0.03
210728_078_NIST612 | NIST612 | Primary | 40.5 |  | 33 | 102100 | 67.5 | 328000 |  | 66 | 85100 | 40.4 | 44 | 38.6 | 37.1 | 38.5 | 56 | 35.8 | 39.8 | 39 | 38.3 | 35.1 | 37.3 | 37.2 | 31.7 | 79.5 | 38.6 | 38.2 |  | 37.8 |  |  | 39.7 | 39.3 | 35.7 | 32 | 43.4 | 40.1 | 36.4 |  |  |  | 38.5 | 36.2 | 37.1 | [5 empty] | 39.5 |  |  | 38.6 | 15.4 | 38.9 | 30.5 |  |  | 0.9 |  | 6 | 1300 | 1.5 | 13000 |  | 4 | 1300 | 0.9 | 3 | 0.8 | 2.2 | 0.8 | 6 | 0.8 | 1.7 | 3 | 2.8 | 1.3 | 1.2 | 2.5 | 0.8 | 1.5 | 0.7 | 0.9 |  | 1.5 |  |  | 1.0 | 1.4 | 1.2 | 4 | 0.8 | 1.6 | 0.6 |  |  |  | 1.7 | 0.8 | 1.3 | [5 empty] | 1.1 |  |  | 1.0 | 1.0 | 1.0 | 0.8 |  |  | 0.2 |  | 3 | 8 | 0.2 | 600 |  | 4 | 100 | 0.09 | 0.8 | 0.03 | 0.8 | 0.4 | 4 | 0.04 | 0.5 | 0.2 | 2 | 0.5 | 0.3 | 0.7 | 0.08 | 0.03 | 0.003 | 0.005 |  | 0.06 |  |  | 0.01 | 0.3 | 0.1 | 0.1 | 0.04 | 0.02 | 0.002 |  |  |  | 0.06 | 0.01 | 0.01 | [5 empty] | 0.008 |  |  | 0.007 | 0.02 | 0.05 | 0.03
210728_101_NIST612 | NIST612 | Primary | 40.5 |  | 33 | 102100 | 68.2 | 334000 |  | 62 | 85600 | 40.2 | 42.8 | 39.4 | 36.3 | 39.2 | 51 | 35.2 | 39.3 | 38.0 | 38.1 | 35.3 | 37.6 | 36.0 | 31.4 | 78.9 | 38.7 | 37.7 |  | 37.1 |  |  | 39.5 | 39.2 | 35.0 | 28 | 42.3 | 40.1 | 36.0 |  |  |  | 37.3 | 36.4 | 37.8 | [5 empty] | 39.3 |  |  | 38.3 | 15.1 | 38.9 | 30.3 |  |  | 0.9 |  | 6 | 1200 | 1.6 | 14000 |  | 4 | 1200 | 0.9 | 2.8 | 0.9 | 2.2 | 0.8 | 6 | 0.8 | 1.9 | 2.8 | 2.9 | 1.6 | 1.0 | 2.5 | 0.7 | 1.4 | 0.8 | 0.8 |  | 1.3 |  |  | 1.0 | 1.2 | 1.0 | 3 | 0.8 | 1.5 | 0.8 |  |  |  | 1.5 | 0.7 | 1.2 | [5 empty] | 1.0 |  |  | 1.1 | 0.9 | 0.8 | 0.7 |  |  | 0.2 |  | 3 | 8 | 0.3 | 500 |  | 4 | 90 | 0.1 | 0.7 | 0.04 | 0.8 | 0.4 | 4 | 0.03 | 0.6 | 0.2 | 2 | 0.5 | 0.3 | 0.6 | 0.1 | 0.02 | 0.003 | 0.005 |  | 0.02 |  |  | 0.02 | 0.4 | 0.2 | 0.5 | 0.05 | 0.02 | 0.002 |  |  |  | 0.01 | 0.02 | 0.06 | [5 empty] | 0.008 |  |  | 0.007 | 0.03 | 0.06 | 0.03
210728_102_NIST612 | NIST612 | Primary | 40.1 |  | 33 | 101800 | 67.0 | 330000 |  | 63 | 85300 | 39.8 | 42 | 38.9 | 35.8 | 38.8 | 49 | 34.3 | 39.5 | 38.6 | 37.8 | 35.7 | 36.3 | 35.2 | 31.6 | 78.1 | 38.0 | 38.6 |  | 36.8 |  |  | 39.1 | 39.0 | 35.1 | 31 | 42.6 | 38.9 | 36.2 |  |  |  | 37.4 | 35.9 | 37.4 | [5 empty] | 39.9 |  |  | 38.5 | 15.2 | 39.0 | 30.5 |  |  | 0.9 |  | 7 | 1000 | 1.6 | 14000 |  | 4 | 1200 | 0.8 | 4 | 0.8 | 2.3 | 1.0 | 6 | 0.8 | 1.8 | 2.9 | 2.7 | 1.7 | 1.1 | 2.8 | 0.8 | 1.2 | 0.8 | 0.8 |  | 1.4 |  |  | 0.8 | 1.2 | 1.0 | 4 | 0.9 | 1.5 | 0.7 |  |  |  | 1.4 | 0.7 | 1.0 | [5 empty] | 1.0 |  |  | 1.0 | 1.0 | 0.9 | 0.7 |  |  | 0.2 |  | 3 | 8 | 0.2 | 500 |  | 4 | 100 | 0.1 | 0.7 | 0.05 | 0.9 | 0.4 | 4 | 0.05 | 0.6 | 0.2 | 2 | 0.4 | 0.3 | 0.6 | 0.1 | 0.004 | 0.02 | 0.005 |  | 0.02 |  |  | 0.01 | 0.3 | 0.2 | 0.5 | 0.04 | 0.08 | 0.01 |  |  |  | 0.05 | 0.004 | 0.01 | [5 empty] | 0.008 |  |  | 0.007 | 0.02 | 0.05 | 0.03
210728_103_NIST612 | NIST612 | Primary | 40.6 |  | 29 | 102500 | 67.8 | 335000 |  | 61 | 85200 | 40.5 | 47 | 39.1 | 36.9 | 39.3 | 44 | 35.7 | 39.2 | 38 | 39.2 | 36.5 | 36.5 | 37.2 | 31.3 | 78.1 | 38.2 | 38.3 |  | 37.5 |  |  | 39.2 | 38.7 | 34.9 | 30 | 43.1 | 38.7 | 36.2 |  |  |  | 37.9 | 35.8 | 38.0 | [5 empty] | 39.0 |  |  | 38.2 | 14.9 | 38.7 | 30.4 |  |  | 0.9 |  | 6 | 1000 | 1.6 | 13000 |  | 4 | 1100 | 0.8 | 3 | 0.8 | 2.3 | 0.9 | 5 | 0.8 | 1.8 | 3 | 2.8 | 1.4 | 1.0 | 2.5 | 0.8 | 1.4 | 0.8 | 0.9 |  | 1.4 |  |  | 0.9 | 1.2 | 1.0 | 3 | 0.8 | 1.6 | 0.7 |  |  |  | 1.4 | 0.8 | 1.3 | [5 empty] | 1.1 |  |  | 1.1 | 1.0 | 0.9 | 0.7 |  |  | 0.2 |  | 3 | 8 | 0.3 | 500 |  | 4 | 90 | 0.09 | 0.6 | 0.04 | 0.8 | 0.4 | 4 | 0.04 | 0.6 | 0.2 | 1 | 0.5 | 0.3 | 0.6 | 0.08 | 0.02 | 0.003 | 0.02 |  | 0.08 |  |  | 0.02 | 0.3 | 0.1 | 0.1 | 0.03 | 0.08 | 0.002 |  |  |  | 0.01 | 0.004 | 0.04 | [5 empty] | 0.008 |  |  | 0.007 | 0.03 | 0.06 | 0.02
210728_126_NIST612 | NIST612 | Primary | 40.2 |  | 35 | 101800 | 67.9 | 333000 |  | 63 | 85100 | 40.0 | 42 | 38.5 | 36.5 | 38.1 | 49 | 35.5 | 38.4 | 41 | 40 | 36.8 | 37.4 | 36.1 | 32.0 | 79.1 | 38.7 | 38.4 |  | 38.3 |  |  | 38.9 | 38.9 | 35.5 | 33 | 42.4 | 39.4 | 36.2 |  |  |  | 37.7 | 35.7 | 37.7 | [5 empty] | 38.8 |  |  | 38.3 | 15.1 | 38.9 | 30.1 |  |  | 1.0 |  | 7 | 1200 | 1.5 | 14000 |  | 4 | 1100 | 0.8 | 3 | 0.7 | 2.0 | 0.8 | 7 | 0.8 | 1.9 | 3 | 3 | 1.8 | 1.1 | 2.5 | 0.8 | 1.2 | 0.8 | 1.1 |  | 1.2 |  |  | 1.0 | 1.4 | 1.1 | 3 | 0.8 | 1.7 | 0.7 |  |  |  | 1.6 | 0.9 | 1.1 | [5 empty] | 1.1 |  |  | 1.3 | 1.0 | 1.0 | 0.6 |  |  | 0.2 |  | 3 | 8 | 0.2 | 500 |  | 4 | 100 | 0.09 | 0.7 | 0.06 | 0.8 | 0.4 | 4 | 0.02 | 0.7 | 0.3 | 1 | 0.6 | 0.3 | 0.5 | 0.09 | 0.004 | 0.003 | 0.005 |  | 0.06 |  |  | 0.02 | 0.4 | 0.2 | 0.1 | 0.04 | 0.02 | 0.01 |  |  |  | 0.01 | 0.02 | 0.01 | [5 empty] | 0.04 |  |  | 0.007 | 0.01 | 0.05 | 0.03
210728_127_NIST612 | NIST612 | Primary | 39.6 |  | 37 | 101500 | 67.7 | 336000 |  | 65 | 85100 | 39.6 | 45.3 | 38.5 | 37.8 | 38.6 | 52 | 35.6 | 39.2 | 35.6 | 41 | 38.6 | 37.2 | 35.6 | 30.8 | 78.2 | 37.9 | 37.6 |  | 37.4 |  |  | 38.9 | 39.2 | 34.2 | 32 | 42.7 | 40.3 | 35.8 |  |  |  | 37.8 | 35.7 | 37.2 | [5 empty] | 39.8 |  |  | 37.7 | 13.5 | 38.0 | 30.5 |  |  | 0.8 |  | 7 | 1100 | 1.5 | 14000 |  | 4 | 1100 | 0.9 | 2.6 | 0.8 | 2.7 | 1.0 | 7 | 0.9 | 1.9 | 2.7 | 3 | 1.7 | 1.0 | 2.8 | 0.7 | 1.4 | 0.7 | 0.9 |  | 1.4 |  |  | 1.0 | 1.2 | 1.2 | 4 | 0.9 | 1.5 | 0.7 |  |  |  | 1.5 | 0.8 | 1.1 | [5 empty] | 1.3 |  |  | 1.1 | 0.9 | 0.9 | 0.7 |  |  | 0.2 |  | 3 | 8 | 0.2 | 500 |  | 4 | 100 | 0.1 | 0.7 | 0.04 | 0.7 | 0.4 | 4 | 0.04 | 0.7 | 0.2 | 1 | 0.5 | 0.3 | 0.6 | 0.1 | 0.01 | 0.003 | 0.005 |  | 0.09 |  |  | 0.02 | 0.3 | 0.2 | 0.5 | 0.05 | 0.1 | 0.009 |  |  |  | 0.01 | 0.004 | 0.01 | [5 empty] | 0.008 |  |  | 0.008 | 0.03 | 0.06 | 0.03
210728_128_NIST612 | NIST612 | Primary | 40.5 |  | 33 | 101700 | 68.1 | 335000 |  | 62 | 84900 | 40.1 | 44.5 | 39.1 | 36.5 | 38.6 | 50 | 35.8 | 39.3 | 36.4 | 38.0 | 36.4 | 37.6 | 35.7 | 31.6 | 78.3 | 39.0 | 37.5 |  | 38.2 |  |  | 39.2 | 39.6 | 35.0 | 31 | 42.8 | 40.1 | 36.0 |  |  |  | 37.1 | 35.8 | 36.9 | [5 empty] | 39.6 |  |  | 37.8 | 14.8 | 38.0 | 29.9 |  |  | 0.9 |  | 6 | 1200 | 1.6 | 14000 |  | 3 | 1300 | 0.8 | 2.9 | 0.8 | 2.3 | 0.8 | 6 | 0.7 | 1.9 | 2.7 | 2.9 | 1.8 | 1.3 | 2.6 | 0.7 | 1.2 | 0.7 | 0.8 |  | 1.2 |  |  | 0.7 | 1.3 | 1.2 | 3 | 0.8 | 1.6 | 0.6 |  |  |  | 1.7 | 0.8 | 1.1 | [5 empty] | 1.0 |  |  | 1.1 | 0.9 | 0.9 | 0.6 |  |  | 0.2 |  | 3 | 8 | 0.2 | 500 |  | 4 | 90 | 0.1 | 0.4 | 0.04 | 0.7 | 0.4 | 4 | 0.03 | 0.6 | 0.3 | 2 | 0.4 | 0.3 | 0.6 | 0.09 | 0.02 | 0.003 | 0.005 |  | 0.06 |  |  | 0.01 | 0.3 | 0.2 | 0.1 | 0.05 | 0.08 | 0.002 |  |  |  | 0.05 | 0.01 | 0.04 | [5 empty] | 0.008 |  |  | 0.007 | 0.02 | 0.06 | 0.03
210728_151_NIST612 | NIST612 | Primary | 40.3 |  | 37 | 101500 | 69.3 | 334000 |  | 64 | 85700 | 39.3 | 43 | 38.4 | 37.3 | 37.9 | 55 | 34.8 | 38.9 | 37.0 | 40.6 | 35.8 | 36.2 | 35.4 | 31.1 | 77.6 | 38.0 | 37.9 |  | 37.0 |  |  | 38.8 | 38.9 | 34.5 | 30 | 42.5 | 39.9 | 36.2 |  |  |  | 38.6 | 36.0 | 37.9 | [5 empty] | 39.1 |  |  | 38.1 | 15.0 | 38.5 | 30.1 |  |  | 0.9 |  | 7 | 1200 | 1.3 | 14000 |  | 4 | 1000 | 0.8 | 3 | 0.6 | 2.3 | 0.8 | 6 | 0.9 | 2.1 | 2.8 | 2.6 | 1.7 | 1.0 | 2.2 | 0.9 | 1.3 | 0.8 | 1.0 |  | 1.5 |  |  | 1.0 | 1.3 | 1.1 | 3 | 0.8 | 2.0 | 0.6 |  |  |  | 1.2 | 0.8 | 1.2 | [5 empty] | 1.0 |  |  | 1.1 | 1.0 | 0.8 | 0.7 |  |  | 0.2 |  | 3 | 8 | 0.2 | 500 |  | 4 | 90 | 0.08 | 0.8 | 0.04 | 0.8 | 0.4 | 4 | 0.03 | 0.7 | 0.2 | 1 | 0.5 | 0.3 | 0.6 | 0.08 | 0.02 | 0.003 | 0.005 |  | 0.02 |  |  | 0.02 | 0.3 | 0.2 | 0.6 | 0.04 | 0.08 | 0.002 |  |  |  | 0.05 | 0.004 | 0.01 | [5 empty] | 0.008 |  |  | 0.007 | 0.004 | 0.06 | 0.04
210728_152_NIST612 | NIST612 | Primary | 40.2 |  | 35 | 101600 | 69.0 | 338000 |  | 61 | 84700 | 39.4 | 44 | 38.4 | 34.8 | 38.6 | 49 | 35.4 | 36.9 | 37.8 | 41.9 | 36.1 | 37.9 | 35.8 | 31.3 | 77.7 | 38.3 | 38.4 |  | 37.5 |  |  | 39.0 | 37.6 | 34.7 | 32 | 42.6 | 38.7 | 35.8 |  |  |  | 37.8 | 35.6 | 38.0 | [5 empty] | 39.2 |  |  | 38.4 | 15.2 | 39.2 | 30.0 |  |  | 0.9 |  | 8 | 1200 | 1.3 | 14000 |  | 4 | 1200 | 1.0 | 3 | 0.7 | 1.9 | 0.8 | 6 | 0.8 | 1.8 | 2.9 | 2.7 | 1.7 | 1.2 | 2.4 | 0.7 | 1.3 | 0.8 | 0.8 |  | 1.4 |  |  | 1.0 | 1.1 | 1.1 | 4 | 0.8 | 1.8 | 0.8 |  |  |  | 1.5 | 0.8 | 1.1 | [5 empty] | 1.0 |  |  | 1.2 | 1.0 | 1.0 | 0.8 |  |  | 0.2 |  | 3 | 8 | 0.2 | 500 |  | 4 | 100 | 0.1 | 0.5 | 0.04 | 0.8 | 0.4 | 4 | 0.03 | 0.6 | 0.2 | 1 | 0.5 | 0.3 | 0.6 | 0.08 | 0.02 | 0.02 | 0.005 |  | 0.06 |  |  | 0.01 | 0.4 | 0.2 | 0.1 | 0.04 | 0.08 | 0.002 |  |  |  | 0.01 | 0.004 | 0.01 | [5 empty] | 0.008 |  |  | 0.007 | 0.02 | 0.06 | 0.03
210728_153_NIST612 | NIST612 | Primary | 39.6 |  | 34 | 101800 | 69.0 | 338000 |  | 65 | 85700 | 40.3 | 43 | 38.8 | 37.8 | 38.3 | 55 | 35.9 | 40.1 | 37.6 | 39 | 35.8 | 37.1 | 35.3 | 31.3 | 78.8 | 38.9 | 38.3 |  | 37.4 |  |  | 38.7 | 39.6 | 34.8 | 31 | 43.2 | 39.1 | 36.1 |  |  |  | 36.9 | 35.8 | 38.0 | [5 empty] | 38.8 |  |  | 38.8 | 15.1 | 39.0 | 30.3 |  |  | 0.9 |  | 6 | 1300 | 1.6 | 14000 |  | 3 | 1000 | 1.0 | 3 | 0.7 | 2.4 | 0.8 | 6 | 0.8 | 2.1 | 2.9 | 3 | 1.5 | 0.9 | 2.3 | 0.8 | 1.3 | 0.9 | 0.9 |  | 1.4 |  |  | 0.9 | 1.3 | 1.0 | 3 | 0.9 | 1.8 | 0.7 |  |  |  | 1.1 | 0.7 | 1.2 | [5 empty] | 1.0 |  |  | 1.1 | 0.9 | 0.9 | 0.7 |  |  | 0.2 |  | 3 | 8 | 0.2 | 500 |  | 4 | 80 | 0.1 | 0.6 | 0.05 | 0.8 | 0.4 | 4 | 0.03 | 0.6 | 0.2 | 1 | 0.5 | 0.3 | 0.7 | 0.08 | 0.02 | 0.003 | 0.005 |  | 0.06 |  |  | 0.02 | 0.3 | 0.1 | 0.1 | 0.04 | 0.08 | 0.002 |  |  |  | 0.01 | 0.01 | 0.01 | [5 empty] | 0.008 |  |  | 0.007 | 0.04 | 0.04 | 0.03
210728_176_NIST612 | NIST612 | Primary | 40.0 |  | 38 | 101200 | 68.6 | 339000 |  | 64 | 84100 | 40.2 | 45 | 38.6 | 35.4 | 38.5 | 48 | 35.4 | 38.4 | 37.5 | 37.8 | 35.4 | 36.1 | 34.7 | 31.0 | 78.2 | 38.6 | 37.2 |  | 37.5 |  |  | 39.0 | 38.7 | 34.1 | 30 | 42.9 | 39.4 | 36.1 |  |  |  | 39.3 | 35.8 | 37.8 | [5 empty] | 39.9 |  |  | 38.2 | 15.1 | 38.6 | 30.0 |  |  | 0.9 |  | 7 | 1200 | 1.6 | 14000 |  | 4 | 1300 | 0.8 | 3 | 0.9 | 2.2 | 0.8 | 6 | 0.9 | 1.9 | 2.8 | 2.9 | 1.8 | 1.0 | 2.2 | 0.8 | 1.5 | 0.8 | 0.9 |  | 1.4 |  |  | 0.9 | 1.3 | 1.2 | 3 | 0.8 | 1.7 | 0.6 |  |  |  | 1.5 | 0.8 | 1.3 | [5 empty] | 0.9 |  |  | 1.1 | 1.0 | 1.0 | 0.7 |  |  | 0.2 |  | 3 | 8 | 0.2 | 500 |  | 4 | 90 | 0.09 | 0.8 | 0.03 | 0.7 | 0.4 | 4 | 0.02 | 0.6 | 0.2 | 1 | 0.4 | 0.3 | 0.6 | 0.09 | 0.02 | 0.01 | 0.005 |  | 0.09 |  |  | 0.02 | 0.4 | 0.1 | 0.1 | 0.04 | 0.1 | 0.002 |  |  |  | 0.01 | 0.004 | 0.01 | [5 empty] | 0.008 |  |  | 0.007 | 0.03 | 0.04 | 0.04
210728_177_NIST612 | NIST612 | Primary | 39.8 |  | 35 | 101200 | 68.1 | 336000 |  | 61 | 84100 | 39.9 | 43.4 | 38.6 | 36.2 | 38.7 | 54 | 35.3 | 40.5 | 37.5 | 37.7 | 35.6 | 37.4 | 34.4 | 30.7 | 78.0 | 38.5 | 38.1 |  | 37.5 |  |  | 39.3 | 37.6 | 33.7 | 30 | 42.0 | 39.3 | 36.2 |  |  |  | 37.5 | 35.4 | 37.0 | [5 empty] | 38.2 |  |  | 38.1 | 15.2 | 38.5 | 30.3 |  |  | 0.9 |  | 6 | 1200 | 1.6 | 14000 |  | 3 | 1100 | 1.0 | 2.8 | 0.7 | 2.1 | 0.8 | 7 | 0.9 | 2.0 | 2.7 | 2.9 | 1.6 | 1.1 | 2.5 | 0.8 | 1.5 | 0.8 | 0.9 |  | 1.6 |  |  | 1.0 | 1.1 | 1.1 | 4 | 0.8 | 1.6 | 0.6 |  |  |  | 1.3 | 0.8 | 1.3 | [5 empty] | 1.2 |  |  | 1.1 | 1.0 | 0.9 | 0.6 |  |  | 0.2 |  | 3 | 8 | 0.2 | 500 |  | 4 | 80 | 0.09 | 0.5 | 0.03 | 0.7 | 0.4 | 4 | 0.02 | 0.6 | 0.2 | 1 | 0.4 | 0.3 | 0.6 | 0.08 | 0.02 | 0.003 | 0.02 |  | 0.02 |  |  | 0.02 | 0.3 | 0.2 | 0.1 | 0.04 | 0.1 | 0.002 |  |  |  | 0.01 | 0.004 | 0.01 | [5 empty] | 0.008 |  |  | 0.03 | 0.04 | 0.05 | 0.02
210728_178_NIST612 | NIST612 | Primary | 40.3 |  | 35 | 102000 | 68.5 | 339000 |  | 60 | 85100 | 39.8 | 44 | 38.8 | 38.1 | 38.7 | 49 | 35.1 | 38.9 | 38.4 | 41 | 35.1 | 36.0 | 36.8 | 31.7 | 78.3 | 38.6 | 37.6 |  | 39.0 |  |  | 39.7 | 39.2 | 34.8 | 31 | 42.6 | 39.2 | 35.9 |  |  |  | 37.2 | 35.6 | 37.1 | [5 empty] | 39.9 |  |  | 37.6 | 15.0 | 38.3 | 30.8 |  |  | 0.9 |  | 7 | 1100 | 1.9 | 14000 |  | 4 | 1200 | 0.8 | 3 | 0.8 | 2.4 | 0.8 | 5 | 0.8 | 1.9 | 2.9 | 3 | 1.6 | 1.1 | 2.6 | 0.7 | 1.5 | 0.8 | 0.8 |  | 1.6 |  |  | 0.9 | 1.2 | 1.3 | 4 | 0.9 | 1.4 | 0.7 |  |  |  | 1.5 | 0.9 | 1.2 | [5 empty] | 1.0 |  |  | 0.9 | 1.0 | 0.8 | 0.7 |  |  | 0.2 |  | 3 | 8 | 0.2 | 500 |  | 4 | 90 | 0.09 | 0.5 | 0.03 | 0.8 | 0.3 | 4 | 0.03 | 0.5 | 0.2 | 1 | 0.5 | 0.3 | 0.5 | 0.1 | 0.02 | 0.003 | 0.02 |  | 0.06 |  |  | 0.02 | 0.3 | 0.1 | 0.1 | 0.04 | 0.02 | 0.009 |  |  |  | 0.07 | 0.01 | 0.01 | [5 empty] | 0.008 |  |  | 0.03 | 0.03 | 0.05 | 0.03
210728_201_NIST612 | NIST612 | Primary | 39.9 |  | 33 | 101300 | 67.4 | 340000 |  | 63 | 84900 | 40.4 | 43 | 39.0 | 36.5 | 38.7 | 50 | 36.2 | 37.9 | 40.0 | 38.7 | 36.7 | 36.7 | 34.4 | 31.0 | 78.2 | 37.9 | 37.6 |  | 38.6 |  |  | 39.3 | 38.8 | 34.4 | 31 | 42.7 | 38.3 | 35.6 |  |  |  | 37.6 | 35.6 | 37.6 | [5 empty] | 38.6 |  |  | 37.5 | 14.7 | 38.4 | 30.0 |  |  | 1.0 |  | 6 | 1100 | 1.8 | 14000 |  | 4 | 1000 | 0.9 | 3 | 0.8 | 1.9 | 0.8 | 6 | 0.8 | 2.0 | 2.9 | 2.3 | 1.5 | 1.0 | 2.5 | 0.8 | 1.4 | 0.7 | 0.9 |  | 1.5 |  |  | 0.8 | 1.5 | 0.9 | 4 | 0.8 | 1.4 | 0.6 |  |  |  | 1.3 | 0.8 | 1.1 | [5 empty] | 1.0 |  |  | 0.9 | 0.9 | 0.9 | 0.6 |  |  | 0.2 |  | 3 | 7 | 0.2 | 500 |  | 3 | 90 | 0.08 | 0.6 | 0.05 | 0.8 | 0.3 | 4 | 0.04 | 0.6 | 0.2 | 1 | 0.4 | 0.3 | 0.6 | 0.09 | 0.003 | 0.003 | 0.005 |  | 0.02 |  |  | 0.02 | 0.4 | 0.1 | 0.6 | 0.04 | 0.1 | 0.002 |  |  |  | 0.05 | 0.003 | 0.01 | [5 empty] | 0.008 |  |  | 0.007 | 0.02 | 0.05 | 0.03
210728_202_NIST612 | NIST612 | Primary | 39.6 |  | 33 | 101400 | 68.1 | 339000 |  | 61 | 85600 | 40.0 | 41.8 | 38.3 | 36.9 | 38.7 | 52 | 35.3 | 38.8 | 36.5 | 40.0 | 36.7 | 37.4 | 35.0 | 32.3 | 78.6 | 38.5 | 37.7 |  | 37.6 |  |  | 39.4 | 38.7 | 33.8 | 30 | 42.9 | 39.8 | 36.4 |  |  |  | 37.7 | 35.5 | 37.4 | [5 empty] | 39.0 |  |  | 38.2 | 13.5 | 38.1 | 30.3 |  |  | 1.0 |  | 6 | 1200 | 1.8 | 14000 |  | 4 | 1300 | 0.9 | 2.8 | 0.8 | 2.0 | 0.8 | 6 | 0.7 | 2.0 | 2.8 | 2.6 | 1.8 | 0.9 | 2.1 | 0.9 | 1.2 | 0.7 | 0.7 |  | 1.4 |  |  | 0.8 | 1.2 | 0.9 | 3 | 0.8 | 1.7 | 0.6 |  |  |  | 1.3 | 0.6 | 1.2 | [5 empty] | 1.0 |  |  | 1.0 | 0.8 | 0.9 | 0.6 |  |  | 0.2 |  | 3 | 7 | 0.3 | 500 |  | 3 | 90 | 0.1 | 0.6 | 0.04 | 0.7 | 0.3 | 4 | 0.04 | 0.6 | 0.2 | 1 | 0.5 | 0.2 | 0.6 | 0.08 | 0.02 | 0.01 | 0.005 |  | 0.02 |  |  | 0.02 | 0.4 | 0.1 | 0.6 | 0.04 | 0.08 | 0.002 |  |  |  | 0.01 | 0.01 | 0.01 | [5 empty] | 0.008 |  |  | 0.007 | 0.02 | 0.05 | 0.02
210728_203_NIST612 | NIST612 | Primary | 40.3 |  | 34 | 100800 | 66.9 | 344000 |  | 61 | 85100 | 39.2 | 47.3 | 39.1 | 34.7 | 38.6 | 53 | 35.6 | 39.0 | 36.4 | 37.2 | 35.2 | 37.3 | 33.7 | 31.3 | 78.3 | 37.9 | 37.3 |  | 38.1 |  |  | 38.9 | 38.3 | 34.5 | 33 | 41.8 | 40.1 | 35.9 |  |  |  | 37.4 | 35.2 | 38.2 | [5 empty] | 38.2 |  |  | 37.8 | 14.8 | 38.3 | 29.9 |  |  | 1.0 |  | 6 | 1200 | 1.6 | 15000 |  | 3 | 1100 | 0.9 | 2.9 | 0.7 | 2.4 | 0.9 | 6 | 0.9 | 1.7 | 2.9 | 2.9 | 1.8 | 1.1 | 2.2 | 0.8 | 1.3 | 0.8 | 0.8 |  | 1.3 |  |  | 1.0 | 1.2 | 1.3 | 4 | 0.9 | 1.8 | 0.7 |  |  |  | 1.5 | 0.9 | 1.2 | [5 empty] | 1.2 |  |  | 1.1 | 1.0 | 1.0 | 0.7 |  |  | 0.2 |  | 3 | 7 | 0.2 | 500 |  | 3 | 90 | 0.09 | 0.3 | 0.03 | 0.7 | 0.3 | 4 | 0.04 | 0.5 | 0.2 | 1 | 0.5 | 0.2 | 0.5 | 0.08 | 0.02 | 0.003 | 0.005 |  | 0.07 |  |  | 0.009 | 0.3 | 0.1 | 0.8 | 0.03 | 0.02 | 0.009 |  |  |  | 0.01 | 0.003 | 0.04 | [5 empty] | 0.008 |  |  | 0.007 | 0.01 | 0.04 | 0.03
210728_226_NIST612 | NIST612 | Primary | 40.4 |  | 36 | 101400 | 67.9 | 340000 |  | 63 | 84900 | 40.3 | 43.6 | 39.4 | 37.2 | 38.7 | 52 | 35.3 | 39.3 | 36.7 | 39.7 | 35.8 | 36.9 | 35.2 | 31.3 | 79.2 | 38.6 | 38.3 |  | 38.2 |  |  | 39.0 | 39.5 | 35.2 | 29 | 42.8 | 39.6 | 35.3 |  |  |  | 38.0 | 35.2 | 36.3 | [5 empty] | 39.6 |  |  | 38.4 | 14.9 | 38.6 | 30.2 |  |  | 1.0 |  | 6 | 1200 | 1.6 | 15000 |  | 3 | 1300 | 0.9 | 2.8 | 0.9 | 2.4 | 0.9 | 7 | 0.8 | 1.7 | 2.9 | 2.4 | 1.7 | 1.0 | 2.4 | 0.7 | 1.4 | 0.8 | 0.7 |  | 1.4 |  |  | 0.9 | 1.2 | 1.1 | 3 | 0.9 | 1.7 | 0.7 |  |  |  | 1.2 | 0.8 | 1.2 | [5 empty] | 1.1 |  |  | 1.0 | 0.9 | 0.9 | 0.8 |  |  | 0.2 |  | 3 | 7 | 0.2 | 500 |  | 3 | 90 | 0.1 | 0.6 | 0.03 | 0.7 | 0.3 | 4 | 0.04 | 0.6 | 0.2 | 1 | 0.5 | 0.2 | 0.6 | 0.07 | 0.03 | 0.003 | 0.005 |  | 0.1 |  |  | 0.01 | 0.3 | 0.1 | 0.1 | 0.04 | 0.02 | 0.002 |  |  |  | 0.01 | 0.003 | 0.01 | [5 empty] | 0.008 |  |  | 0.007 | 0.01 | 0.03 | 0.03
210728_227_NIST612 | NIST612 | Primary | 40.7 |  | 35 | 101600 | 67.5 | 342000 |  | 64 | 84600 | 39.7 | 44 | 38.2 | 36.6 | 39.2 | 51 | 35.9 | 37.7 | 37.6 | 40 | 36.0 | 37.0 | 35.6 | 31.2 | 78.2 | 38.0 | 37.7 |  | 37.4 |  |  | 38.4 | 38.1 | 34.5 | 34 | 42.8 | 41.6 | 36.2 |  |  |  | 37.8 | 35.3 | 37.0 | [5 empty] | 39.2 |  |  | 39.2 | 15.1 | 38.2 | 30.4 |  |  | 1.0 |  | 7 | 1100 | 1.5 | 14000 |  | 3 | 1000 | 0.8 | 3 | 0.8 | 2.3 | 0.8 | 6 | 0.8 | 1.7 | 2.9 | 3 | 1.6 | 1.1 | 2.2 | 0.7 | 1.3 | 0.9 | 0.8 |  | 1.5 |  |  | 0.9 | 1.2 | 1.0 | 3 | 0.9 | 1.4 | 0.7 |  |  |  | 1.2 | 0.8 | 1.3 | [5 empty] | 1.1 |  |  | 1.1 | 1.0 | 0.8 | 0.7 |  |  | 0.2 |  | 3 | 7 | 0.2 | 500 |  | 3 | 80 | 0.09 | 0.4 | 0.03 | 0.6 | 0.3 | 4 | 0.04 | 0.6 | 0.2 | 1 | 0.4 | 0.2 | 0.6 | 0.07 | 0.003 | 0.003 | 0.02 |  | 0.02 |  |  | 0.02 | 0.3 | 0.1 | 0.1 | 0.04 | 0.1 | 0.002 |  |  |  | 0.01 | 0.003 | 0.05 | [5 empty] | 0.008 |  |  | 0.007 | 0.02 | 0.04 | 0.02
210728_228_NIST612 | NIST612 | Primary | 39.4 |  | 36 | 100800 | 67.4 | 342000 |  | 59 | 84600 | 39.7 | 44.0 | 38.7 | 36.3 | 38.8 | 53 | 36.0 | 39.4 | 38 | 39.5 | 36.1 | 36.5 | 35.7 | 31.5 | 77.8 | 37.3 | 37.1 |  | 37.3 |  |  | 38.5 | 38.5 | 33.6 | 31 | 42.1 | 38.6 | 35.4 |  |  |  | 37.2 | 34.6 | 37.0 | [5 empty] | 39.6 |  |  | 37.0 | 15.1 | 38.7 | 30.3 |  |  | 1.0 |  | 7 | 1300 | 1.5 | 14000 |  | 3 | 1200 | 0.9 | 2.7 | 0.8 | 2.1 | 0.8 | 6 | 0.7 | 1.7 | 3 | 2.6 | 1.6 | 1.2 | 2.3 | 0.7 | 1.2 | 0.7 | 0.8 |  | 1.5 |  |  | 0.9 | 1.1 | 1.0 | 3 | 0.7 | 1.6 | 0.6 |  |  |  | 1.4 | 0.8 | 1.1 | [5 empty] | 1.1 |  |  | 1.1 | 0.9 | 1.5 | 0.6 |  |  | 0.2 |  | 3 | 7 | 0.3 | 500 |  | 3 | 90 | 0.08 | 0.6 | 0.03 | 0.8 | 0.3 | 4 | 0.04 | 0.6 | 0.2 | 1 | 0.4 | 0.3 | 0.7 | 0.09 | 0.003 | 0.003 | 0.005 |  | 0.02 |  |  | 0.01 | 0.3 | 0.1 | 0.1 | 0.04 | 0.02 | 0.002 |  |  |  | 0.01 | 0.003 | 0.01 | [5 empty] | 0.008 |  |  | 0.007 | 0.03 | 0.04 | 0.02
210728_251_NIST612 | NIST612 | Primary | 41.1 |  | 35 | 100900 | 67.3 | 342000 |  | 62 | 84800 | 39.6 | 45 | 39.0 | 36.4 | 39.1 | 53 | 35.8 | 40.4 | 37.5 | 40.0 | 36.1 | 37.4 | 38.3 | 31.2 | 77.3 | 38.2 | 37.8 |  | 37.3 |  |  | 38.6 | 37.6 | 33.9 | 32 | 42.7 | 38.5 | 35.7 |  |  |  | 38.0 | 35.8 | 37.6 | [5 empty] | 38.8 |  |  | 38.7 | 14.9 | 38.0 | 30.4 |  |  | 0.8 |  | 6 | 1200 | 1.4 | 15000 |  | 3 | 1100 | 0.9 | 3 | 0.7 | 2.3 | 0.7 | 6 | 0.7 | 1.9 | 2.7 | 2.8 | 1.6 | 1.1 | 2.4 | 0.9 | 1.4 | 0.8 | 0.9 |  | 1.3 |  |  | 0.8 | 1.2 | 1.0 | 4 | 0.7 | 1.4 | 0.6 |  |  |  | 1.3 | 0.8 | 1.1 | [5 empty] | 1.1 |  |  | 1.2 | 0.9 | 0.9 | 0.7 |  |  | 0.2 |  | 3 | 7 | 0.2 | 500 |  | 3 | 90 | 0.08 | 0.5 | 0.03 | 0.8 | 0.3 | 4 | 0.03 | 0.6 | 0.2 | 1 | 0.4 | 0.2 | 0.6 | 0.07 | 0.03 | 0.01 | 0.005 |  | 0.07 |  |  | 0.01 | 0.3 | 0.1 | 0.1 | 0.04 | 0.1 | 0.002 |  |  |  | 0.01 | 0.003 | 0.01 | [5 empty] | 0.03 |  |  | 0.007 | 0.01 | 0.04 | 0.03
210728_252_NIST612 | NIST612 | Primary | 40.1 |  | 36 | 101200 | 67.4 | 342000 |  | 64 | 85800 | 39.5 | 44.1 | 38.8 | 37.3 | 38.6 | 51 | 35.7 | 37.3 | 38.1 | 37.4 | 36.6 | 36.5 | 35.1 | 31.1 | 79.2 | 38.2 | 38.4 |  | 36.4 |  |  | 39.3 | 38.6 | 34.5 | 31 | 42.8 | 39.7 | 35.8 |  |  |  | 38.1 | 35.4 | 37.5 | [5 empty] | 39.3 |  |  | 38.2 | 14.9 | 38.4 | 30.7 |  |  | 0.8 |  | 7 | 1300 | 1.6 | 15000 |  | 3 | 1200 | 0.9 | 2.8 | 0.8 | 2.5 | 0.8 | 6 | 0.9 | 1.8 | 2.9 | 2.6 | 1.6 | 1.0 | 2.6 | 0.8 | 1.5 | 0.9 | 0.9 |  | 1.4 |  |  | 1.0 | 1.2 | 1.1 | 3 | 0.8 | 1.5 | 0.7 |  |  |  | 1.2 | 0.8 | 1.1 | [5 empty] | 1.0 |  |  | 1.1 | 0.9 | 1.0 | 0.7 |  |  | 0.2 |  | 3 | 7 | 0.2 | 500 |  | 3 | 90 | 0.08 | 0.6 | 0.04 | 0.6 | 0.3 | 4 | 0.02 | 0.6 | 0.2 | 1 | 0.4 | 0.2 | 0.6 | 0.09 | 0.02 | 0.01 | 0.005 |  | 0.02 |  |  | 0.02 | 0.3 | 0.1 | 0.5 | 0.04 | 0.02 | 0.008 |  |  |  | 0.04 | 0.003 | 0.05 | [5 empty] | 0.008 |  |  | 0.03 | 0.02 | 0.06 | 0.02
210728_253_NIST612 | NIST612 | Primary | 40.1 |  | 38 | 101800 | 68.4 | 343000 |  | 61 | 85400 | 39.6 | 44 | 39.0 | 35.6 | 39.4 | 49 | 35.4 | 38.7 | 40.3 | 38.2 | 36.0 | 35.6 | 37.4 | 31.6 | 77.8 | 38.4 | 37.5 |  | 37.0 |  |  | 39.5 | 39.1 | 35.8 | 29 | 42.9 | 38.7 | 36.3 |  |  |  | 37.5 | 35.6 | 38.4 | [5 empty] | 39.5 |  |  | 38.8 | 15.2 | 39.5 | 30.4 |  |  | 1.1 |  | 7 | 1200 | 1.7 | 15000 |  | 3 | 1100 | 0.8 | 3 | 0.7 | 2.2 | 0.7 | 6 | 0.7 | 1.8 | 2.9 | 2.7 | 1.8 | 1.1 | 2.8 | 0.9 | 1.4 | 0.9 | 0.8 |  | 1.5 |  |  | 1.0 | 1.2 | 1.2 | 3 | 0.9 | 1.6 | 0.7 |  |  |  | 1.6 | 0.8 | 1.1 | [5 empty] | 0.9 |  |  | 0.9 | 1.0 | 1.0 | 0.7 |  |  | 0.2 |  | 3 | 7 | 0.2 | 500 |  | 3 | 90 | 0.09 | 0.5 | 0.04 | 0.6 | 0.3 | 4 | 0.04 | 0.7 | 0.2 | 1 | 0.5 | 0.2 | 0.4 | 0.08 | 0.03 | 0.003 | 0.005 |  | 0.02 |  |  | 0.02 | 0.3 | 0.1 | 0.1 | 0.04 | 0.1 | 0.002 |  |  |  | 0.01 | 0.003 | 0.06 | [5 empty] | 0.04 |  |  | 0.007 | 0.04 | 0.04 | 0.02
210728_276_NIST612 | NIST612 | Primary | 40.5 |  | 33 | 101500 | 67.2 | 339000 |  | 61 | 84300 | 40.3 | 44 | 38.6 | 38.4 | 39.1 | 54 | 35.4 | 38.4 | 39.6 | 41 | 37.0 | 37.0 | 38.2 | 31.5 | 78.7 | 38.5 | 38.6 |  | 38.0 |  |  | 38.8 | 39.0 | 34.9 | 30 | 43.3 | 40.0 | 36.3 |  |  |  | 38.7 | 35.9 | 36.7 | [5 empty] | 39.8 |  |  | 38.1 | 15.4 | 38.3 | 30.1 |  |  | 1.0 |  | 6 | 1100 | 1.6 | 14000 |  | 4 | 1200 | 0.9 | 3 | 0.8 | 2.3 | 0.9 | 7 | 0.7 | 1.8 | 2.9 | 3 | 1.6 | 1.1 | 2.5 | 0.7 | 1.4 | 0.8 | 0.8 |  | 1.5 |  |  | 0.9 | 1.1 | 1.0 | 3 | 0.8 | 1.6 | 0.6 |  |  |  | 1.4 | 0.8 | 1.1 | [5 empty] | 1.1 |  |  | 1.2 | 1.1 | 0.8 | 0.6 |  |  | 0.2 |  | 3 | 8 | 0.2 | 500 |  | 3 | 90 | 0.08 | 0.5 | 0.04 | 0.6 | 0.3 | 4 | 0.005 | 0.7 | 0.2 | 1 | 0.4 | 0.3 | 0.5 | 0.07 | 0.02 | 0.01 | 0.005 |  | 0.02 |  |  | 0.01 | 0.3 | 0.1 | 0.1 | 0.04 | 0.02 | 0.002 |  |  |  | 0.06 | 0.01 | 0.01 | [5 empty] | 0.008 |  |  | 0.03 | 0.03 | 0.02 | 0.04
210728_277_NIST612 | NIST612 | Primary | 40.2 |  | 36 | 100800 | 68.5 | 340000 |  | 63 | 84900 | 39.5 | 43 | 38.1 | 35.0 | 38.9 | 53 | 35.8 | 39.3 | 37.3 | 38.8 | 35.6 | 37.2 | 36 | 31.3 | 78.2 | 37.9 | 38.2 |  | 38.0 |  |  | 38.6 | 38.9 | 35.3 | 31 | 42.6 | 40.2 | 36.3 |  |  |  | 38.0 | 35.4 | 37.0 | [5 empty] | 39.6 |  |  | 37.0 | 15.2 | 39.1 | 30.4 |  |  | 0.9 |  | 7 | 1200 | 1.5 | 14000 |  | 4 | 1100 | 1.0 | 3 | 0.7 | 2.0 | 0.9 | 7 | 0.8 | 2.0 | 2.7 | 2.3 | 1.8 | 1.0 | 3 | 0.7 | 1.2 | 0.7 | 1.0 |  | 1.6 |  |  | 0.7 | 1.2 | 1.1 | 3 | 0.9 | 1.6 | 0.7 |  |  |  | 1.4 | 0.8 | 1.2 | [5 empty] | 1.0 |  |  | 1.0 | 0.9 | 0.9 | 0.6 |  |  | 0.2 |  | 3 | 8 | 0.3 | 500 |  | 3 | 90 | 0.1 | 0.7 | 0.05 | 0.5 | 0.3 | 4 | 0.03 | 0.7 | 0.2 | 1 | 0.5 | 0.2 | 0.6 | 0.07 | 0.02 | 0.01 | 0.005 |  | 0.06 |  |  | 0.02 | 0.3 | 0.1 | 0.5 | 0.04 | 0.02 | 0.01 |  |  |  | 0.01 | 0.01 | 0.01 | [5 empty] | 0.04 |  |  | 0.007 | 0.03 | 0.05 | 0.03
210728_278_NIST612 | NIST612 | Primary | 40.4 |  | 34 | 101000 | 67.8 | 342000 |  | 62 | 85500 | 39.7 | 45 | 38.7 | 38.3 | 38.2 | 52 | 35.3 | 38.9 | 36.3 | 39 | 36.4 | 36.7 | 35.2 | 31.4 | 78.0 | 37.8 | 38.1 |  | 37.6 |  |  | 39.2 | 39.2 | 35.1 | 30.0 | 42.4 | 39.4 | 36.3 |  |  |  | 36.4 | 35.3 | 36.9 | [5 empty] | 38.7 |  |  | 38.2 | 15.0 | 38.8 | 30.7 |  |  | 0.9 |  | 7 | 1200 | 1.6 | 15000 |  | 3 | 1200 | 0.9 | 3 | 0.7 | 2.3 | 0.6 | 6 | 0.8 | 2.0 | 2.9 | 3 | 1.7 | 1.2 | 2.5 | 0.7 | 1.2 | 0.6 | 0.8 |  | 1.5 |  |  | 0.9 | 1.2 | 1.4 | 2.7 | 0.8 | 1.7 | 0.7 |  |  |  | 1.2 | 0.7 | 1.0 | [5 empty] | 1.0 |  |  | 1.0 | 0.9 | 1.1 | 0.8 |  |  | 0.2 |  | 3 | 8 | 0.2 | 500 |  | 3 | 90 | 0.09 | 0.5 | 0.04 | 0.6 | 0.3 | 4 | 0.02 | 0.7 | 0.2 | 1 | 0.5 | 0.2 | 0.5 | 0.08 | 0.02 | 0.003 | 0.005 |  | 0.06 |  |  | 0.02 | 0.3 | 0.1 | 0.1 | 0.04 | 0.08 | 0.002 |  |  |  | 0.07 | 0.003 | 0.01 | [5 empty] | 0.008 |  |  | 0.007 | 0.03 | 0.05 | 0.02
210728_301_NIST612 | NIST612 | Primary | 40.5 |  | 34 | 102400 | 69.0 | 338000 |  | 60 | 84200 | 39.5 | 43.0 | 39.4 | 35.6 | 38.8 | 52 | 35.6 | 37.8 | 41 | 40.0 | 35.3 | 37.1 | 35.1 | 30.9 | 78.4 | 38.3 | 37.9 |  | 36.4 |  |  | 38.5 | 39.2 | 34.5 | 30 | 42.5 | 38.9 | 35.7 |  |  |  | 37.2 | 35.4 | 37.4 | [5 empty] | 39.2 |  |  | 38.2 | 15.1 | 38.7 | 29.8 |  |  | 0.9 |  | 7 | 1900 | 1.7 | 14000 |  | 3 | 1100 | 0.9 | 2.9 | 0.7 | 2.5 | 0.8 | 6 | 0.7 | 2.0 | 3 | 2.9 | 1.7 | 1.2 | 2.2 | 0.8 | 1.3 | 0.8 | 0.9 |  | 1.2 |  |  | 0.8 | 1.1 | 1.0 | 4 | 0.7 | 1.4 | 0.6 |  |  |  | 1.5 | 0.7 | 1.2 | [5 empty] | 1.2 |  |  | 1.0 | 1.0 | 0.8 | 0.6 |  |  | 0.2 |  | 3 | 8 | 0.2 | 500 |  | 3 | 90 | 0.09 | 0.6 | 0.06 | 0.7 | 0.3 | 4 | 0.04 | 0.8 | 0.2 | 1 | 0.5 | 0.2 | 0.5 | 0.08 | 0.02 | 0.01 | 0.005 |  | 0.02 |  |  | 0.02 | 0.3 | 0.1 | 0.1 | 0.05 | 0.08 | 0.002 |  |  |  | 0.01 | 0.01 | 0.01 | [5 empty] | 0.008 |  |  | 0.007 | 0.02 | 0.05 | 0.04
210728_302_NIST612 | NIST612 | Primary | 39.8 |  | 36 | 102400 | 68.6 | 340000 |  | 62 | 85600 | 40.3 | 42 | 39.2 | 37.2 | 38.7 | 49 | 35.7 | 39.2 | 40 | 40.0 | 35.9 | 37.1 | 35.5 | 32.1 | 78.2 | 38.8 | 37.5 |  | 37.0 |  |  | 39.7 | 38.8 | 35.1 | 32 | 43.1 | 39.7 | 36.3 |  |  |  | 38.1 | 35.9 | 37.1 | [5 empty] | 39.2 |  |  | 38.0 | 15.1 | 39.0 | 30.5 |  |  | 0.9 |  | 7 | 1200 | 1.8 | 14000 |  | 3 | 1100 | 0.9 | 3 | 0.7 | 2.2 | 0.8 | 6 | 0.7 | 2.0 | 3 | 2.6 | 1.5 | 1.1 | 2.3 | 0.6 | 1.4 | 0.8 | 0.7 |  | 1.3 |  |  | 1.0 | 1.3 | 1.0 | 4 | 0.8 | 1.4 | 0.7 |  |  |  | 1.2 | 0.7 | 0.9 | [5 empty] | 1.3 |  |  | 1.1 | 1.0 | 1.0 | 0.7 |  |  | 0.2 |  | 3 | 8 | 0.3 | 500 |  | 3 | 90 | 0.07 | 0.6 | 0.04 | 0.7 | 0.3 | 4 | 0.03 | 0.7 | 0.2 | 1 | 0.5 | 0.3 | 0.5 | 0.09 | 0.02 | 0.02 | 0.005 |  | 0.02 |  |  | 0.02 | 0.3 | 0.1 | 0.5 | 0.03 | 0.02 | 0.002 |  |  |  | 0.01 | 0.02 | 0.01 | [5 empty] | 0.008 |  |  | 0.03 | 0.02 | 0.05 | 0.03
210728_303_NIST612 | NIST612 | Primary | 39.5 |  | 37 | 101900 | 67.5 | 337000 |  | 62 | 85900 | 39.5 | 46 | 38.6 | 34.7 | 38.5 | 50 | 35.4 | 36.8 | 38.0 | 39.8 | 36.2 | 37.3 | 37.4 | 31.8 | 78.9 | 38.2 | 38.1 |  | 37.4 |  |  | 39.1 | 39.2 | 35.3 | 29 | 42.9 | 39.2 | 36.3 |  |  |  | 38.7 | 36.1 | 37.2 | [5 empty] | 40.3 |  |  | 37.9 | 15.1 | 39.4 | 30.4 |  |  | 0.9 |  | 7 | 1200 | 1.8 | 14000 |  | 3 | 1200 | 0.9 | 3 | 0.7 | 2.2 | 0.8 | 6 | 0.8 | 1.8 | 2.7 | 2.6 | 1.7 | 1.3 | 2.5 | 0.8 | 1.3 | 0.7 | 1.1 |  | 1.8 |  |  | 0.9 | 1.2 | 1.0 | 3 | 0.8 | 1.8 | 0.6 |  |  |  | 1.5 | 0.7 | 1.4 | [5 empty] | 1.0 |  |  | 1.0 | 1.0 | 0.9 | 0.7 |  |  | 0.2 |  | 4 | 8 | 0.2 | 500 |  | 3 | 80 | 0.08 | 0.6 | 0.03 | 0.7 | 0.3 | 4 | 0.03 | 0.6 | 0.2 | 1 | 0.5 | 0.2 | 0.6 | 0.08 | 0.02 | 0.003 | 0.005 |  | 0.02 |  |  | 0.02 | 0.3 | 0.1 | 0.1 | 0.04 | 0.1 | 0.002 |  |  |  | 0.01 | 0.003 | 0.01 | [5 empty] | 0.008 |  |  | 0.03 | 0.02 | 0.04 | 0.02
210728_326_NIST612 | NIST612 | Primary | 40.1 |  | 36 | 101200 | 67.7 | 336000 |  | 62 | 84900 | 40.3 | 44.1 | 38.7 | 36.5 | 38.7 | 53 | 35.9 | 38.7 | 36.9 | 40.3 | 36.3 | 37.6 | 35.8 | 31.8 | 78.7 | 38.5 | 37.9 |  | 36.7 |  |  | 38.6 | 39.0 | 35.2 | 31 | 43.0 | 39.8 | 36.0 |  |  |  | 38.1 | 35.7 | 37.3 | [5 empty] | 38.7 |  |  | 37.8 | 14.9 | 38.6 | 30.0 |  |  | 0.9 |  | 7 | 1100 | 1.3 | 14000 |  | 3 | 1100 | 1.0 | 2.7 | 0.7 | 2.3 | 1.0 | 6 | 0.8 | 2.1 | 2.8 | 2.9 | 1.7 | 1.2 | 2.4 | 0.6 | 1.5 | 0.8 | 0.9 |  | 1.4 |  |  | 0.9 | 1.0 | 1.2 | 4 | 0.9 | 1.6 | 0.8 |  |  |  | 1.5 | 0.9 | 1.2 | [5 empty] | 1.1 |  |  | 1.0 | 1.0 | 0.9 | 0.6 |  |  | 0.2 |  | 4 | 7 | 0.2 | 500 |  | 3 | 80 | 0.07 | 0.6 | 0.04 | 0.8 | 0.3 | 4 | 0.04 | 0.7 | 0.2 | 1 | 0.5 | 0.2 | 0.5 | 0.09 | 0.02 | 0.003 | 0.005 |  | 0.02 |  |  | 0.01 | 0.3 | 0.1 | 0.5 | 0.04 | 0.08 | 0.002 |  |  |  | 0.01 | 0.003 | 0.01 | [5 empty] | 0.008 |  |  | 0.007 | 0.003 | 0.03 | 0.04
210728_327_NIST612 | NIST612 | Primary | 40.8 |  | 36 | 102000 | 68.3 | 336000 |  | 60 | 84900 | 39.9 | 43.7 | 39.0 | 38.0 | 38.7 | 52 | 35.1 | 39.0 | 37 | 38.7 | 36.7 | 36.8 | 34.4 | 31.0 | 77.9 | 37.9 | 37.7 |  | 37.0 |  |  | 38.3 | 37.7 | 34.2 | 33 | 42.6 | 39.4 | 35.8 |  |  |  | 36.8 | 36.0 | 36.4 | [5 empty] | 38.4 |  |  | 37.7 | 14.6 | 38.8 | 29.8 |  |  | 0.9 |  | 7 | 1200 | 1.9 | 14000 |  | 3 | 1300 | 0.8 | 2.7 | 0.8 | 2.2 | 0.8 | 5 | 0.7 | 1.9 | 3 | 2.4 | 1.8 | 1.0 | 2.2 | 0.7 | 1.5 | 0.8 | 0.8 |  | 1.5 |  |  | 0.9 | 1.2 | 1.2 | 4 | 0.8 | 1.7 | 0.7 |  |  |  | 1.3 | 0.8 | 1.2 | [5 empty] | 0.9 |  |  | 1.0 | 0.9 | 0.8 | 0.6 |  |  | 0.1 |  | 4 | 7 | 0.2 | 500 |  | 3 | 90 | 0.08 | 0.6 | 0.03 | 0.6 | 0.3 | 3 | 0.03 | 0.7 | 0.2 | 1 | 0.4 | 0.2 | 0.6 | 0.09 | 0.02 | 0.01 | 0.005 |  | 0.02 |  |  | 0.02 | 0.3 | 0.08 | 0.7 | 0.04 | 0.02 | 0.002 |  |  |  | 0.06 | 0.003 | 0.01 | [5 empty] | 0.008 |  |  | 0.007 | 0.03 | 0.04 | 0.02
210728_328_NIST612 | NIST612 | Primary | 39.9 |  | 32 | 102200 | 67.4 | 333000 |  | 61 | 84900 | 40.7 | 44.6 | 38.4 | 35.2 | 38.7 | 48 | 35.4 | 39.7 | 35.7 | 40.6 | 36.6 | 36.8 | 35.7 | 31.0 | 79.0 | 38.6 | 37.9 |  | 36.7 |  |  | 38.9 | 37.7 | 34.7 | 33 | 42.4 | 37.8 | 36.1 |  |  |  | 37.7 | 35.7 | 37.6 | [5 empty] | 39.7 |  |  | 37.8 | 14.4 | 38.1 | 30.1 |  |  | 0.9 |  | 6 | 1100 | 1.4 | 14000 |  | 3 | 1000 | 0.7 | 2.7 | 0.8 | 2.1 | 0.9 | 6 | 0.7 | 2.1 | 2.8 | 2.8 | 1.7 | 1.1 | 2.2 | 0.8 | 1.3 | 0.8 | 0.8 |  | 1.3 |  |  | 0.8 | 1.0 | 1.0 | 4 | 0.7 | 1.8 | 0.7 |  |  |  | 1.4 | 0.7 | 1.1 | [5 empty] | 0.9 |  |  | 1.0 | 0.9 | 0.9 | 0.7 |  |  | 0.2 |  | 4 | 7 | 0.2 | 500 |  | 3 | 90 | 0.07 | 0.7 | 0.02 | 0.7 | 0.3 | 4 | 0.03 | 0.7 | 0.2 | 1 | 0.5 | 0.2 | 0.6 | 0.09 | 0.03 | 0.003 | 0.005 |  | 0.02 |  |  | 0.009 | 0.3 | 0.1 | 0.1 | 0.05 | 0.08 | 0.01 |  |  |  | 0.01 | 0.003 | 0.01 | [5 empty] | 0.008 |  |  | 0.007 | 0.03 | 0.04 | 0.02
210728_351_NIST612 | NIST612 | Primary | 39.8 |  | 31 | 101600 | 68.7 | 333000 |  | 62 | 84900 | 39.2 | 47 | 38.8 | 35.9 | 38.7 | 48 | 34.9 | 38.3 | 38.5 | 36.2 | 36.1 | 36.8 | 35.9 | 31.4 | 78.3 | 38.0 | 38.2 |  | 37.5 |  |  | 38.3 | 39.0 | 34.5 | 30 | 42.7 | 39.8 | 35.8 |  |  |  | 38.3 | 35.2 | 36.9 | [5 empty] | 38.9 |  |  | 37.6 | 15.0 | 38.4 | 30.0 |  |  | 0.9 |  | 6 | 1200 | 1.8 | 15000 |  | 3 | 1300 | 0.8 | 3 | 0.9 | 2.3 | 0.8 | 6 | 0.7 | 1.7 | 2.9 | 2.7 | 1.5 | 1.1 | 2.7 | 0.8 | 1.6 | 0.9 | 1.0 |  | 1.6 |  |  | 1.0 | 1.2 | 1.1 | 4 | 0.9 | 1.6 | 0.6 |  |  |  | 1.4 | 0.8 | 1.1 | [5 empty] | 1.0 |  |  | 1.2 | 1.0 | 0.9 | 0.7 |  |  | 0.2 |  | 4 | 7 | 0.2 | 500 |  | 3 | 80 | 0.09 | 0.5 | 0.03 | 0.7 | 0.3 | 4 | 0.02 | 0.7 | 0.2 | 1 | 0.4 | 0.2 | 0.5 | 0.09 | 0.02 | 0.003 | 0.005 |  | 0.06 |  |  | 0.02 | 0.3 | 0.1 | 0.7 | 0.04 | 0.08 | 0.009 |  |  |  | 0.01 | 0.003 | 0.04 | [5 empty] | 0.03 |  |  | 0.03 | 0.003 | 0.04 | 0.03
210728_352_NIST612 | NIST612 | Primary | 39.9 |  | 33 | 101400 | 68.1 | 329000 |  | 63 | 84600 | 40.3 | 42.5 | 38.7 | 35.6 | 38.1 | 50 | 34.7 | 38.5 | 35.8 | 39.8 | 35.5 | 35.8 | 35.3 | 31.1 | 78.1 | 38.4 | 37.9 |  | 36.8 |  |  | 38.4 | 37.6 | 34.7 | 30 | 42.3 | 38.2 | 35.7 |  |  |  | 37.0 | 35.0 | 37.1 | [5 empty] | 39.3 |  |  | 37.7 | 14.8 | 38.1 | 29.8 |  |  | 0.9 |  | 6 | 1300 | 1.5 | 13000 |  | 3 | 1100 | 0.9 | 2.9 | 0.7 | 2.3 | 0.8 | 6 | 0.7 | 1.9 | 2.5 | 2.6 | 1.5 | 1.0 | 2.6 | 0.7 | 1.2 | 0.8 | 0.8 |  | 1.5 |  |  | 0.8 | 1.3 | 1.1 | 4 | 0.9 | 1.5 | 0.7 |  |  |  | 1.3 | 0.8 | 1.1 | [5 empty] | 1.0 |  |  | 1.0 | 1.0 | 1.0 | 0.7 |  |  | 0.2 |  | 4 | 7 | 0.2 | 500 |  | 3 | 90 | 0.07 | 0.4 | 0.04 | 0.6 | 0.3 | 4 | 0.03 | 0.7 | 0.2 | 0.8 | 0.4 | 0.3 | 0.5 | 0.09 | 0.02 | 0.003 | 0.02 |  | 0.02 |  |  | 0.009 | 0.3 | 0.1 | 0.5 | 0.05 | 0.08 | 0.002 |  |  |  | 0.01 | 0.003 | 0.01 | [5 empty] | 0.04 |  |  | 0.007 | 0.02 | 0.05 | 0.02
210728_353_NIST612 | NIST612 | Primary | 41.1 |  | 32 | 102500 | 68.0 | 332000 |  | 70 | 86000 | 40.2 | 43 | 39.2 | 36.5 | 38.7 | 52 | 36.4 | 40.6 | 38.6 | 38 | 36.1 | 37.5 | 34.9 | 31.8 | 79.0 | 38.9 | 37.8 |  | 38.1 |  |  | 39.2 | 37.9 | 34.6 | 31 | 43.1 | 38.6 | 36.3 |  |  |  | 37.5 | 36.4 | 37.9 | [5 empty] | 39.2 |  |  | 37.7 | 14.8 | 38.8 | 29.9 |  |  | 0.8 |  | 6 | 2100 | 1.5 | 14000 |  | 17 | 1200 | 1.0 | 3 | 0.9 | 2.3 | 0.8 | 7 | 0.8 | 1.9 | 2.8 | 3 | 1.5 | 1.2 | 2.3 | 0.7 | 1.3 | 0.8 | 0.9 |  | 1.5 |  |  | 0.8 | 1.1 | 1.3 | 3 | 0.9 | 1.7 | 0.7 |  |  |  | 1.3 | 0.8 | 1.2 | [5 empty] | 1.1 |  |  | 1.0 | 1.0 | 1.0 | 0.7 |  |  | 0.2 |  | 4 | 7 | 0.3 | 500 |  | 3 | 80 | 0.07 | 0.5 | 0.04 | 0.7 | 0.3 | 4 | 0.03 | 0.7 | 0.2 | 1 | 0.4 | 0.2 | 0.5 | 0.08 | 0.02 | 0.003 | 0.005 |  | 0.1 |  |  | 0.02 | 0.3 | 0.1 | 0.1 | 0.04 | 0.1 | 0.009 |  |  |  | 0.01 | 0.01 | 0.01 | [5 empty] | 0.008 |  |  | 0.007 | 0.02 | 0.04 | 0.03
210729_001_NIST612 | NIST612 | Primary | 40.2 |  | 33.4 | 101400 | 67.6 | 333000 |  | 63 | 85200 | 39.7 | 43.9 | 38.6 | 36.5 | 38.1 | 52 | 35.6 | 38.6 | 36.8 | 39.0 | 36.4 | 37.0 | 35.1 | 31.1 | 78.0 | 37.9 | 38.4 |  | 36.6 |  |  | 39.0 | 38.0 | 34.5 | 33 | 43.0 | 38.7 | 35.9 |  |  |  | 37.4 | 35.8 | 36.5 | [5 empty] | 38.8 |  |  | 37.6 | 15.3 | 38.5 | 30.4 |  |  | 0.8 |  | 2.7 | 700 | 1.3 | 5000 |  | 3 | 1200 | 0.8 | 2.9 | 0.7 | 2.2 | 0.9 | 6 | 0.7 | 1.6 | 1.7 | 2.3 | 1.3 | 1.2 | 1.9 | 0.7 | 1.0 | 0.7 | 0.8 |  | 1.3 |  |  | 0.8 | 1.1 | 1.0 | 4 | 0.9 | 2.1 | 0.6 |  |  |  | 1.4 | 0.7 | 1.2 | [5 empty] | 0.9 |  |  | 0.9 | 0.6 | 0.8 | 0.6 |  |  | 0.3 |  | 2.9 | 6 | 0.2 | 800 |  | 3 | 100 | 0.1 | 0.7 | 0.03 | 0.7 | 0.4 | 5 | 0.02 | 0.6 | 0.1 | 0.9 | 0.4 | 0.2 | 0.6 | 0.08 | 0.03 | 0.002 | 0.02 |  | 0.08 |  |  | 0.02 | 0.5 | 0.1 | 0.1 | 0.03 | 0.02 | 0.002 |  |  |  | 0.01 | 0.003 | 0.01 | [5 empty] | 0.006 |  |  | 0.006 | 0.02 | 0.08 | 0.03
210729_002_NIST612 | NIST612 | Primary | 40.5 |  | 34.4 | 101700 | 68.5 | 338000 |  | 63 | 85300 | 39.8 | 44 | 38.8 | 37.8 | 39.3 | 53 | 35.4 | 38.9 | 38.2 | 39.4 | 36.2 | 37.2 | 36.4 | 31.7 | 78.8 | 38.3 | 37.6 |  | 37.7 |  |  | 38.8 | 39.3 | 34.7 | 30 | 42.3 | 40.5 | 36.1 |  |  |  | 38.4 | 35.2 | 37.9 | [5 empty] | 39.9 |  |  | 38.2 | 14.9 | 38.7 | 30.3 |  |  | 0.8 |  | 2.6 | 800 | 1.2 | 7000 |  | 3 | 1000 | 0.8 | 3 | 0.7 | 2.1 | 0.9 | 5 | 0.6 | 1.5 | 1.8 | 2.4 | 1.5 | 1.1 | 1.8 | 0.7 | 1.1 | 0.6 | 0.9 |  | 1.2 |  |  | 0.8 | 1.2 | 0.8 | 4 | 0.7 | 2.2 | 0.7 |  |  |  | 1.2 | 0.6 | 1.2 | [5 empty] | 1.0 |  |  | 1.2 | 0.6 | 0.8 | 0.6 |  |  | 0.3 |  | 2.8 | 6 | 0.2 | 700 |  | 4 | 100 | 0.1 | 0.8 | 0.04 | 0.7 | 0.3 | 5 | 0.03 | 0.6 | 0.1 | 1 | 0.4 | 0.3 | 0.5 | 0.07 | 0.02 | 0.01 | 0.005 |  | 0.02 |  |  | 0.02 | 0.4 | 0.1 | 0.5 | 0.03 | 0.02 | 0.002 |  |  |  | 0.01 | 0.02 | 0.01 | [5 empty] | 0.02 |  |  | 0.006 | 0.02 | 0.08 | 0.02
210729_003_NIST612 | NIST612 | Primary | 39.9 |  | 34.9 | 101800 | 67.9 | 340000 |  | 60 | 84500 | 40.2 | 44 | 39.1 | 34.9 | 38.8 | 48 | 35.5 | 38.9 | 38.5 | 39.0 | 35.8 | 36.5 | 35.6 | 31.3 | 78.5 | 38.7 | 37.7 |  | 38.0 |  |  | 38.9 | 38.6 | 35.0 | 29 | 42.9 | 38.7 | 36.1 |  |  |  | 37.3 | 35.8 | 37.6 | [5 empty] | 39.0 |  |  | 38.3 | 14.5 | 38.6 | 29.8 |  |  | 0.9 |  | 2.4 | 600 | 1.5 | 6000 |  | 4 | 900 | 0.8 | 3 | 0.7 | 2.3 | 0.9 | 6 | 0.8 | 1.5 | 1.9 | 2.2 | 1.5 | 1.1 | 1.9 | 0.9 | 1.2 | 0.6 | 0.8 |  | 1.4 |  |  | 1.1 | 1.4 | 1.1 | 5 | 0.8 | 2.2 | 0.6 |  |  |  | 1.2 | 0.7 | 1.1 | [5 empty] | 0.9 |  |  | 0.9 | 0.6 | 0.8 | 0.6 |  |  | 0.2 |  | 2.8 | 6 | 0.2 | 600 |  | 4 | 100 | 0.1 | 0.6 | 0.03 | 0.8 | 0.3 | 5 | 0.03 | 0.5 | 0.1 | 1 | 0.4 | 0.3 | 0.6 | 0.07 | 0.02 | 0.009 | 0.005 |  | 0.1 |  |  | 0.01 | 0.4 | 0.1 | 0.1 | 0.03 | 0.02 | 0.002 |  |  |  | 0.01 | 0.003 | 0.01 | [5 empty] | 0.02 |  |  | 0.006 | 0.02 | 0.07 | 0.01
210729_020_NIST612 | NIST612 | Primary | 40.5 |  | 36.1 | 101700 | 68.5 | 339000 |  | 62 | 85400 | 39.8 | 44.7 | 38.2 | 37.1 | 38.7 | 48 | 35.6 | 38.1 | 37.2 | 39.0 | 34.9 | 36.6 | 36.8 | 31.3 | 77.7 | 38.1 | 37.6 |  | 36.8 |  |  | 39.1 | 38.3 | 34.5 | 35 | 42.7 | 40.8 | 36.0 |  |  |  | 37.9 | 35.4 | 36.9 | [5 empty] | 38.8 |  |  | 37.2 | 15.1 | 38.4 | 30.5 |  |  | 0.8 |  | 2.9 | 800 | 1.6 | 7000 |  | 3 | 1100 | 0.7 | 2.8 | 0.8 | 2.1 | 0.8 | 5 | 0.8 | 1.5 | 1.8 | 2.2 | 1.7 | 1.1 | 2.4 | 0.7 | 1.0 | 0.6 | 0.8 |  | 1.5 |  |  | 0.9 | 1.3 | 0.9 | 5 | 0.9 | 2.1 | 0.6 |  |  |  | 1.3 | 0.7 | 1.1 | [5 empty] | 1.1 |  |  | 1.0 | 0.6 | 0.7 | 0.6 |  |  | 0.2 |  | 3 | 6 | 0.2 | 500 |  | 3 | 90 | 0.08 | 0.4 | 0.005 | 0.5 | 0.3 | 5 | 0.03 | 0.6 | 0.2 | 1 | 0.4 | 0.2 | 0.5 | 0.07 | 0.01 | 0.003 | 0.005 |  | 0.06 |  |  | 0.02 | 0.4 | 0.1 | 0.1 | 0.03 | 0.02 | 0.002 |  |  |  | 0.01 | 0.003 | 0.01 | [5 empty] | 0.007 |  |  | 0.007 | 0.02 | 0.06 | 0.03
210729_021_NIST612 | NIST612 | Primary | 40.1 |  | 34.2 | 101600 | 67.2 | 336000 |  | 62 | 85300 | 39.8 | 45.6 | 38.9 | 35.3 | 38.9 | 53 | 35.3 | 39.8 | 39.1 | 37.4 | 36.1 | 37.8 | 35.6 | 31.8 | 78.5 | 38.5 | 38.2 |  | 38.0 |  |  | 39.1 | 39.5 | 34.9 | 30 | 42.7 | 38.1 | 35.8 |  |  |  | 37.3 | 35.8 | 37.1 | [5 empty] | 39.1 |  |  | 38.3 | 14.6 | 38.4 | 29.9 |  |  | 1.0 |  | 2.6 | 800 | 1.4 | 7000 |  | 3 | 1100 | 0.8 | 2.7 | 0.6 | 2.6 | 0.9 | 5 | 0.7 | 1.6 | 1.9 | 2.4 | 1.5 | 1.1 | 1.8 | 0.8 | 1.2 | 0.7 | 0.9 |  | 1.2 |  |  | 0.9 | 1.3 | 1.1 | 5 | 0.7 | 2.3 | 0.7 |  |  |  | 1.2 | 0.7 | 1.1 | [5 empty] | 0.9 |  |  | 1.0 | 0.7 | 0.8 | 0.7 |  |  | 0.2 |  | 3.0 | 6 | 0.2 | 500 |  | 3 | 90 | 0.08 | 0.5 | 0.03 | 0.7 | 0.3 | 4 | 0.03 | 0.6 | 0.2 | 1 | 0.4 | 0.3 | 0.6 | 0.09 | 0.01 | 0.003 | 0.005 |  | 0.02 |  |  | 0.01 | 0.3 | 0.1 | 0.1 | 0.02 | 0.02 | 0.002 |  |  |  | 0.01 | 0.02 | 0.01 | [5 empty] | 0.007 |  |  | 0.007 | 0.03 | 0.05 | 0.02
210729_022_NIST612 | NIST612 | Primary | 40.1 |  | 32.9 | 101600 | 68.3 | 336000 |  | 63 | 84500 | 40.1 | 42.0 | 39.2 | 37.0 | 38.4 | 52 | 35.7 | 38.5 | 37.1 | 41.0 | 37.3 | 36.4 | 34.8 | 31.1 | 78.9 | 38.3 | 38.0 |  | 37.3 |  |  | 38.6 | 38.1 | 34.7 | 29 | 42.7 | 39.2 | 36.2 |  |  |  | 37.9 | 35.6 | 37.8 | [5 empty] | 39.6 |  |  | 38.4 | 15.0 | 39.0 | 30.3 |  |  | 0.9 |  | 2.8 | 800 | 1.5 | 6000 |  | 3 | 1200 | 0.8 | 2.8 | 0.8 | 2.0 | 0.9 | 5 | 0.7 | 1.7 | 1.9 | 2.4 | 1.8 | 1.0 | 1.9 | 0.8 | 1.3 | 0.8 | 0.9 |  | 1.4 |  |  | 1.0 | 1.3 | 0.9 | 4 | 0.7 | 2.1 | 0.8 |  |  |  | 1.2 | 0.7 | 1.1 | [5 empty] | 0.9 |  |  | 1.0 | 0.6 | 0.9 | 0.9 |  |  | 0.2 |  | 3.0 | 6 | 0.2 | 500 |  | 3 | 90 | 0.08 | 0.4 | 0.04 | 0.5 | 0.3 | 4 | 0.04 | 0.6 | 0.2 | 1 | 0.4 | 0.3 | 0.6 | 0.08 | 0.02 | 0.003 | 0.005 |  | 0.02 |  |  | 0.01 | 0.3 | 0.1 | 0.4 | 0.03 | 0.07 | 0.002 |  |  |  | 0.01 | 0.003 | 0.01 | [5 empty] | 0.007 |  |  | 0.007 | 0.02 | 0.06 | 0.02
210729_001_NIST612 | NIST612 | Primary | 39.9 |  | 34 | 101600 | 68.0 | 340000 |  | 61.9 | 85600 | 40.4 | 46 | 39.3 | 36.8 | 39.3 | 47 | 35.8 | 40.0 | 39.5 | 40.4 | 35.9 | 37.1 | 35.4 | 31.8 | 79.2 | 38.5 | 38.6 |  | 37.0 |  |  | 39.0 | 39.3 | 35.2 | 29 | 43.4 | 39.6 | 36.1 |  |  |  | 37.7 | 35.9 | 38.1 | [5 empty] | 39.4 |  |  | 38.9 | 15.7 | 39.3 | 30.8 |  |  | 0.8 |  | 4 | 800 | 1.5 | 4000 |  | 2.8 | 1300 | 0.6 | 3 | 0.7 | 2.2 | 0.7 | 6 | 0.8 | 2.0 | 1.9 | 2.5 | 1.7 | 0.9 | 1.8 | 0.8 | 1.4 | 0.8 | 0.9 |  | 1.0 |  |  | 0.9 | 1.3 | 1.0 | 4 | 0.8 | 1.7 | 0.6 |  |  |  | 1.2 | 0.8 | 1.4 | [5 empty] | 0.9 |  |  | 0.9 | 0.6 | 0.9 | 0.8 |  |  | 0.2 |  | 3 | 7 | 0.2 | 300 |  | 3.1 | 100 | 0.08 | 0.5 | 0.04 | 0.6 | 0.3 | 5 | 0.04 | 0.7 | 0.2 | 1 | 0.4 | 0.2 | 0.6 | 0.07 | 0.02 | 0.003 | 0.005 |  | 0.02 |  |  | 0.02 | 0.3 | 0.1 | 0.4 | 0.05 | 0.02 | 0.002 |  |  |  | 0.01 | 0.003 | 0.01 | [5 empty] | 0.007 |  |  | 0.007 | 0.03 | 0.04 | 0.03
210729_002_NIST612 | NIST612 | Primary | 40.4 |  | 36 | 101000 | 68.0 | 340000 |  | 60.8 | 85300 | 39.8 | 46 | 39.0 | 38.1 | 38.7 | 55 | 36.2 | 39.1 | 36.5 | 40.3 | 36.1 | 37.5 | 37.6 | 31.7 | 78.9 | 38.4 | 38.2 |  | 37.2 |  |  | 39.1 | 39.0 | 34.8 | 33 | 43.2 | 39.5 | 35.9 |  |  |  | 38.8 | 35.8 | 37.7 | [5 empty] | 39.6 |  |  | 38.0 | 14.4 | 38.2 | 30.8 |  |  | 0.7 |  | 4 | 700 | 1.5 | 4000 |  | 2.9 | 1200 | 0.7 | 3 | 0.8 | 2.2 | 0.7 | 6 | 0.8 | 1.8 | 1.7 | 2.6 | 1.4 | 1.0 | 2.3 | 0.8 | 1.2 | 0.7 | 0.8 |  | 1.3 |  |  | 0.8 | 1.1 | 1.0 | 3 | 0.7 | 1.6 | 0.7 |  |  |  | 1.4 | 0.6 | 1.1 | [5 empty] | 1.1 |  |  | 0.8 | 0.6 | 0.8 | 0.8 |  |  | 0.2 |  | 3 | 7 | 0.2 | 300 |  | 3.1 | 100 | 0.07 | 0.6 | 0.04 | 0.4 | 0.3 | 5 | 0.02 | 0.7 | 0.2 | 1 | 0.5 | 0.3 | 0.5 | 0.06 | 0.01 | 0.003 | 0.02 |  | 0.02 |  |  | 0.02 | 0.3 | 0.1 | 0.1 | 0.04 | 0.02 | 0.002 |  |  |  | 0.01 | 0.003 | 0.01 | [5 empty] | 0.007 |  |  | 0.007 | 0.04 | 0.04 | 0.02
210729_003_NIST612 | NIST612 | Primary | 40.1 |  | 35 | 101200 | 67.7 | 339000 |  | 62 | 84300 | 39.8 | 43.2 | 38.8 | 36.3 | 39.0 | 51 | 35.4 | 37.9 | 37.4 | 38.7 | 36.4 | 37.2 | 34.1 | 31.2 | 78.6 | 38.1 | 37.9 |  | 37.1 |  |  | 39.2 | 38.4 | 35.1 | 33 | 42.9 | 39.8 | 35.8 |  |  |  | 37.6 | 36.0 | 37.3 | [5 empty] | 39.5 |  |  | 37.9 | 14.8 | 38.4 | 30.4 |  |  | 0.8 |  | 4 | 800 | 1.5 | 4000 |  | 3 | 1100 | 0.8 | 2.8 | 0.7 | 1.9 | 0.7 | 6 | 0.7 | 1.8 | 2.1 | 2.3 | 1.7 | 1.0 | 2.1 | 0.8 | 1.3 | 0.6 | 0.8 |  | 1.5 |  |  | 0.9 | 1.0 | 1.0 | 4 | 0.8 | 1.3 | 0.7 |  |  |  | 1.3 | 0.8 | 1.0 | [5 empty] | 0.9 |  |  | 1.0 | 0.6 | 0.8 | 0.7 |  |  | 0.2 |  | 3 | 7 | 0.2 | 300 |  | 3 | 100 | 0.07 | 0.5 | 0.03 | 0.6 | 0.3 | 4 | 0.03 | 0.7 | 0.2 | 1 | 0.4 | 0.2 | 0.4 | 0.08 | 0.003 | 0.003 | 0.02 |  | 0.02 |  |  | 0.02 | 0.3 | 0.1 | 0.1 | 0.04 | 0.1 | 0.002 |  |  |  | 0.01 | 0.003 | 0.01 | [5 empty] | 0.007 |  |  | 0.007 | 0.04 | 0.03 | 0.03
210729_026_NIST612 | NIST612 | Primary | 40.0 |  | 34 | 101300 | 68.8 | 338000 |  | 62 | 84800 | 39.9 | 44 | 39.0 | 37.0 | 38.9 | 51 | 35.8 | 38.8 | 37.8 | 40.4 | 35.7 | 37.3 | 35.4 | 31.5 | 78.6 | 38.4 | 37.7 |  | 37.3 |  |  | 39.0 | 39.3 | 34.6 | 32 | 43.1 | 38.2 | 35.8 |  |  |  | 37.5 | 35.4 | 35.7 | [5 empty] | 38.8 |  |  | 38.3 | 14.9 | 38.3 | 30.1 |  |  | 1.0 |  | 4 | 700 | 1.5 | 4000 |  | 3 | 1100 | 0.7 | 3 | 0.8 | 2.0 | 0.7 | 6 | 0.7 | 2.0 | 1.9 | 2.6 | 1.5 | 1.1 | 1.7 | 0.7 | 1.1 | 0.7 | 0.7 |  | 1.3 |  |  | 0.9 | 1.2 | 1.0 | 3 | 0.8 | 1.6 | 0.7 |  |  |  | 1.1 | 0.7 | 1.2 | [5 empty] | 1.2 |  |  | 1.0 | 0.6 | 0.8 | 0.8 |  |  | 0.2 |  | 3 | 7 | 0.2 | 300 |  | 3 | 100 | 0.09 | 0.5 | 0.05 | 0.7 | 0.3 | 4 | 0.03 | 0.8 | 0.2 | 1 | 0.5 | 0.2 | 0.4 | 0.07 | 0.02 | 0.003 | 0.005 |  | 0.05 |  |  | 0.02 | 0.3 | 0.1 | 0.1 | 0.04 | 0.02 | 0.002 |  |  |  | 0.01 | 0.01 | 0.01 | [5 empty] | 0.007 |  |  | 0.007 | 0.02 | 0.05 | 0.03
210729_027_NIST612 | NIST612 | Primary | 40.3 |  | 32 | 101900 | 67.3 | 336000 |  | 66 | 85800 | 39.3 | 45 | 38.6 | 36.7 | 38.9 | 52 | 35.9 | 38.9 | 37.5 | 39.9 | 36.9 | 37.6 | 35.9 | 32.2 | 78.9 | 39.0 | 38.6 |  | 37.8 |  |  | 39.5 | 39.2 | 34.9 | 30 | 42.4 | 40.0 | 35.9 |  |  |  | 36.7 | 35.5 | 38.2 | [5 empty] | 39.7 |  |  | 37.5 | 14.9 | 39.2 | 30.0 |  |  | 0.8 |  | 4 | 800 | 1.5 | 4000 |  | 3 | 1200 | 0.8 | 3 | 0.7 | 2.2 | 0.8 | 6 | 0.7 | 1.5 | 2.1 | 2.4 | 1.6 | 1.1 | 2.2 | 0.6 | 1.1 | 0.8 | 0.9 |  | 1.5 |  |  | 0.8 | 1.1 | 1.0 | 3 | 0.7 | 1.4 | 0.8 |  |  |  | 1.2 | 0.8 | 1.3 | [5 empty] | 1.1 |  |  | 0.9 | 0.7 | 0.9 | 0.7 |  |  | 0.2 |  | 3 | 7 | 0.2 | 300 |  | 3 | 100 | 0.09 | 0.4 | 0.04 | 0.6 | 0.3 | 4 | 0.02 | 0.8 | 0.2 | 1 | 0.4 | 0.2 | 0.5 | 0.07 | 0.02 | 0.009 | 0.02 |  | 0.05 |  |  | 0.02 | 0.3 | 0.1 | 0.6 | 0.04 | 0.1 | 0.002 |  |  |  | 0.01 | 0.003 | 0.01 | [5 empty] | 0.03 |  |  | 0.007 | 0.02 | 0.03 | 0.02
210729_028_NIST612 | NIST612 | Primary | 40.3 |  | 34 | 101300 | 67.5 | 337000 |  | 62.7 | 84700 | 39.4 | 45 | 38.9 | 34.1 | 38.6 | 53 | 35.5 | 38.9 | 38.6 | 38.2 | 35.5 | 36.0 | 35.7 | 31.2 | 78.6 | 38.1 | 38.3 |  | 36.4 |  |  | 38.6 | 37.9 | 35.0 | 29 | 42.6 | 37.7 | 36.6 |  |  |  | 37.1 | 35.6 | 38.0 | [5 empty] | 39.2 |  |  | 37.6 | 15.2 | 39.0 | 30.1 |  |  | 0.9 |  | 4 | 900 | 1.6 | 4000 |  | 2.7 | 1300 | 0.7 | 3 | 0.7 | 2.2 | 0.7 | 6 | 0.7 | 2.1 | 2.0 | 2.3 | 1.4 | 0.9 | 2.1 | 0.8 | 1.3 | 0.8 | 0.8 |  | 1.4 |  |  | 0.8 | 1.3 | 1.0 | 3 | 0.8 | 1.7 | 0.7 |  |  |  | 1.2 | 0.7 | 1.2 | [5 empty] | 1.0 |  |  | 0.9 | 0.6 | 0.9 | 0.7 |  |  | 0.2 |  | 3 | 7 | 0.2 | 300 |  | 3.1 | 100 | 0.08 | 0.5 | 0.04 | 0.7 | 0.3 | 4 | 0.04 | 0.8 | 0.2 | 1 | 0.4 | 0.2 | 0.4 | 0.08 | 0.02 | 0.003 | 0.005 |  | 0.05 |  |  | 0.02 | 0.3 | 0.1 | 0.4 | 0.04 | 0.02 | 0.002 |  |  |  | 0.04 | 0.003 | 0.01 | [5 empty] | 0.007 |  |  | 0.007 | 0.02 | 0.05 | 0.02
210729_051_NIST612 | NIST612 | Primary | 39.9 |  | 34 | 101400 | 69.6 | 335000 |  | 63.2 | 84800 | 39.9 | 43 | 38.9 | 37.6 | 38.4 | 51 | 35.5 | 39.0 | 39.5 | 36.8 | 36.6 | 36.6 | 37.8 | 31.2 | 79.0 | 38.4 | 37.3 |  | 36.8 |  |  | 38.5 | 38.1 | 34.6 | 30 | 42.0 | 39.1 | 35.8 |  |  |  | 37.7 | 35.2 | 36.7 | [5 empty] | 38.7 |  |  | 37.8 | 15.0 | 38.5 | 29.9 |  |  | 0.9 |  | 4 | 800 | 1.7 | 4000 |  | 2.8 | 1500 | 0.7 | 4 | 0.8 | 1.9 | 0.8 | 6 | 0.8 | 2.1 | 1.9 | 2.4 | 1.6 | 1.0 | 1.9 | 0.8 | 1.2 | 0.7 | 0.8 |  | 1.6 |  |  | 0.8 | 1.1 | 0.9 | 3 | 0.8 | 1.4 | 0.6 |  |  |  | 1.3 | 0.6 | 1.1 | [5 empty] | 1.0 |  |  | 1.0 | 0.6 | 0.8 | 0.7 |  |  | 0.2 |  | 3 | 7 | 0.2 | 300 |  | 3.0 | 100 | 0.08 | 0.5 | 0.03 | 0.5 | 0.3 | 4 | 0.03 | 0.8 | 0.2 | 1 | 0.4 | 0.2 | 0.4 | 0.07 | 0.01 | 0.003 | 0.02 |  | 0.05 |  |  | 0.02 | 0.3 | 0.08 | 0.1 | 0.04 | 0.09 | 0.002 |  |  |  | 0.04 | 0.003 | 0.01 | [5 empty] | 0.007 |  |  | 0.007 | 0.02 | 0.04 | 0.02
210729_052_NIST612 | NIST612 | Primary | 40.2 |  | 35 | 102000 | 66.5 | 336000 |  | 63.5 | 86300 | 39.9 | 42 | 38.4 | 36.6 | 38.9 | 50 | 35.5 | 36.3 | 38.5 | 39.1 | 36.8 | 37.5 | 36.0 | 31.1 | 77.9 | 38.2 | 37.4 |  | 38.5 |  |  | 38.7 | 37.6 | 35.0 | 31 | 42.3 | 39.4 | 36.5 |  |  |  | 37.7 | 35.4 | 37.3 | [5 empty] | 39.2 |  |  | 38.0 | 15.3 | 37.9 | 30.4 |  |  | 0.7 |  | 4 | 800 | 1.5 | 4000 |  | 2.8 | 1200 | 0.9 | 3 | 0.7 | 2.1 | 0.7 | 7 | 0.8 | 1.7 | 1.9 | 2.5 | 1.5 | 1.0 | 1.8 | 0.7 | 1.1 | 0.8 | 0.8 |  | 1.4 |  |  | 0.7 | 1.2 | 1.0 | 3 | 0.8 | 1.5 | 0.7 |  |  |  | 1.4 | 0.6 | 1.3 | [5 empty] | 1.0 |  |  | 1.0 | 0.6 | 0.9 | 0.6 |  |  | 0.1 |  | 3 | 7 | 0.3 | 300 |  | 3.0 | 100 | 0.09 | 0.4 | 0.04 | 0.6 | 0.3 | 4 | 0.03 | 0.9 | 0.2 | 1 | 0.4 | 0.2 | 0.4 | 0.08 | 0.01 | 0.003 | 0.03 |  | 0.02 |  |  | 0.01 | 0.3 | 0.09 | 0.7 | 0.04 | 0.02 | 0.002 |  |  |  | 0.04 | 0.003 | 0.05 | [5 empty] | 0.007 |  |  | 0.007 | 0.03 | 0.04 | 0.03
210729_053_NIST612 | NIST612 | Primary | 40.2 |  | 35 | 101800 | 66.2 | 336000 |  | 61.8 | 84500 | 40.6 | 40.2 | 38.7 | 34.6 | 39.0 | 49 | 35.3 | 39.3 | 36.8 | 38.0 | 35.3 | 36.8 | 35.0 | 30.9 | 77.4 | 38.0 | 37.3 |  | 37.3 |  |  | 39.2 | 38.4 | 34.2 | 31 | 43.3 | 39.3 | 35.9 |  |  |  | 37.5 | 35.4 | 37.0 | [5 empty] | 38.6 |  |  | 38.2 | 14.0 | 38.6 | 29.6 |  |  | 0.8 |  | 4 | 700 | 1.5 | 4000 |  | 2.6 | 1300 | 0.8 | 2.5 | 0.8 | 2.0 | 0.7 | 6 | 0.7 | 1.9 | 1.8 | 2.6 | 1.7 | 0.9 | 2.1 | 0.7 | 1.0 | 0.7 | 0.7 |  | 1.4 |  |  | 0.7 | 1.1 | 1.0 | 4 | 0.6 | 1.4 | 0.6 |  |  |  | 1.1 | 0.7 | 1.1 | [5 empty] | 1.0 |  |  | 1.0 | 0.5 | 0.7 | 0.7 |  |  | 0.2 |  | 3 | 7 | 0.2 | 300 |  | 3.0 | 90 | 0.07 | 0.5 | 0.03 | 0.5 | 0.3 | 4 | 0.04 | 0.8 | 0.2 | 1 | 0.4 | 0.2 | 0.4 | 0.08 | 0.02 | 0.01 | 0.03 |  | 0.02 |  |  | 0.02 | 0.3 | 0.07 | 0.4 | 0.04 | 0.02 | 0.002 |  |  |  | 0.01 | 0.01 | 0.05 | [5 empty] | 0.007 |  |  | 0.02 | 0.03 | 0.05 | 0.03
210729_076_NIST612 | NIST612 | Primary | 40.2 |  | 35 | 101300 | 68.3 | 332000 |  | 59.6 | 85000 | 39.8 | 44 | 39.0 | 37.1 | 38.7 | 48 | 35.1 | 40.2 | 37.1 | 39.4 | 35.4 | 35.7 | 35.7 | 31.7 | 78.9 | 38.2 | 37.6 |  | 38.5 |  |  | 38.8 | 38.3 | 33.8 | 32 | 42.5 | 39.0 | 35.6 |  |  |  | 36.9 | 35.2 | 36.5 | [5 empty] | 38.2 |  |  | 37.2 | 14.7 | 38.3 | 29.6 |  |  | 0.8 |  | 4 | 900 | 1.6 | 4000 |  | 2.5 | 1200 | 0.7 | 4 | 0.8 | 2.1 | 0.7 | 7 | 0.8 | 1.9 | 1.8 | 2.3 | 1.5 | 0.9 | 2.0 | 0.8 | 1.3 | 0.7 | 0.8 |  | 1.6 |  |  | 0.9 | 1.1 | 1.0 | 3 | 0.7 | 1.7 | 0.7 |  |  |  | 1.3 | 0.7 | 1.1 | [5 empty] | 1.1 |  |  | 1.1 | 0.7 | 0.8 | 0.7 |  |  | 0.2 |  | 3 | 7 | 0.2 | 300 |  | 3.0 | 90 | 0.07 | 0.5 | 0.04 | 0.7 | 0.3 | 4 | 0.02 | 0.9 | 0.2 | 1 | 0.4 | 0.2 | 0.5 | 0.07 | 0.01 | 0.009 | 0.02 |  | 0.05 |  |  | 0.01 | 0.3 | 0.1 | 0.1 | 0.04 | 0.02 | 0.008 |  |  |  | 0.04 | 0.01 | 0.04 | [5 empty] | 0.03 |  |  | 0.03 | 0.03 | 0.04 | 0.03
210729_077_NIST612 | NIST612 | Primary | 40.3 |  | 33 | 101900 | 68.1 | 335000 |  | 60 | 85000 | 39.5 | 45 | 38.5 | 33.6 | 38.7 | 53 | 35.2 | 38.2 | 37.0 | 37.9 | 36.1 | 36.7 | 35.4 | 31.4 | 77.4 | 38.1 | 37.4 |  | 37.3 |  |  | 38.2 | 38.3 | 34.2 | 29.1 | 42.2 | 40.1 | 36.3 |  |  |  | 39.0 | 35.5 | 37.0 | [5 empty] | 39.4 |  |  | 37.7 | 14.9 | 38.2 | 30.2 |  |  | 0.9 |  | 4 | 800 | 1.5 | 5000 |  | 3 | 1100 | 0.8 | 4 | 0.8 | 2.0 | 0.9 | 5 | 0.7 | 2.2 | 1.9 | 2.5 | 1.5 | 1.0 | 1.8 | 0.8 | 1.4 | 0.7 | 0.8 |  | 1.5 |  |  | 0.8 | 1.1 | 0.9 | 2.8 | 0.8 | 1.3 | 0.6 |  |  |  | 1.4 | 0.6 | 1.1 | [5 empty] | 0.9 |  |  | 0.9 | 0.6 | 0.7 | 0.7 |  |  | 0.2 |  | 3 | 7 | 0.2 | 300 |  | 3 | 80 | 0.09 | 0.6 | 0.03 | 0.6 | 0.3 | 4 | 0.02 | 0.9 | 0.2 | 1 | 0.4 | 0.2 | 0.5 | 0.08 | 0.02 | 0.009 | 0.005 |  | 0.08 |  |  | 0.02 | 0.3 | 0.08 | 0.1 | 0.04 | 0.09 | 0.01 |  |  |  | 0.01 | 0.003 | 0.04 | [5 empty] | 0.007 |  |  | 0.02 | 0.03 | 0.04 | 0.02
210729_078_NIST612 | NIST612 | Primary | 40.4 |  | 36 | 101400 | 67.9 | 337000 |  | 62.2 | 84700 | 40.4 | 46.0 | 39.2 | 35.5 | 37.8 | 53 | 35.6 | 39.0 | 36.8 | 39.0 | 36.7 | 36.6 | 35.6 | 30.8 | 77.8 | 37.7 | 37.8 |  | 37.6 |  |  | 38.4 | 38.4 | 34.6 | 30 | 42.2 | 40.3 | 35.7 |  |  |  | 37.7 | 35.4 | 37.0 | [5 empty] | 38.5 |  |  | 37.8 | 14.7 | 37.8 | 29.8 |  |  | 0.8 |  | 4 | 900 | 1.8 | 4000 |  | 2.9 | 1200 | 0.8 | 2.9 | 0.8 | 1.9 | 0.7 | 6 | 0.7 | 2.0 | 1.8 | 2.4 | 1.5 | 1.0 | 2.2 | 0.7 | 1.2 | 0.6 | 0.7 |  | 1.3 |  |  | 0.8 | 1.2 | 0.7 | 3 | 0.8 | 1.5 | 0.7 |  |  |  | 1.2 | 0.8 | 0.9 | [5 empty] | 0.9 |  |  | 0.9 | 0.5 | 0.8 | 0.7 |  |  | 0.2 |  | 3 | 7 | 0.2 | 300 |  | 3.0 | 80 | 0.08 | 0.6 | 0.04 | 0.7 | 0.3 | 4 | 0.02 | 0.9 | 0.2 | 1 | 0.4 | 0.2 | 0.5 | 0.08 | 0.02 | 0.003 | 0.02 |  | 0.02 |  |  | 0.02 | 0.3 | 0.07 | 0.6 | 0.04 | 0.09 | 0.01 |  |  |  | 0.04 | 0.003 | 0.04 | [5 empty] | 0.007 |  |  | 0.007 | 0.02 | 0.04 | 0.02
210729_101_NIST612 | NIST612 | Primary | 41.3 |  | 35 | 102300 | 68.3 | 338000 |  | 63.7 | 85700 | 40.0 | 45 | 39.1 | 36.7 | 38.5 | 52 | 35.5 | 39.9 | 38.6 | 40.7 | 34.4 | 36.7 | 34.0 | 31.6 | 77.8 | 38.3 | 38.3 |  | 37.2 |  |  | 38.8 | 38.4 | 34.8 | 29 | 42.5 | 39.0 | 36.1 |  |  |  | 38.0 | 35.5 | 37.7 | [5 empty] | 39.7 |  |  | 37.8 | 14.9 | 38.4 | 30.5 |  |  | 0.9 |  | 4 | 900 | 1.6 | 4000 |  | 2.6 | 1100 | 0.8 | 3 | 0.7 | 1.8 | 0.8 | 6 | 0.6 | 2.0 | 2.0 | 2.4 | 1.5 | 1.0 | 1.6 | 0.7 | 1.2 | 0.6 | 0.9 |  | 1.5 |  |  | 1.0 | 1.2 | 0.9 | 3 | 0.8 | 1.7 | 0.7 |  |  |  | 1.3 | 0.7 | 1.3 | [5 empty] | 0.9 |  |  | 1.0 | 0.6 | 0.8 | 0.7 |  |  | 0.1 |  | 3 | 7 | 0.2 | 300 |  | 2.9 | 90 | 0.08 | 0.5 | 0.04 | 0.6 | 0.3 | 4 | 0.02 | 1 | 0.2 | 1 | 0.5 | 0.2 | 0.3 | 0.07 | 0.02 | 0.003 | 0.005 |  | 0.02 |  |  | 0.02 | 0.3 | 0.1 | 0.7 | 0.04 | 0.02 | 0.002 |  |  |  | 0.01 | 0.02 | 0.04 | [5 empty] | 0.03 |  |  | 0.007 | 0.01 | 0.03 | 0.02
210729_102_NIST612 | NIST612 | Primary | 40.2 |  | 33 | 101900 | 68.2 | 335000 |  | 63.3 | 85100 | 39.8 | 43.5 | 39.1 | 38.1 | 38.4 | 51 | 35.7 | 39.2 | 39.1 | 37.9 | 36.4 | 36.2 | 35.0 | 31.0 | 78.9 | 38.5 | 37.9 |  | 38.9 |  |  | 38.6 | 38.6 | 34.6 | 32 | 42.6 | 39.6 | 36.2 |  |  |  | 37.3 | 35.7 | 37.6 | [5 empty] | 40.0 |  |  | 37.8 | 14.6 | 39.0 | 29.7 |  |  | 0.8 |  | 4 | 600 | 1.4 | 4000 |  | 2.9 | 1100 | 0.8 | 2.9 | 0.7 | 2.2 | 0.9 | 6 | 0.7 | 2.0 | 2.0 | 2.7 | 1.6 | 1.1 | 1.7 | 0.7 | 1.2 | 0.7 | 0.8 |  | 1.2 |  |  | 0.8 | 1.0 | 0.9 | 3 | 0.8 | 1.7 | 0.6 |  |  |  | 1.3 | 0.6 | 1.1 | [5 empty] | 0.9 |  |  | 0.9 | 0.5 | 0.9 | 0.7 |  |  | 0.2 |  | 3 | 7 | 0.2 | 300 |  | 2.9 | 90 | 0.08 | 0.5 | 0.04 | 0.6 | 0.3 | 4 | 0.03 | 1 | 0.2 | 1 | 0.4 | 0.2 | 0.5 | 0.08 | 0.02 | 0.003 | 0.005 |  | 0.02 |  |  | 0.01 | 0.3 | 0.07 | 0.4 | 0.04 | 0.02 | 0.002 |  |  |  | 0.01 | 0.01 | 0.01 | [5 empty] | 0.007 |  |  | 0.02 | 0.03 | 0.03 | 0.02
210729_103_NIST612 | NIST612 | Primary | 39.8 |  | 36 | 101300 | 68.7 | 335000 |  | 61 | 84000 | 39.6 | 41.1 | 38.6 | 36.9 | 38.9 | 49 | 35.3 | 37.8 | 38.1 | 39.3 | 35.4 | 37.4 | 36.0 | 31.3 | 77.5 | 37.8 | 37.6 |  | 38.5 |  |  | 38.1 | 39.0 | 34.7 | 28.7 | 42.3 | 38.5 | 35.7 |  |  |  | 38.1 | 35.2 | 37.1 | [5 empty] | 38.9 |  |  | 38.2 | 15.4 | 38.3 | 30.5 |  |  | 0.9 |  | 4 | 700 | 1.4 | 4000 |  | 3 | 1100 | 0.8 | 2.8 | 0.8 | 2.1 | 0.8 | 6 | 0.8 | 2.1 | 1.7 | 2.7 | 1.3 | 1.0 | 2.2 | 0.7 | 1.2 | 0.6 | 0.8 |  | 1.3 |  |  | 0.9 | 1.1 | 1.0 | 2.8 | 0.7 | 1.5 | 0.6 |  |  |  | 1.3 | 0.7 | 1.1 | [5 empty] | 1.1 |  |  | 1.1 | 0.7 | 0.8 | 0.8 |  |  | 0.2 |  | 3 | 7 | 0.2 | 300 |  | 3 | 90 | 0.08 | 0.7 | 0.05 | 0.6 | 0.3 | 4 | 0.04 | 1 | 0.2 | 1 | 0.4 | 0.2 | 0.4 | 0.07 | 0.02 | 0.003 | 0.02 |  | 0.02 |  |  | 0.01 | 0.3 | 0.08 | 0.4 | 0.04 | 0.07 | 0.002 |  |  |  | 0.05 | 0.02 | 0.01 | [5 empty] | 0.03 |  |  | 0.007 | 0.02 | 0.04 | 0.02
210729_126_NIST612 | NIST612 | Primary | 40.5 |  | 36 | 102100 | 68.5 | 337000 |  | 62.4 | 85000 | 40.1 | 43.4 | 38.8 | 36.1 | 38.6 | 49 | 35.0 | 39.6 | 37.2 | 39.7 | 36.3 | 36.7 | 35.0 | 31.8 | 79.3 | 38.2 | 38.3 |  | 37.4 |  |  | 39.4 | 39.1 | 34.0 | 31 | 42.9 | 39.9 | 36.0 |  |  |  | 37.7 | 36.1 | 37.9 | [5 empty] | 39.3 |  |  | 38.5 | 14.8 | 39.1 | 30.7 |  |  | 0.8 |  | 4 | 800 | 1.5 | 4000 |  | 2.9 | 1000 | 0.8 | 2.8 | 0.8 | 2.1 | 0.8 | 6 | 0.8 | 2.2 | 1.9 | 2.7 | 1.8 | 1.1 | 2.1 | 0.6 | 1.2 | 0.6 | 1.0 |  | 1.3 |  |  | 0.8 | 1.2 | 0.9 | 3 | 0.8 | 1.6 | 0.6 |  |  |  | 1.2 | 0.6 | 1.1 | [5 empty] | 1.1 |  |  | 0.9 | 0.6 | 0.9 | 0.7 |  |  | 0.2 |  | 3 | 7 | 0.2 | 300 |  | 3.0 | 80 | 0.06 | 0.6 | 0.04 | 0.6 | 0.3 | 4 | 0.04 | 0.9 | 0.2 | 0.9 | 0.4 | 0.2 | 0.5 | 0.09 | 0.02 | 0.01 | 0.005 |  | 0.02 |  |  | 0.03 | 0.4 | 0.1 | 0.1 | 0.04 | 0.07 | 0.002 |  |  |  | 0.01 | 0.01 | 0.04 | [5 empty] | 0.03 |  |  | 0.007 | 0.02 | 0.03 | 0.03
210729_127_NIST612 | NIST612 | Primary | 40.0 |  | 34 | 101400 | 67.9 | 336000 |  | 62.0 | 85800 | 40.0 | 45 | 38.8 | 34.0 | 38.8 | 52 | 35.3 | 38.0 | 37.7 | 41.0 | 36.5 | 36.6 | 36.0 | 31.9 | 77.9 | 38.2 | 38.4 |  | 37.4 |  |  | 38.8 | 38.9 | 35.2 | 31 | 42.7 | 38.2 | 35.4 |  |  |  | 38.2 | 35.5 | 37.5 | [5 empty] | 38.5 |  |  | 38.1 | 14.8 | 39.0 | 30.0 |  |  | 0.9 |  | 4 | 700 | 1.5 | 4000 |  | 2.9 | 1100 | 0.8 | 3 | 0.7 | 1.9 | 0.8 | 6 | 0.7 | 2.2 | 1.9 | 2.3 | 1.6 | 1.0 | 1.6 | 0.6 | 1.0 | 0.6 | 0.8 |  | 1.4 |  |  | 0.8 | 1.0 | 1.1 | 3 | 0.7 | 1.5 | 0.6 |  |  |  | 1.2 | 0.6 | 1.1 | [5 empty] | 1.0 |  |  | 0.8 | 0.6 | 0.7 | 0.7 |  |  | 0.2 |  | 3 | 7 | 0.3 | 300 |  | 3.0 | 80 | 0.08 | 0.5 | 0.05 | 0.7 | 0.3 | 4 | 0.04 | 1 | 0.2 | 1 | 0.5 | 0.2 | 0.3 | 0.08 | 0.02 | 0.01 | 0.005 |  | 0.06 |  |  | 0.02 | 0.3 | 0.06 | 0.1 | 0.04 | 0.02 | 0.002 |  |  |  | 0.01 | 0.003 | 0.01 | [5 empty] | 0.03 |  |  | 0.02 | 0.02 | 0.03 | 0.02
210729_128_NIST612 | NIST612 | Primary | 40.2 |  | 32 | 102200 | 68.7 | 339000 |  | 64.9 | 85200 | 39.9 | 42.5 | 38.6 | 36.5 | 38.7 | 53 | 35.7 | 38.8 | 38.3 | 38.9 | 36.3 | 37.3 | 34.6 | 31.0 | 77.8 | 38.7 | 37.6 |  | 36.7 |  |  | 39.5 | 38.4 | 34.6 | 32 | 42.9 | 38.6 | 36.3 |  |  |  | 38.2 | 35.7 | 38.3 | [5 empty] | 39.9 |  |  | 38.6 | 15.1 | 38.5 | 30.3 |  |  | 0.8 |  | 4 | 800 | 1.7 | 4000 |  | 2.8 | 1200 | 0.6 | 2.8 | 0.8 | 2.4 | 0.8 | 6 | 0.7 | 2.0 | 2.0 | 2.1 | 1.8 | 0.9 | 1.8 | 0.7 | 1.1 | 0.7 | 0.7 |  | 1.2 |  |  | 0.9 | 1.1 | 0.9 | 4 | 0.7 | 1.7 | 0.6 |  |  |  | 1.3 | 0.7 | 1.2 | [5 empty] | 1.0 |  |  | 0.9 | 0.6 | 0.7 | 0.8 |  |  | 0.2 |  | 3 | 7 | 0.2 | 300 |  | 3.0 | 100 | 0.08 | 0.5 | 0.04 | 0.6 | 0.3 | 4 | 0.02 | 0.9 | 0.2 | 0.9 | 0.4 | 0.2 | 0.4 | 0.08 | 0.02 | 0.01 | 0.005 |  | 0.02 |  |  | 0.02 | 0.3 | 0.1 | 0.1 | 0.04 | 0.07 | 0.002 |  |  |  | 0.01 | 0.003 | 0.01 | [5 empty] | 0.007 |  |  | 0.02 | 0.02 | 0.05 | 0.02
210729_151_NIST612 | NIST612 | Primary | 40.3 |  | 32 | 101600 | 68.7 | 335000 |  | 60.4 | 84700 | 39.8 | 43 | 37.6 | 36.7 | 38.6 | 49 | 35.4 | 39.6 | 37.3 | 36.6 | 35.6 | 36.4 | 36.6 | 30.8 | 77.9 | 38.1 | 37.3 |  | 37.9 |  |  | 39.1 | 38.4 | 34.6 | 29 | 42.7 | 39.2 | 36.3 |  |  |  | 38.2 | 36.1 | 36.4 | [5 empty] | 39.6 |  |  | 37.5 | 14.9 | 38.8 | 30.3 |  |  | 1.0 |  | 4 | 800 | 1.4 | 4000 |  | 2.8 | 1100 | 0.6 | 3 | 0.9 | 2.0 | 0.7 | 6 | 0.7 | 2.1 | 1.9 | 2.8 | 1.7 | 0.9 | 2.2 | 0.7 | 1.1 | 0.7 | 0.8 |  | 1.3 |  |  | 0.8 | 1.1 | 1.0 | 3 | 0.6 | 1.3 | 0.7 |  |  |  | 1.3 | 0.7 | 1.0 | [5 empty] | 1.0 |  |  | 1.0 | 0.6 | 0.9 | 0.7 |  |  | 0.2 |  | 3 | 7 | 0.2 | 300 |  | 3.0 | 100 | 0.08 | 0.6 | 0.04 | 0.6 | 0.3 | 4 | 0.03 | 1 | 0.2 | 1 | 0.5 | 0.2 | 0.5 | 0.07 | 0.02 | 0.003 | 0.005 |  | 0.07 |  |  | 0.01 | 0.4 | 0.1 | 0.8 | 0.03 | 0.07 | 0.002 |  |  |  | 0.01 | 0.01 | 0.01 | [5 empty] | 0.007 |  |  | 0.03 | 0.01 | 0.03 | 0.04
210729_152_NIST612 | NIST612 | Primary | 40.4 |  | 36 | 101300 | 68.0 | 336000 |  | 63.6 | 85000 | 39.7 | 45 | 38.8 | 36.8 | 38.1 | 54 | 35.1 | 37.9 | 36.0 | 39.6 | 36.0 | 36.7 | 34.8 | 30.9 | 78.5 | 38.7 | 38.2 |  | 37.7 |  |  | 39.1 | 38.4 | 34.9 | 31 | 42.8 | 40.6 | 36.5 |  |  |  | 37.7 | 35.6 | 37.5 | [5 empty] | 39.3 |  |  | 38.5 | 15.0 | 39.2 | 29.8 |  |  | 0.9 |  | 4 | 700 | 1.6 | 3000 |  | 2.9 | 1100 | 0.8 | 3 | 0.8 | 2.1 | 0.7 | 7 | 0.7 | 1.8 | 2.0 | 2.6 | 1.6 | 0.9 | 2.3 | 0.6 | 1.1 | 0.7 | 0.9 |  | 1.3 |  |  | 0.8 | 1.1 | 0.9 | 3 | 0.8 | 1.5 | 0.7 |  |  |  | 1.1 | 0.7 | 1.0 | [5 empty] | 0.8 |  |  | 0.9 | 0.6 | 0.8 | 0.7 |  |  | 0.2 |  | 3 | 7 | 0.2 | 300 |  | 2.9 | 90 | 0.07 | 0.5 | 0.03 | 0.5 | 0.3 | 4 | 0.03 | 0.9 | 0.2 | 1 | 0.3 | 0.2 | 0.5 | 0.09 | 0.03 | 0.009 | 0.005 |  | 0.08 |  |  | 0.01 | 0.3 | 0.08 | 0.6 | 0.04 | 0.02 | 0.002 |  |  |  | 0.01 | 0.003 | 0.04 | [5 empty] | 0.03 |  |  | 0.03 | 0.02 | 0.04 | 0.02
210729_153_NIST612 | NIST612 | Primary | 40.5 |  | 32 | 101900 | 69.2 | 336000 |  | 63 | 85300 | 40.2 | 44 | 38.8 | 37.4 | 38.5 | 49 | 35.6 | 39.7 | 37.7 | 38.2 | 36.2 | 36.3 | 36.4 | 31.3 | 78.9 | 38.9 | 38.5 |  | 37.6 |  |  | 38.7 | 39.4 | 34.7 | 33 | 43.0 | 39.7 | 35.8 |  |  |  | 37.6 | 35.2 | 36.4 | [5 empty] | 39.7 |  |  | 37.9 | 14.9 | 38.0 | 30.3 |  |  | 0.7 |  | 5 | 800 | 1.5 | 4000 |  | 3 | 1100 | 0.8 | 3 | 0.9 | 1.9 | 0.8 | 7 | 0.7 | 1.9 | 2.0 | 2.5 | 1.5 | 1.2 | 2.3 | 0.8 | 1.0 | 0.7 | 0.8 |  | 1.3 |  |  | 0.9 | 1.3 | 1.2 | 3 | 0.7 | 1.5 | 0.6 |  |  |  | 1.2 | 0.5 | 1.1 | [5 empty] | 1.0 |  |  | 0.8 | 0.6 | 0.9 | 0.8 |  |  | 0.2 |  | 3 | 7 | 0.2 | 300 |  | 3 | 80 | 0.06 | 0.8 | 0.03 | 0.6 | 0.3 | 4 | 0.03 | 0.9 | 0.2 | 1 | 0.4 | 0.2 | 0.5 | 0.07 | 0.02 | 0.003 | 0.005 |  | 0.06 |  |  | 0.01 | 0.3 | 0.08 | 0.1 | 0.04 | 0.02 | 0.002 |  |  |  | 0.06 | 0.003 | 0.01 | [5 empty] | 0.03 |  |  | 0.03 | 0.02 | 0.04 | 0.03
210729_176_NIST612 | NIST612 | Primary | 40.4 |  | 35 | 101600 | 67.9 | 335000 |  | 64 | 85600 | 40.5 | 46 | 38.5 | 36.0 | 39.0 | 50 | 35.6 | 40.4 | 36.9 | 39.4 | 37.1 | 37.5 | 35.5 | 31.6 | 78.8 | 39.1 | 38.2 |  | 36.4 |  |  | 39.1 | 39.5 | 34.1 | 34 | 42.7 | 40.4 | 36.3 |  |  |  | 37.3 | 36.0 | 36.5 | [5 empty] | 39.1 |  |  | 37.4 | 14.8 | 38.5 | 30.1 |  |  | 0.9 |  | 4 | 800 | 1.4 | 4000 |  | 3 | 1100 | 0.7 | 3 | 0.7 | 1.9 | 0.8 | 5 | 0.6 | 2.0 | 2.0 | 2.5 | 1.8 | 1.1 | 2.0 | 0.8 | 0.9 | 0.7 | 0.8 |  | 1.1 |  |  | 0.9 | 1.0 | 0.9 | 4 | 0.7 | 1.5 | 0.6 |  |  |  | 1.4 | 0.6 | 1.2 | [5 empty] | 0.9 |  |  | 0.9 | 0.6 | 0.7 | 0.7 |  |  | 0.2 |  | 3 | 7 | 0.3 | 300 |  | 3 | 90 | 0.07 | 0.6 | 0.04 | 0.6 | 0.3 | 4 | 0.03 | 1 | 0.2 | 1 | 0.4 | 0.2 | 0.5 | 0.08 | 0.02 | 0.003 | 0.02 |  | 0.02 |  |  | 0.02 | 0.3 | 0.1 | 0.1 | 0.04 | 0.1 | 0.002 |  |  |  | 0.04 | 0.02 | 0.01 | [5 empty] | 0.007 |  |  | 0.02 | 0.02 | 0.03 | 0.04
210729_177_NIST612 | NIST612 | Primary | 40.5 |  | 33 | 101800 | 69.1 | 337000 |  | 61.8 | 84300 | 39.6 | 44 | 39.0 | 35.4 | 38.9 | 54 | 35.2 | 37.4 | 37.3 | 39.3 | 35.8 | 36.9 | 34.5 | 31.6 | 77.8 | 37.9 | 38.0 |  | 37.4 |  |  | 39.0 | 38.3 | 35.2 | 31 | 42.7 | 40.1 | 35.8 |  |  |  | 38.3 | 35.6 | 37.3 | [5 empty] | 39.8 |  |  | 37.9 | 15.2 | 38.2 | 29.9 |  |  | 0.8 |  | 4 | 700 | 1.8 | 4000 |  | 2.7 | 1200 | 0.8 | 3 | 0.8 | 1.9 | 0.7 | 6 | 0.6 | 2.1 | 1.9 | 2.6 | 1.5 | 1.1 | 2.1 | 0.8 | 1.1 | 0.7 | 0.7 |  | 1.6 |  |  | 1.0 | 1.2 | 1.1 | 3 | 0.7 | 2.0 | 0.7 |  |  |  | 1.5 | 0.6 | 1.1 | [5 empty] | 1.1 |  |  | 1.1 | 0.6 | 0.8 | 0.7 |  |  | 0.2 |  | 3 | 7 | 0.2 | 300 |  | 2.9 | 80 | 0.08 | 0.7 | 0.04 | 0.6 | 0.3 | 4 | 0.03 | 0.9 | 0.2 | 1 | 0.4 | 0.2 | 0.4 | 0.08 | 0.02 | 0.01 | 0.005 |  | 0.02 |  |  | 0.008 | 0.3 | 0.08 | 0.1 | 0.04 | 0.1 | 0.008 |  |  |  | 0.04 | 0.003 | 0.04 | [5 empty] | 0.007 |  |  | 0.03 | 0.03 | 0.03 | 0.02
210729_178_NIST612 | NIST612 | Primary | 40.2 |  | 34 | 101500 | 67.9 | 339000 |  | 60 | 83800 | 39.9 | 43.1 | 39.3 | 36.3 | 38.9 | 53 | 34.9 | 38.9 | 37.3 | 38.3 | 35.8 | 36.3 | 36.8 | 31.3 | 78.9 | 37.9 | 37.8 |  | 36.2 |  |  | 39.1 | 37.1 | 34.6 | 30 | 42.2 | 39.3 | 35.7 |  |  |  | 36.6 | 35.0 | 37.3 | [5 empty] | 39.0 |  |  | 38.0 | 14.9 | 38.9 | 30.0 |  |  | 1.0 |  | 4 | 800 | 1.4 | 4000 |  | 3 | 1000 | 0.7 | 2.7 | 0.8 | 2.3 | 0.8 | 6 | 0.7 | 1.8 | 1.8 | 2.4 | 1.7 | 1.0 | 2.3 | 0.8 | 1.1 | 0.6 | 0.8 |  | 1.1 |  |  | 0.9 | 1.1 | 1.0 | 4 | 0.7 | 1.4 | 0.6 |  |  |  | 1.2 | 0.6 | 1.2 | [5 empty] | 1.0 |  |  | 1.2 | 0.6 | 0.8 | 0.6 |  |  | 0.2 |  | 3 | 7 | 0.2 | 300 |  | 3 | 90 | 0.08 | 0.6 | 0.03 | 0.5 | 0.3 | 4 | 0.03 | 0.9 | 0.2 | 1 | 0.4 | 0.2 | 0.3 | 0.07 | 0.01 | 0.009 | 0.005 |  | 0.07 |  |  | 0.01 | 0.3 | 0.07 | 0.6 | 0.04 | 0.07 | 0.002 |  |  |  | 0.01 | 0.003 | 0.01 | [5 empty] | 0.03 |  |  | 0.007 | 0.03 | 0.04 | 0.03
210729_201_NIST612 | NIST612 | Primary | 40.0 |  | 38 | 102400 | 66.8 | 337000 |  | 63.4 | 85600 | 40.0 | 46 | 39.3 | 36.8 | 38.8 | 51 | 35.6 | 36.8 | 37.7 | 40.6 | 35.0 | 36.9 | 37.3 | 31.8 | 79.1 | 38.5 | 38.2 |  | 37.9 |  |  | 39.3 | 39.9 | 34.6 | 30 | 42.8 | 40.4 | 36.4 |  |  |  | 39.1 | 36.6 | 38.1 | [5 empty] | 39.1 |  |  | 39.0 | 15.0 | 39.4 | 31.0 |  |  | 0.7 |  | 4 | 800 | 1.2 | 4000 |  | 2.6 | 1300 | 0.8 | 3 | 0.9 | 2.2 | 0.9 | 6 | 0.6 | 2.0 | 1.9 | 2.6 | 1.7 | 1.1 | 2.1 | 0.8 | 1.2 | 0.6 | 0.7 |  | 1.2 |  |  | 0.8 | 1.1 | 0.9 | 4 | 0.8 | 1.5 | 0.7 |  |  |  | 1.3 | 0.8 | 1.1 | [5 empty] | 1.0 |  |  | 1.0 | 0.6 | 0.8 | 0.8 |  |  | 0.2 |  | 3 | 7 | 0.2 | 300 |  | 3.0 | 80 | 0.09 | 0.3 | 0.04 | 0.7 | 0.3 | 4 | 0.03 | 1 | 0.2 | 1 | 0.5 | 0.2 | 0.3 | 0.08 | 0.01 | 0.009 | 0.005 |  | 0.07 |  |  | 0.01 | 0.3 | 0.08 | 0.6 | 0.04 | 0.1 | 0.01 |  |  |  | 0.04 | 0.01 | 0.01 | [5 empty] | 0.007 |  |  | 0.02 | 0.03 | 0.03 | 0.04
210729_202_NIST612 | NIST612 | Primary | 40.1 |  | 36 | 101700 | 69.1 | 337000 |  | 63.9 | 83800 | 39.5 | 45 | 38.6 | 37.4 | 38.8 | 53 | 35.5 | 37.5 | 38.2 | 39.2 | 37.4 | 37.8 | 36.3 | 31.5 | 78.3 | 38.0 | 37.5 |  | 36.1 |  |  | 39.0 | 37.6 | 34.6 | 32 | 43.1 | 40.9 | 35.8 |  |  |  | 36.7 | 35.8 | 37.4 | [5 empty] | 39.8 |  |  | 37.8 | 15.2 | 38.6 | 29.8 |  |  | 0.9 |  | 4 | 700 | 1.8 | 4000 |  | 2.9 | 1200 | 0.6 | 3 | 0.8 | 2.2 | 0.7 | 6 | 0.8 | 2.0 | 1.9 | 2.5 | 1.6 | 1.1 | 1.9 | 0.8 | 1.1 | 0.7 | 0.8 |  | 1.3 |  |  | 0.9 | 1.1 | 0.9 | 4 | 0.7 | 1.5 | 0.7 |  |  |  | 1.1 | 0.6 | 1.2 | [5 empty] | 0.9 |  |  | 1.0 | 0.6 | 0.8 | 0.7 |  |  | 0.2 |  | 3 | 7 | 0.2 | 300 |  | 2.9 | 90 | 0.07 | 0.6 | 0.03 | 0.7 | 0.3 | 4 | 0.03 | 0.9 | 0.3 | 1 | 0.4 | 0.2 | 0.2 | 0.08 | 0.02 | 0.01 | 0.02 |  | 0.07 |  |  | 0.02 | 0.3 | 0.07 | 0.5 | 0.03 | 0.02 | 0.002 |  |  |  | 0.01 | 0.01 | 0.01 | [5 empty] | 0.03 |  |  | 0.007 | 0.02 | 0.04 | 0.02
210729_203_NIST612 | NIST612 | Primary | 40.1 |  | 32 | 101900 | 68.4 | 335000 |  | 61.4 | 84900 | 39.4 | 44 | 38.5 | 36.9 | 38.8 | 52 | 35.8 | 38.7 | 37.6 | 39.0 | 36.3 | 37.4 | 36.3 | 31.8 | 78.0 | 38.3 | 37.5 |  | 37.7 |  |  | 39.0 | 39.3 | 35.4 | 31 | 42.6 | 38.4 | 36.1 |  |  |  | 39.0 | 35.6 | 37.5 | [5 empty] | 38.9 |  |  | 37.2 | 15.0 | 38.9 | 29.9 |  |  | 0.8 |  | 4 | 700 | 1.5 | 4000 |  | 2.8 | 1200 | 0.9 | 3 | 0.7 | 2.4 | 0.7 | 6 | 0.8 | 2.1 | 1.7 | 2.6 | 1.5 | 1.1 | 2.3 | 0.9 | 1.2 | 0.6 | 0.9 |  | 1.4 |  |  | 0.9 | 1.1 | 1.2 | 4 | 0.7 | 1.6 | 0.5 |  |  |  | 1.4 | 0.7 | 1.1 | [5 empty] | 0.8 |  |  | 0.9 | 0.6 | 0.8 | 0.8 |  |  | 0.2 |  | 3 | 7 | 0.2 | 300 |  | 2.9 | 80 | 0.07 | 0.7 | 0.04 | 0.6 | 0.3 | 4 | 0.02 | 0.9 | 0.2 | 0.9 | 0.4 | 0.2 | 0.5 | 0.06 | 0.01 | 0.003 | 0.005 |  | 0.07 |  |  | 0.02 | 0.3 | 0.09 | 0.6 | 0.04 | 0.1 | 0.008 |  |  |  | 0.01 | 0.003 | 0.01 | [5 empty] | 0.007 |  |  | 0.007 | 0.02 | 0.02 | 0.02
210729_226_NIST612 | NIST612 | Primary | 39.7 |  | 35 | 101500 | 68.1 | 339000 |  | 64.3 | 86000 | 39.9 | 43 | 38.3 | 38.2 | 38.3 | 47 | 35.9 | 39.4 | 38.1 | 36.9 | 37.2 | 37.5 | 37.5 | 31.3 | 78.6 | 38.8 | 37.8 |  | 37.2 |  |  | 39.1 | 38.3 | 34.6 | 35 | 43.0 | 38.1 | 36.2 |  |  |  | 37.5 | 35.4 | 37.2 | [5 empty] | 39.1 |  |  | 38.4 | 14.9 | 38.6 | 30.3 |  |  | 0.8 |  | 5 | 800 | 1.6 | 5000 |  | 2.7 | 1100 | 0.8 | 3 | 0.6 | 2.4 | 0.9 | 6 | 0.8 | 2.1 | 1.9 | 2.8 | 1.5 | 1.0 | 2.0 | 0.8 | 1.4 | 0.7 | 0.9 |  | 1.5 |  |  | 0.9 | 1.0 | 1.1 | 3 | 0.8 | 1.4 | 0.7 |  |  |  | 1.2 | 0.7 | 1.2 | [5 empty] | 1.0 |  |  | 1.0 | 0.7 | 0.8 | 0.8 |  |  | 0.2 |  | 3 | 7 | 0.2 | 300 |  | 2.9 | 90 | 0.08 | 0.4 | 0.03 | 0.6 | 0.3 | 4 | 0.03 | 0.9 | 0.2 | 1 | 0.4 | 0.2 | 0.4 | 0.07 | 0.01 | 0.009 | 0.005 |  | 0.02 |  |  | 0.008 | 0.3 | 0.08 | 0.1 | 0.04 | 0.02 | 0.002 |  |  |  | 0.01 | 0.003 | 0.01 | [5 empty] | 0.03 |  |  | 0.04 | 0.02 | 0.02 | 0.03
210729_227_NIST612 | NIST612 | Primary | 40.5 |  | 34 | 101600 | 67.8 | 341000 |  | 61.4 | 85400 | 40.0 | 45.8 | 38.8 | 36.9 | 38.0 | 47 | 35.3 | 39.3 | 38.8 | 38.5 | 36.8 | 36.8 | 36.7 | 31.5 | 78.7 | 38.4 | 38.4 |  | 37.7 |  |  | 39.0 | 38.9 | 35.0 | 27 | 43.0 | 39.5 | 36.2 |  |  |  | 37.5 | 35.6 | 37.6 | [5 empty] | 38.6 |  |  | 37.5 | 15.0 | 39.0 | 29.9 |  |  | 0.9 |  | 4 | 800 | 1.5 | 5000 |  | 2.7 | 1100 | 0.7 | 2.8 | 0.8 | 2.4 | 0.8 | 6 | 0.6 | 2.1 | 1.9 | 2.2 | 1.5 | 1.0 | 2.0 | 0.8 | 1.1 | 0.7 | 0.8 |  | 1.5 |  |  | 0.8 | 0.9 | 0.9 | 4 | 0.8 | 1.2 | 0.6 |  |  |  | 1.2 | 0.7 | 1.1 | [5 empty] | 0.9 |  |  | 0.9 | 0.6 | 0.9 | 0.7 |  |  | 0.2 |  | 3 | 7 | 0.2 | 300 |  | 2.9 | 90 | 0.06 | 0.4 | 0.04 | 0.5 | 0.3 | 4 | 0.02 | 0.9 | 0.3 | 0.9 | 0.3 | 0.2 | 0.5 | 0.09 | 0.01 | 0.003 | 0.03 |  | 0.02 |  |  | 0.02 | 0.3 | 0.09 | 0.7 | 0.03 | 0.07 | 0.008 |  |  |  | 0.01 | 0.003 | 0.01 | [5 empty] | 0.007 |  |  | 0.007 | 0.03 | 0.03 | 0.02
210729_228_NIST612 | NIST612 | Primary | 39.7 |  | 39 | 101800 | 67.2 | 339000 |  | 62.6 | 85800 | 39.8 | 43 | 38.7 | 37.4 | 38.7 | 48 | 35.1 | 38.9 | 39.0 | 40.4 | 35.9 | 37.3 | 35.5 | 31.8 | 78.0 | 38.2 | 37.0 |  | 36.9 |  |  | 39.0 | 37.5 | 34.3 | 30 | 42.3 | 39.1 | 35.9 |  |  |  | 36.7 | 35.3 | 37.1 | [5 empty] | 39.6 |  |  | 38.4 | 14.6 | 38.4 | 30.1 |  |  | 1.0 |  | 4 | 900 | 1.5 | 5000 |  | 2.9 | 1200 | 0.9 | 3 | 0.8 | 1.9 | 0.7 | 6 | 0.8 | 2.0 | 2.1 | 2.2 | 1.5 | 1.1 | 2.2 | 0.8 | 1.2 | 0.6 | 0.8 |  | 1.3 |  |  | 0.9 | 1.0 | 1.2 | 4 | 0.7 | 1.3 | 0.5 |  |  |  | 1.3 | 0.6 | 1.1 | [5 empty] | 0.9 |  |  | 0.9 | 0.5 | 0.7 | 0.8 |  |  | 0.2 |  | 3 | 7 | 0.2 | 300 |  | 3 | 80 | 0.09 | 0.5 | 0.05 | 0.5 | 0.3 | 4 | 0.02 | 0.9 | 0.2 | 1 | 0.4 | 0.2 | 0.4 | 0.07 | 0.02 | 0.01 | 0.02 |  | 0.02 |  |  | 0.01 | 0.3 | 0.09 | 0.1 | 0.04 | 0.02 | 0.002 |  |  |  | 0.01 | 0.003 | 0.01 | [5 empty] | 0.007 |  |  | 0.007 | 0.04 | 0.03 | 0.02
210729_251_NIST612 | NIST612 | Primary | 39.4 |  | 37 | 101100 | 68.3 | 334000 |  | 61.5 | 84100 | 39.8 | 42 | 38.3 | 35.2 | 38.3 | 56 | 34.8 | 38.0 | 39.0 | 39.3 | 34.7 | 37.2 | 34.6 | 31.9 | 79.1 | 38.1 | 37.3 |  | 37.0 |  |  | 38.9 | 39.2 | 34.5 | 33 | 42.4 | 39.3 | 36.3 |  |  |  | 37.0 | 35.7 | 36.9 | [5 empty] | 39.0 |  |  | 37.8 | 15.1 | 38.7 | 30.0 |  |  | 0.9 |  | 5 | 800 | 1.3 | 5000 |  | 2.7 | 1300 | 0.8 | 4 | 0.8 | 2.2 | 0.8 | 6 | 0.7 | 2.1 | 1.9 | 2.5 | 1.7 | 1.2 | 1.9 | 0.7 | 1.1 | 0.7 | 0.9 |  | 1.4 |  |  | 0.8 | 1.2 | 1.0 | 4 | 0.8 | 1.5 | 0.7 |  |  |  | 1.3 | 0.7 | 1.1 | [5 empty] | 1.1 |  |  | 0.9 | 0.6 | 1.0 | 0.7 |  |  | 0.2 |  | 3 | 7 | 0.2 | 300 |  | 2.9 | 90 | 0.08 | 0.8 | 0.04 | 0.6 | 0.3 | 4 | 0.03 | 1 | 0.3 | 1 | 0.4 | 0.2 | 0.4 | 0.08 | 0.02 | 0.01 | 0.005 |  | 0.02 |  |  | 0.02 | 0.3 | 0.08 | 0.1 | 0.04 | 0.07 | 0.008 |  |  |  | 0.04 | 0.003 | 0.04 | [5 empty] | 0.007 |  |  | 0.007 | 0.02 | 0.03 | 0.03
210729_252_NIST612 | NIST612 | Primary | 40.0 |  | 33 | 101500 | 68.2 | 339000 |  | 62 | 85100 | 39.9 | 44 | 38.4 | 36.3 | 38.5 | 49 | 34.9 | 38.9 | 36.3 | 39.7 | 35.3 | 37.4 | 34.5 | 31.0 | 78.0 | 37.7 | 37.4 |  | 37.6 |  |  | 38.6 | 38.9 | 34.5 | 33 | 42.5 | 38.8 | 35.7 |  |  |  | 38.1 | 35.7 | 37.5 | [5 empty] | 38.4 |  |  | 37.8 | 14.5 | 38.5 | 31.2 |  |  | 0.8 |  | 4 | 800 | 1.6 | 4000 |  | 3 | 1200 | 0.7 | 3 | 0.7 | 2.2 | 0.7 | 6 | 0.7 | 2.1 | 1.9 | 2.4 | 1.9 | 1.1 | 2.0 | 0.7 | 1.2 | 0.6 | 0.9 |  | 1.5 |  |  | 0.7 | 1.2 | 1.0 | 3 | 0.8 | 1.5 | 0.7 |  |  |  | 1.2 | 0.7 | 1.1 | [5 empty] | 1.0 |  |  | 1.0 | 0.6 | 0.9 | 0.7 |  |  | 0.2 |  | 3 | 7 | 0.3 | 300 |  | 3 | 80 | 0.09 | 0.6 | 0.05 | 0.6 | 0.3 | 4 | 0.03 | 0.9 | 0.3 | 1 | 0.4 | 0.2 | 0.4 | 0.08 | 0.02 | 0.003 | 0.005 |  | 0.02 |  |  | 0.02 | 0.3 | 0.07 | 0.6 | 0.03 | 0.09 | 0.002 |  |  |  | 0.01 | 0.003 | 0.01 | [5 empty] | 0.03 |  |  | 0.007 | 0.03 | 0.04 | 0.02
210729_253_NIST612 | NIST612 | Primary | 39.6 |  | 35 | 102000 | 66.7 | 338000 |  | 62.0 | 85100 | 40.0 | 44 | 38.8 | 36.9 | 39.2 | 56 | 36.2 | 38.5 | 37.0 | 39.9 | 36.7 | 36.5 | 35.8 | 30.8 | 78.0 | 37.8 | 38.3 |  | 37.8 |  |  | 39.0 | 38.8 | 34.5 | 30 | 43.0 | 38.9 | 36.2 |  |  |  | 37.9 | 35.9 | 37.5 | [5 empty] | 39.5 |  |  | 38.5 | 14.6 | 39.2 | 30.6 |  |  | 0.9 |  | 4 | 900 | 1.5 | 4000 |  | 2.7 | 1200 | 0.8 | 3 | 0.8 | 2.4 | 0.9 | 7 | 0.8 | 2.0 | 1.8 | 2.6 | 1.8 | 1.1 | 2.0 | 0.6 | 1.2 | 0.7 | 0.9 |  | 1.2 |  |  | 1.0 | 1.2 | 0.9 | 4 | 0.7 | 1.7 | 0.8 |  |  |  | 1.3 | 0.7 | 1.3 | [5 empty] | 1.0 |  |  | 0.9 | 0.6 | 0.9 | 0.7 |  |  | 0.2 |  | 3 | 7 | 0.2 | 300 |  | 2.9 | 80 | 0.07 | 0.5 | 0.03 | 0.5 | 0.3 | 4 | 0.04 | 0.9 | 0.2 | 0.9 | 0.5 | 0.2 | 0.3 | 0.07 | 0.02 | 0.003 | 0.02 |  | 0.02 |  |  | 0.01 | 0.3 | 0.05 | 0.1 | 0.04 | 0.02 | 0.002 |  |  |  | 0.01 | 0.003 | 0.05 | [5 empty] | 0.007 |  |  | 0.02 | 0.02 | 0.03 | 0.02
210729_276_NIST612 | NIST612 | Primary | 40.3 |  | 36 | 101700 | 67.1 | 339000 |  | 59.5 | 85200 | 40.1 | 43.0 | 39.0 | 36.5 | 38.6 | 54 | 35.5 | 38.6 | 38.1 | 39.5 | 37.1 | 36.2 | 36.6 | 31.5 | 78.4 | 38.4 | 37.6 |  | 36.3 |  |  | 38.9 | 38.9 | 34.9 | 34 | 42.4 | 38.3 | 35.7 |  |  |  | 37.6 | 35.6 | 37.4 | [5 empty] | 39.0 |  |  | 38.5 | 15.2 | 38.7 | 30.3 |  |  | 1.1 |  | 4 | 900 | 1.7 | 4000 |  | 2.7 | 1300 | 0.9 | 2.6 | 0.9 | 2.2 | 0.7 | 6 | 0.8 | 2.1 | 1.9 | 2.2 | 1.5 | 1.0 | 2.2 | 0.7 | 1.1 | 0.7 | 0.8 |  | 1.2 |  |  | 0.9 | 1.1 | 1.2 | 4 | 0.7 | 1.3 | 0.7 |  |  |  | 1.2 | 0.7 | 1.1 | [5 empty] | 0.8 |  |  | 1.0 | 0.6 | 0.7 | 0.7 |  |  | 0.2 |  | 3 | 7 | 0.2 | 300 |  | 3.0 | 90 | 0.08 | 0.6 | 0.03 | 0.7 | 0.3 | 4 | 0.03 | 0.9 | 0.2 | 0.9 | 0.5 | 0.2 | 0.4 | 0.08 | 0.003 | 0.003 | 0.005 |  | 0.02 |  |  | 0.02 | 0.3 | 0.09 | 0.1 | 0.04 | 0.07 | 0.002 |  |  |  | 0.04 | 0.003 | 0.04 | [5 empty] | 0.007 |  |  | 0.04 | 0.02 | 0.03 | 0.03
210729_277_NIST612 | NIST612 | Primary | 39.6 |  | 34 | 102100 | 66.7 | 338000 |  | 64.2 | 85300 | 40.7 | 42 | 38.9 | 38.1 | 38.7 | 47 | 35.8 | 41.0 | 38.0 | 38.8 | 35.6 | 36.5 | 34.9 | 31.3 | 78.3 | 38.7 | 38.6 |  | 38.6 |  |  | 38.8 | 38.4 | 35.1 | 30 | 43.0 | 39.8 | 35.9 |  |  |  | 37.7 | 36.1 | 36.9 | [5 empty] | 39.2 |  |  | 38.4 | 14.8 | 38.4 | 29.7 |  |  | 0.9 |  | 4 | 700 | 1.5 | 4000 |  | 2.5 | 1000 | 0.9 | 3 | 0.6 | 2.3 | 0.7 | 5 | 0.8 | 2.2 | 2.0 | 2.4 | 1.3 | 1.1 | 2.2 | 0.7 | 1.2 | 0.7 | 0.8 |  | 1.3 |  |  | 0.9 | 1.2 | 1.0 | 3 | 0.7 | 1.4 | 0.7 |  |  |  | 1.2 | 0.6 | 1.2 | [5 empty] | 1.1 |  |  | 1.0 | 0.6 | 0.8 | 0.7 |  |  | 0.2 |  | 3 | 7 | 0.2 | 300 |  | 2.9 | 90 | 0.07 | 0.5 | 0.03 | 0.7 | 0.3 | 4 | 0.04 | 1 | 0.2 | 1 | 0.5 | 0.2 | 0.3 | 0.09 | 0.02 | 0.003 | 0.02 |  | 0.02 |  |  | 0.02 | 0.3 | 0.07 | 0.1 | 0.04 | 0.02 | 0.002 |  |  |  | 0.01 | 0.003 | 0.01 | [5 empty] | 0.007 |  |  | 0.007 | 0.03 | 0.02 | 0.02
210729_278_NIST612 | NIST612 | Primary | 40.4 |  | 27 | 101900 | 68.9 | 340000 |  | 62.8 | 85000 | 39.9 | 46 | 39.6 | 36.8 | 38.7 | 47 | 35.9 | 40.1 | 39.0 | 40.4 | 37.1 | 37.1 | 35.3 | 31.4 | 78.2 | 38.8 | 38.1 |  | 38.1 |  |  | 38.6 | 39.1 | 35.6 | 30 | 43.0 | 39.0 | 36.0 |  |  |  | 37.6 | 35.5 | 38.1 | [5 empty] | 40.0 |  |  | 38.2 | 14.8 | 38.8 | 30.5 |  |  | 0.8 |  | 4 | 800 | 1.5 | 4000 |  | 2.9 | 1200 | 0.8 | 3 | 0.7 | 2.2 | 0.8 | 6 | 0.7 | 2.0 | 1.9 | 2.3 | 1.6 | 1.3 | 2.3 | 0.9 | 1.2 | 0.7 | 0.8 |  | 1.4 |  |  | 0.9 | 1.4 | 1.0 | 3 | 0.7 | 1.5 | 0.7 |  |  |  | 1.4 | 0.6 | 1.2 | [5 empty] | 1.0 |  |  | 0.9 | 0.6 | 0.8 | 0.7 |  |  | 0.2 |  | 3 | 7 | 0.2 | 300 |  | 2.9 | 90 | 0.08 | 0.5 | 0.04 | 0.4 | 0.3 | 4 | 0.03 | 0.9 | 0.2 | 1 | 0.5 | 0.2 | 0.5 | 0.07 | 0.003 | 0.009 | 0.005 |  | 0.02 |  |  | 0.02 | 0.3 | 0.07 | 0.5 | 0.04 | 0.02 | 0.01 |  |  |  | 0.01 | 0.01 | 0.01 | [5 empty] | 0.007 |  |  | 0.007 | 0.02 | 0.04 | 0.01
210729_301_NIST612 | NIST612 | Primary | 40.2 |  | 36 | 101100 | 67.8 | 335000 |  | 62 | 84900 | 39.7 | 45.6 | 38.5 | 35.4 | 38.5 | 56 | 35.8 | 37.9 | 39.6 | 40.6 | 36.9 | 37.6 | 35.7 | 32.1 | 78.6 | 38.3 | 38.1 |  | 37.8 |  |  | 39.1 | 38.2 | 34.5 | 31 | 42.9 | 40.1 | 35.9 |  |  |  | 38.4 | 35.7 | 37.5 | [5 empty] | 39.3 |  |  | 38.4 | 15.2 | 38.1 | 30.3 |  |  | 0.8 |  | 4 | 900 | 1.4 | 4000 |  | 3 | 1000 | 0.8 | 2.9 | 0.7 | 2.0 | 0.7 | 5 | 0.7 | 2.1 | 2.0 | 2.3 | 1.8 | 1.2 | 2.0 | 0.7 | 1.1 | 0.7 | 0.7 |  | 1.5 |  |  | 0.9 | 1.3 | 1.1 | 4 | 0.8 | 1.4 | 0.6 |  |  |  | 1.3 | 0.7 | 1.2 | [5 empty] | 0.9 |  |  | 1.1 | 0.9 | 0.9 | 0.7 |  |  | 0.2 |  | 3 | 7 | 0.2 | 300 |  | 3 | 70 | 0.07 | 0.7 | 0.05 | 0.7 | 0.3 | 4 | 0.04 | 1 | 0.2 | 1 | 0.4 | 0.2 | 0.4 | 0.08 | 0.01 | 0.009 | 0.005 |  | 0.05 |  |  | 0.01 | 0.3 | 0.08 | 0.1 | 0.05 | 0.02 | 0.01 |  |  |  | 0.01 | 0.003 | 0.01 | [5 empty] | 0.007 |  |  | 0.007 | 0.02 | 0.04 | 0.03
210729_302_NIST612 | NIST612 | Primary | 40.0 |  | 33 | 101800 | 67.3 | 340000 |  | 61 | 85200 | 40.1 | 46 | 39.0 | 37.5 | 39.1 | 52 | 36.0 | 39.0 | 39.0 | 38.8 | 36.9 | 37.5 | 35.6 | 31.5 | 78.3 | 38.4 | 37.6 |  | 37.8 |  |  | 39.2 | 38.9 | 34.6 | 33 | 42.3 | 39.3 | 35.5 |  |  |  | 36.9 | 35.5 | 38.1 | [5 empty] | 40.0 |  |  | 37.6 | 15.0 | 38.3 | 30.5 |  |  | 0.9 |  | 4 | 900 | 1.8 | 4000 |  | 3 | 1200 | 0.8 | 3 | 0.8 | 2.2 | 0.7 | 6 | 0.9 | 2.0 | 2.0 | 2.4 | 1.6 | 1.1 | 2.0 | 0.8 | 1.3 | 0.7 | 0.7 |  | 1.6 |  |  | 0.9 | 1.3 | 1.1 | 3 | 0.9 | 1.5 | 0.7 |  |  |  | 1.3 | 0.7 | 1.1 | [5 empty] | 1.0 |  |  | 1.0 | 0.6 | 0.9 | 0.8 |  |  | 0.1 |  | 3 | 7 | 0.2 | 300 |  | 3 | 70 | 0.07 | 0.6 | 0.03 | 0.5 | 0.3 | 4 | 0.04 | 0.9 | 0.2 | 1 | 0.4 | 0.2 | 0.3 | 0.08 | 0.02 | 0.003 | 0.005 |  | 0.02 |  |  | 0.01 | 0.3 | 0.1 | 0.5 | 0.04 | 0.02 | 0.002 |  |  |  | 0.01 | 0.003 | 0.04 | [5 empty] | 0.03 |  |  | 0.03 | 0.03 | 0.04 | 0.01
210729_303_NIST612 | NIST612 | Primary | 40.3 |  | 38 | 102000 | 67.5 | 339000 |  | 63 | 85000 | 40.2 | 44.8 | 39.0 | 35.9 | 39.9 | 60 | 35.9 | 39.3 | 37.0 | 39.8 | 36.6 | 36.9 | 36.9 | 31.3 | 78.6 | 38.0 | 38.3 |  | 36.8 |  |  | 39.2 | 38.4 | 34.3 | 30 | 43.2 | 38.8 | 35.6 |  |  |  | 38.0 | 35.4 | 36.5 | [5 empty] | 38.4 |  |  | 38.0 | 14.6 | 38.6 | 30.7 |  |  | 0.9 |  | 4 | 800 | 1.5 | 4000 |  | 3 | 1200 | 0.8 | 2.9 | 0.7 | 2.3 | 0.8 | 8 | 0.8 | 2.1 | 1.9 | 2.2 | 1.6 | 1.0 | 1.9 | 0.8 | 1.1 | 0.6 | 0.8 |  | 1.4 |  |  | 0.9 | 1.1 | 0.9 | 4 | 0.7 | 1.5 | 0.7 |  |  |  | 1.3 | 0.7 | 1.2 | [5 empty] | 0.8 |  |  | 1.0 | 0.6 | 0.9 | 0.8 |  |  | 0.2 |  | 3 | 7 | 0.2 | 300 |  | 3 | 90 | 0.07 | 0.7 | 0.03 | 0.6 | 0.3 | 4 | 0.03 | 0.9 | 0.3 | 0.9 | 0.4 | 0.2 | 0.4 | 0.08 | 0.02 | 0.003 | 0.005 |  | 0.1 |  |  | 0.02 | 0.3 | 0.08 | 0.8 | 0.04 | 0.02 | 0.01 |  |  |  | 0.04 | 0.003 | 0.05 | [5 empty] | 0.007 |  |  | 0.02 | 0.04 | 0.04 | 0.02
210729_326_NIST612 | NIST612 | Primary | 40.7 |  | 35 | 101300 | 66.9 | 334000 |  | 63.5 | 84700 | 39.7 | 43 | 38.4 | 35.7 | 38.6 | 44 | 35.8 | 39.3 | 36.3 | 37.9 | 35.5 | 36.8 | 37.5 | 31.9 | 78.6 | 38.3 | 38.0 |  | 36.5 |  |  | 38.8 | 39.1 | 34.6 | 30 | 42.5 | 38.2 | 35.7 |  |  |  | 37.7 | 35.4 | 36.7 | [5 empty] | 38.6 |  |  | 38.2 | 14.6 | 38.4 | 30.1 |  |  | 1.0 |  | 4 | 900 | 1.6 | 4000 |  | 2.8 | 1100 | 0.8 | 3 | 0.8 | 2.2 | 0.8 | 6 | 0.8 | 2.0 | 1.9 | 2.7 | 1.6 | 1.1 | 2.3 | 0.8 | 1.2 | 0.7 | 0.8 |  | 1.5 |  |  | 0.9 | 1.3 | 0.9 | 3 | 0.8 | 1.3 | 0.7 |  |  |  | 1.5 | 0.8 | 1.1 | [5 empty] | 0.9 |  |  | 1.0 | 0.6 | 1.0 | 0.7 |  |  | 0.2 |  | 3 | 7 | 0.2 | 300 |  | 2.9 | 70 | 0.06 | 0.6 | 0.03 | 0.6 | 0.3 | 4 | 0.02 | 1 | 0.2 | 0.9 | 0.4 | 0.2 | 0.4 | 0.08 | 0.02 | 0.01 | 0.005 |  | 0.05 |  |  | 0.01 | 0.3 | 0.07 | 0.1 | 0.05 | 0.02 | 0.008 |  |  |  | 0.01 | 0.01 | 0.04 | [5 empty] | 0.007 |  |  | 0.007 | 0.02 | 0.03 | 0.03
210729_327_NIST612 | NIST612 | Primary | 40.8 |  | 34 | 101900 | 68.4 | 336000 |  | 61.4 | 85800 | 40.3 | 43 | 39.1 | 37.1 | 38.4 | 50 | 35.5 | 37.8 | 37.9 | 38.0 | 36.0 | 36.1 | 36.1 | 31.4 | 78.7 | 38.5 | 38.1 |  | 37.9 |  |  | 38.9 | 38.2 | 35.2 | 31 | 42.9 | 39.2 | 36.8 |  |  |  | 38.2 | 35.9 | 37.8 | [5 empty] | 39.6 |  |  | 38.9 | 14.7 | 38.5 | 30.3 |  |  | 0.8 |  | 3 | 800 | 1.6 | 4000 |  | 2.9 | 1400 | 0.8 | 3 | 0.7 | 1.9 | 0.7 | 6 | 0.7 | 1.9 | 1.9 | 2.4 | 1.6 | 1.1 | 1.7 | 0.7 | 1.2 | 0.8 | 0.9 |  | 1.4 |  |  | 0.9 | 1.1 | 1.2 | 4 | 0.8 | 1.7 | 0.7 |  |  |  | 1.2 | 0.7 | 1.1 | [5 empty] | 0.9 |  |  | 1.0 | 0.5 | 0.8 | 0.8 |  |  | 0.2 |  | 3 | 7 | 0.2 | 300 |  | 2.9 | 90 | 0.08 | 0.4 | 0.02 | 0.6 | 0.3 | 4 | 0.03 | 0.9 | 0.2 | 1 | 0.4 | 0.2 | 0.5 | 0.09 | 0.02 | 0.003 | 0.005 |  | 0.02 |  |  | 0.02 | 0.3 | 0.06 | 0.1 | 0.04 | 0.07 | 0.002 |  |  |  | 0.01 | 0.01 | 0.01 | [5 empty] | 0.007 |  |  | 0.007 | 0.02 | 0.04 | 0.03
210729_328_NIST612 | NIST612 | Primary | 40.3 |  | 36 | 101600 | 68.7 | 335000 |  | 63.0 | 85900 | 40.5 | 44 | 38.8 | 36.5 | 39.0 | 51 | 35.1 | 38.2 | 37.5 | 39.2 | 35.4 | 37.8 | 34.9 | 31.5 | 78.9 | 38.1 | 37.7 |  | 37.9 |  |  | 39.0 | 38.9 | 35.4 | 32 | 43.4 | 39.1 | 36.2 |  |  |  | 37.0 | 35.9 | 38.1 | [5 empty] | 38.6 |  |  | 37.8 | 15.2 | 39.0 | 30.3 |  |  | 0.8 |  | 4 | 900 | 1.5 | 4000 |  | 2.9 | 1400 | 0.8 | 3 | 0.7 | 2.1 | 0.7 | 6 | 0.8 | 2.0 | 1.9 | 2.9 | 1.6 | 1.1 | 1.9 | 0.8 | 1.1 | 0.6 | 0.8 |  | 1.3 |  |  | 0.7 | 1.2 | 1.2 | 3 | 0.7 | 1.8 | 0.7 |  |  |  | 1.2 | 0.7 | 1.2 | [5 empty] | 0.9 |  |  | 1.2 | 0.6 | 1.2 | 0.7 |  |  | 0.2 |  | 3 | 7 | 0.2 | 300 |  | 2.9 | 80 | 0.07 | 0.6 | 0.04 | 0.4 | 0.3 | 4 | 0.02 | 0.9 | 0.2 | 1 | 0.5 | 0.2 | 0.5 | 0.08 | 0.02 | 0.003 | 0.005 |  | 0.02 |  |  | 0.01 | 0.3 | 0.07 | 0.1 | 0.05 | 0.02 | 0.002 |  |  |  | 0.01 | 0.003 | 0.04 | [5 empty] | 0.007 |  |  | 0.02 | 0.02 | 0.02 | 0.02
210729_351_NIST612 | NIST612 | Primary | 41.1 |  | 33 | 101100 | 67.2 | 339000 |  | 60.9 | 84900 | 39.7 | 46 | 39.2 | 36.5 | 38.4 | 46 | 35.2 | 38.7 | 39.1 | 38.5 | 37.1 | 36.5 | 35.3 | 31.2 | 78.7 | 38.8 | 37.5 |  | 37.8 |  |  | 39.4 | 38.8 | 35.4 | 29 | 43.0 | 39.9 | 36.8 |  |  |  | 38.3 | 36.1 | 37.1 | [5 empty] | 39.7 |  |  | 39.1 | 15.2 | 38.4 | 30.2 |  |  | 0.9 |  | 4 | 900 | 1.5 | 5000 |  | 2.7 | 1200 | 0.8 | 3 | 0.8 | 2.2 | 0.9 | 6 | 0.7 | 2.1 | 2.2 | 2.5 | 1.4 | 1.4 | 2.4 | 0.9 | 1.6 | 0.9 | 1.0 |  | 1.5 |  |  | 0.9 | 1.3 | 0.9 | 4 | 0.7 | 1.7 | 0.9 |  |  |  | 1.5 | 0.9 | 1.2 | [5 empty] | 1.1 |  |  | 1.2 | 0.7 | 0.9 | 1.0 |  |  | 0.1 |  | 3 | 7 | 0.2 | 300 |  | 3.0 | 80 | 0.07 | 0.9 | 0.04 | 0.6 | 0.3 | 5 | 0.02 | 0.9 | 0.2 | 1 | 0.4 | 0.2 | 0.4 | 0.08 | 0.003 | 0.01 | 0.005 |  | 0.02 |  |  | 0.02 | 0.3 | 0.09 | 0.5 | 0.04 | 0.1 | 0.01 |  |  |  | 0.04 | 0.003 | 0.05 | [5 empty] | 0.007 |  |  | 0.007 | 0.01 | 0.03 | 0.03
210729_352_NIST612 | NIST612 | Primary | 39.9 |  | 35 | 102400 | 68.3 | 337000 |  | 61 | 85100 | 39.9 | 41 | 39.2 | 36.1 | 39.1 | 52 | 35.5 | 40.0 | 38.3 | 41.3 | 35.1 | 36.9 | 34.9 | 31.2 | 78.0 | 38.1 | 38.2 |  | 36.9 |  |  | 38.6 | 37.8 | 34.5 | 30 | 42.4 | 39.5 | 35.8 |  |  |  | 37.8 | 35.1 | 37.0 | [5 empty] | 39.0 |  |  | 38.2 | 15.0 | 39.3 | 30.7 |  |  | 1.0 |  | 4 | 1700 | 1.5 | 5000 |  | 3 | 1300 | 0.9 | 3 | 0.8 | 2.0 | 0.9 | 7 | 0.8 | 2.1 | 1.9 | 2.4 | 1.8 | 1.2 | 2.4 | 0.8 | 1.5 | 0.7 | 1.0 |  | 1.4 |  |  | 1.0 | 1.1 | 1.0 | 3 | 0.9 | 1.5 | 0.9 |  |  |  | 1.3 | 0.8 | 1.2 | [5 empty] | 1.2 |  |  | 1.1 | 0.6 | 1.5 | 0.9 |  |  | 0.2 |  | 3 | 7 | 0.3 | 300 |  | 3 | 80 | 0.09 | 0.4 | 0.03 | 0.5 | 0.3 | 4 | 0.03 | 0.9 | 0.3 | 0.8 | 0.4 | 0.2 | 0.5 | 0.07 | 0.003 | 0.003 | 0.02 |  | 0.07 |  |  | 0.02 | 0.3 | 0.07 | 0.5 | 0.03 | 0.02 | 0.002 |  |  |  | 0.01 | 0.003 | 0.01 | [5 empty] | 0.03 |  |  | 0.007 | 0.02 | 0.02 | 0.02
210729_353_NIST612 | NIST612 | Primary | 39.8 |  | 32 | 101100 | 67.9 | 337000 |  | 62.7 | 84700 | 39.5 | 44.6 | 38.7 | 35.6 | 38.6 | 50 | 35.3 | 38.0 | 38.0 | 40.5 | 35.5 | 36.5 | 36.7 | 30.8 | 77.6 | 37.8 | 38.0 |  | 36.6 |  |  | 38.2 | 38.6 | 33.9 | 30 | 42.2 | 37.5 | 35.5 |  |  |  | 37.8 | 35.5 | 37.3 | [5 empty] | 39.4 |  |  | 36.9 | 15.1 | 38.6 | 30.2 |  |  | 0.9 |  | 4 | 1000 | 1.8 | 4000 |  | 2.9 | 1300 | 0.7 | 2.9 | 0.7 | 1.9 | 0.8 | 6 | 0.7 | 1.9 | 1.8 | 2.3 | 1.6 | 1.0 | 2.1 | 0.8 | 1.5 | 0.8 | 0.8 |  | 1.2 |  |  | 0.9 | 1.5 | 0.9 | 3 | 0.9 | 1.6 | 0.8 |  |  |  | 1.5 | 0.9 | 1.2 | [5 empty] | 1.1 |  |  | 1.1 | 0.7 | 1.0 | 0.8 |  |  | 0.2 |  | 3 | 7 | 0.2 | 300 |  | 3 | 70 | 0.08 | 0.4 | 0.02 | 0.5 | 0.3 | 4 | 0.03 | 0.9 | 0.2 | 0.8 | 0.4 | 0.2 | 0.5 | 0.07 | 0.003 | 0.01 | 0.005 |  | 0.05 |  |  | 0.008 | 0.3 | 0.07 | 0.7 | 0.04 | 0.02 | 0.002 |  |  |  | 0.01 | 0.003 | 0.01 | [5 empty] | 0.007 |  |  | 0.007 | 0.03 | 0.04 | 0.03
210729_376_NIST612 | NIST612 | Primary | 39.9 |  | 37 | 101500 | 68.0 | 337000 |  | 61.4 | 85000 | 40.0 | 44.7 | 38.9 | 36.1 | 38.6 | 53 | 36.0 | 39.7 | 36.3 | 38.5 | 36.7 | 36.8 | 35.0 | 31.5 | 78.3 | 38.5 | 37.8 |  | 37.2 |  |  | 39.0 | 38.5 | 35.1 | 30 | 42.8 | 38.8 | 35.8 |  |  |  | 37.6 | 35.5 | 36.8 | [5 empty] | 39.9 |  |  | 37.8 | 14.4 | 38.6 | 30.1 |  |  | 0.8 |  | 4 | 1100 | 1.4 | 5000 |  | 2.7 | 1200 | 0.8 | 2.9 | 0.9 | 2.2 | 0.8 | 6 | 0.9 | 2.2 | 1.9 | 2.9 | 2.1 | 1.1 | 2.0 | 0.8 | 1.7 | 0.9 | 1.0 |  | 1.7 |  |  | 1.1 | 1.4 | 1.0 | 3 | 0.8 | 1.4 | 0.8 |  |  |  | 1.4 | 0.8 | 1.2 | [5 empty] | 1.0 |  |  | 1.2 | 0.6 | 1.0 | 0.8 |  |  | 0.2 |  | 3 | 7 | 0.2 | 300 |  | 2.9 | 90 | 0.08 | 0.6 | 0.03 | 0.7 | 0.3 | 4 | 0.03 | 0.9 | 0.2 | 0.9 | 0.4 | 0.2 | 0.4 | 0.08 | 0.01 | 0.003 | 0.005 |  | 0.02 |  |  | 0.02 | 0.3 | 0.08 | 0.1 | 0.04 | 0.02 | 0.002 |  |  |  | 0.01 | 0.01 | 0.01 | [5 empty] | 0.007 |  |  | 0.007 | 0.02 | 0.04 | 0.04
210729_377_NIST612 | NIST612 | Primary | 40.3 |  | 36 | 101100 | 67.5 | 336000 |  | 62.2 | 85600 | 39.7 | 45 | 38.8 | 36.5 | 38.2 | 53 | 35.4 | 39.4 | 36.6 | 36.9 | 35.7 | 37.4 | 35.4 | 31.1 | 78.5 | 38.4 | 37.8 |  | 36.9 |  |  | 38.6 | 39.2 | 34.7 | 32 | 42.5 | 39.4 | 35.9 |  |  |  | 37.7 | 35.2 | 36.9 | [5 empty] | 38.9 |  |  | 37.4 | 14.7 | 38.3 | 29.8 |  |  | 0.9 |  | 4 | 800 | 1.7 | 4000 |  | 2.4 | 1300 | 0.8 | 3 | 0.8 | 2.1 | 0.9 | 6 | 0.8 | 2.0 | 1.7 | 2.9 | 1.6 | 1.2 | 2.0 | 0.9 | 1.6 | 0.9 | 0.9 |  | 1.4 |  |  | 1.1 | 1.3 | 1.1 | 3 | 1.0 | 1.5 | 0.8 |  |  |  | 1.2 | 0.8 | 1.1 | [5 empty] | 1.1 |  |  | 1.0 | 0.6 | 1.1 | 0.9 |  |  | 0.2 |  | 3 | 7 | 0.3 | 300 |  | 2.9 | 80 | 0.07 | 0.07 | 0.04 | 0.7 | 0.3 | 4 | 0.02 | 0.9 | 0.2 | 1 | 0.4 | 0.2 | 0.4 | 0.07 | 0.02 | 0.003 | 0.02 |  | 0.05 |  |  | 0.02 | 0.3 | 0.08 | 0.1 | 0.04 | 0.02 | 0.008 |  |  |  | 0.01 | 0.01 | 0.04 | [5 empty] | 0.007 |  |  | 0.007 | 0.02 | 0.04 | 0.03
210729_378_NIST612 | NIST612 | Primary | 40.2 |  | 33 | 101300 | 68.5 | 339000 |  | 65.0 | 85200 | 39.7 | 44.2 | 38.3 | 35.0 | 39.1 | 51 | 35.6 | 39.8 | 37.7 | 39.2 | 35.9 | 36.8 | 35.5 | 31.6 | 78.9 | 38.5 | 38.4 |  | 37.7 |  |  | 38.5 | 38.5 | 34.0 | 33 | 42.4 | 40.7 | 35.7 |  |  |  | 36.3 | 35.2 | 37.4 | [5 empty] | 38.8 |  |  | 37.8 | 14.9 | 38.3 | 29.9 |  |  | 0.8 |  | 4 | 900 | 1.7 | 4000 |  | 2.9 | 1200 | 0.8 | 2.9 | 0.7 | 1.9 | 0.8 | 6 | 0.8 | 2.0 | 2.0 | 2.3 | 1.2 | 1.0 | 1.9 | 0.8 | 1.4 | 0.9 | 1.0 |  | 1.3 |  |  | 0.9 | 1.3 | 1.1 | 4 | 0.7 | 1.7 | 0.7 |  |  |  | 1.1 | 0.7 | 1.2 | [5 empty] | 0.9 |  |  | 1.1 | 0.6 | 1.0 | 0.8 |  |  | 0.2 |  | 3 | 7 | 0.2 | 300 |  | 2.9 | 90 | 0.09 | 0.5 | 0.03 | 0.5 | 0.3 | 4 | 0.03 | 1 | 0.2 | 0.9 | 0.4 | 0.2 | 0.4 | 0.07 | 0.003 | 0.003 | 0.02 |  | 0.02 |  |  | 0.01 | 0.3 | 0.07 | 0.6 | 0.04 | 0.02 | 0.002 |  |  |  | 0.01 | 0.003 | 0.01 | [5 empty] | 0.03 |  |  | 0.007 | 0.02 | 0.04 | 0.03
210729_391_NIST612 | NIST612 | Primary | 40.0 |  | 34 | 101400 | 68.7 | 335000 |  | 61.8 | 84100 | 39.3 | 44 | 38.9 | 36.9 | 38.5 | 58 | 35.0 | 36.8 | 37.1 | 36.5 | 36.3 | 36.0 | 34.3 | 30.9 | 77.2 | 37.8 | 37.4 |  | 36.9 |  |  | 38.2 | 37.6 | 34.4 | 31 | 41.9 | 38.5 | 35.4 |  |  |  | 37.5 | 35.0 | 36.5 | [5 empty] | 38.9 |  |  | 37.0 | 14.6 | 37.8 | 29.6 |  |  | 0.9 |  | 5 | 700 | 1.3 | 4000 |  | 2.7 | 1200 | 0.7 | 3 | 0.7 | 2.2 | 0.9 | 8 | 0.9 | 1.7 | 1.9 | 2.1 | 1.6 | 1.3 | 1.8 | 0.8 | 1.5 | 0.8 | 0.9 |  | 1.6 |  |  | 1.0 | 1.3 | 1.2 | 3 | 0.7 | 1.8 | 0.8 |  |  |  | 1.3 | 0.8 | 1.3 | [5 empty] | 1.0 |  |  | 1.0 | 0.7 | 1.0 | 0.8 |  |  | 0.1 |  | 3 | 7 | 0.2 | 300 |  | 2.9 | 80 | 0.07 | 0.4 | 0.03 | 0.6 | 0.3 | 4 | 0.03 | 0.9 | 0.2 | 0.9 | 0.4 | 0.2 | 0.4 | 0.08 | 0.02 | 0.003 | 0.02 |  | 0.05 |  |  | 0.01 | 0.3 | 0.08 | 0.1 | 0.04 | 0.09 | 0.002 |  |  |  | 0.01 | 0.003 | 0.01 | [5 empty] | 0.007 |  |  | 0.007 | 0.02 | 0.05 | 0.03
210729_392_NIST612 | NIST612 | Primary | 40.6 |  | 32 | 101800 | 68.6 | 334000 |  | 65 | 85600 | 39.6 | 41 | 38.9 | 37.2 | 39.2 | 46 | 35.7 | 38.0 | 37.7 | 42.1 | 35.7 | 37.9 | 34.7 | 32.1 | 79.1 | 38.8 | 38.4 |  | 38.4 |  |  | 39.4 | 38.8 | 34.8 | 31 | 43.3 | 40.5 | 36.8 |  |  |  | 38.8 | 36.3 | 38.4 | [5 empty] | 39.5 |  |  | 37.8 | 15.1 | 38.6 | 30.2 |  |  | 1.0 |  | 4 | 900 | 1.6 | 3000 |  | 3 | 1200 | 0.8 | 3 | 0.8 | 2.2 | 0.8 | 6 | 0.8 | 2.1 | 2.0 | 2.7 | 1.7 | 1.1 | 2.0 | 0.9 | 1.6 | 0.9 | 1.0 |  | 1.7 |  |  | 1.0 | 1.1 | 1.1 | 4 | 1.1 | 1.8 | 0.8 |  |  |  | 1.4 | 0.9 | 1.4 | [5 empty] | 1.0 |  |  | 1.1 | 0.6 | 1.1 | 0.9 |  |  | 0.2 |  | 3 | 7 | 0.3 | 300 |  | 3 | 80 | 0.08 | 0.6 | 0.02 | 0.6 | 0.3 | 4 | 0.04 | 0.9 | 0.3 | 0.8 | 0.4 | 0.2 | 0.5 | 0.08 | 0.003 | 0.01 | 0.02 |  | 0.06 |  |  | 0.02 | 0.3 | 0.09 | 0.1 | 0.04 | 0.02 | 0.002 |  |  |  | 0.01 | 0.003 | 0.06 | [5 empty] | 0.007 |  |  | 0.007 | 0.02 | 0.03 | 0.02
210729_393_NIST612 | NIST612 | Primary | 40.3 |  | 36 | 101700 | 68.7 | 339000 |  | 60.8 | 84400 | 40.3 | 45 | 38.8 | 35.1 | 38.9 | 51 | 35.6 | 39.3 | 39.1 | 39.1 | 35.8 | 36.4 | 37.6 | 31.3 | 79.0 | 38.0 | 38.0 |  | 38.1 |  |  | 39.5 | 39.0 | 34.7 | 29 | 42.9 | 40.0 | 36.4 |  |  |  | 38.0 | 35.6 | 37.4 | [5 empty] | 39.3 |  |  | 38.7 | 15.3 | 39.0 | 30.4 |  |  | 0.9 |  | 4 | 900 | 1.6 | 3000 |  | 2.9 | 1300 | 0.8 | 3 | 0.8 | 2.4 | 0.7 | 6 | 0.9 | 1.8 | 2.9 | 2.5 | 1.6 | 1.2 | 2.2 | 0.8 | 1.4 | 0.8 | 0.9 |  | 1.4 |  |  | 1.5 | 1.2 | 1.1 | 3 | 1.0 | 1.7 | 0.8 |  |  |  | 1.4 | 0.8 | 1.2 | [5 empty] | 1.1 |  |  | 1.2 | 0.7 | 1.0 | 0.8 |  |  | 0.2 |  | 3 | 7 | 0.2 | 300 |  | 3.0 | 90 | 0.09 | 0.4 | 0.03 | 0.6 | 0.3 | 4 | 0.02 | 0.9 | 0.2 | 0.8 | 0.4 | 0.2 | 0.4 | 0.08 | 0.02 | 0.009 | 0.005 |  | 0.02 |  |  | 0.02 | 0.3 | 0.06 | 0.5 | 0.04 | 0.02 | 0.002 |  |  |  | 0.01 | 0.003 | 0.04 | [5 empty] | 0.007 |  |  | 0.03 | 0.04 | 0.03 | 0.02
210127_303_GSD-1G | GSD-1G | Secondary | 43.9 | 41.2 | 62 | 27800 | 23590 | 263000 | 980 | 28000 | 51600 | 49.8 | 8190 | 42.3 | 44.3 | 218.2 | 92300 | 41.1 | 58.4 | 41.5 | 57 | 39.3 | 56.2 | 39.0 | 38.9 | 69.0 | 38.2 | 38.3 | 42.3 |  | 24.9 | 27.5 |  | 36.8 | 39.2 |  | 33.7 | 69.3 | 38.3 | 40.7 | 44.8 | 42.5 | 46.5 | 39.4 | 45.2 | 45.8 | 49.1 | 47.0 | 38.4 | 46.4 | 47.9 | 48.2 | 38.0 |  |  | 49.9 | 30.8 | 40.8 | 40.7 | 1.4 | 2.7 | 4 | 400 | 220 | 3000 | 60 | 700 | 900 | 0.9 | 200 | 1.1 | 1.7 | 2.9 | 1200 | 0.9 | 1.7 | 0.9 | 6 | 1.3 | 1.2 | 1.8 | 0.8 | 1.3 | 0.7 | 0.9 | 0.8 |  | 0.9 | 1.6 |  | 0.9 | 1.1 |  | 0.7 | 2.2 | 0.7 | 0.9 | 1.0 | 1.1 | 1.5 | 0.8 | 1.2 | 1.0 | 1.1 | 0.8 | 0.8 | 0.9 | 1.1 | 1.0 | 1.3 |  |  | 1.1 | 0.8 | 0.8 | 0.8 | 0.6 | 0.5 | 2 | 4 | 0.2 | 60 | 10 | 2 | 40 | 0.08 | 0.3 | 0.03 | 0.6 | 0.2 | 4 | 0.02 | 0.2 | 0.1 | 3 | 0.4 | 0.04 | 0.4 | 0.03 | 0.01 | 0.007 | 0.02 | 0.002 |  | 0.05 | 0.4 |  | 0.2 | 0.08 |  | 0.008 | 0.07 | 0.002 | 0.007 | 0.005 | 0.04 | 0.04 | 0.003 | 0.04 | 0.007 | 0.006 | 0.007 | 0.02 | 0.008 | 0.007 | 0.007 | 0.02 |  |  | 0.03 | 0.02 | 0.009 | 0.002
210127_304_GSD-1G | GSD-1G | Secondary | 45.0 | 37.3 | 62 | 27400 | 23530 | 263000 | 990 | 27900 | 50900 | 50.0 | 8210 | 43.0 | 44.2 | 217 | 92900 | 40.9 | 60.6 | 43.2 | 55 | 37.9 | 56.9 | 39.6 | 38.7 | 68.9 | 38.7 | 38.5 | 41.8 |  | 24.3 | 25.9 |  | 35.7 | 38.7 |  | 33.2 | 68.9 | 37.2 | 39.7 | 43.6 | 42.5 | 44.7 | 39.5 | 45.8 | 44.8 | 47.7 | 46.0 | 37.3 | 45.9 | 47.7 | 48.5 | 37.6 |  |  | 49.5 | 30.7 | 40.0 | 40.9 | 1.7 | 2.5 | 4 | 300 | 270 | 3000 | 60 | 700 | 1000 | 1.0 | 210 | 1.1 | 2.3 | 3 | 1700 | 0.9 | 2.3 | 1.3 | 5 | 1.4 | 1.5 | 1.8 | 0.9 | 1.4 | 0.8 | 1.1 | 0.8 |  | 0.9 | 1.6 |  | 1.0 | 0.9 |  | 0.9 | 2.4 | 0.8 | 1.0 | 1.1 | 1.2 | 1.3 | 0.9 | 1.3 | 1.0 | 1.1 | 0.8 | 1.0 | 0.9 | 1.3 | 1.0 | 1.1 |  |  | 1.3 | 0.7 | 0.9 | 0.9 | 0.6 | 0.09 | 2 | 4 | 0.3 | 60 | 10 | 2 | 50 | 0.07 | 0.5 | 0.03 | 0.5 | 0.2 | 4 | 0.03 | 0.1 | 0.1 | 3 | 0.4 | 0.05 | 0.4 | 0.03 | 0.02 | 0.007 | 0.004 | 0.007 |  | 0.04 | 0.4 |  | 0.2 | 0.07 |  | 0.01 | 0.02 | 0.006 | 0.006 | 0.006 | 0.008 | 0.01 | 0.01 | 0.009 | 0.001 | 0.03 | 0.001 | 0.02 | 0.001 | 0.04 | 0.005 | 0.02 |  |  | 0.03 | 0.02 | 0.002 | 0.008
210127_328_GSD-1G | GSD-1G | Secondary | 46.8 | 41 | 60 | 28000 | 24100 | 264000 | 1020 | 29000 | 51600 | 49.1 | 8330 | 42.6 | 44.4 | 224 | 95200 | 42.2 | 59.9 | 43.9 | 61 | 40.3 | 58.4 | 41.0 | 39.4 | 69.8 | 37.7 | 38.5 | 43.0 |  | 27.5 | 29.8 |  | 37.1 | 40.9 |  | 32.9 | 70.9 | 37.5 | 41.5 | 44.9 | 42.8 | 45.2 | 39.8 | 45.9 | 45.0 | 47.3 | 46.6 | 37.1 | 46.0 | 48.0 | 47.9 | 37.3 |  |  | 54.5 | 37 | 40.8 | 43.5 | 1.5 | 4 | 4 | 400 | 400 | 4000 | 60 | 1800 | 1200 | 0.9 | 260 | 1.1 | 2.1 | 8 | 2200 | 1.0 | 2.1 | 1.1 | 7 | 1.5 | 1.6 | 2.4 | 1.1 | 1.9 | 0.9 | 1.1 | 0.9 |  | 2.1 | 1.9 |  | 1.3 | 1.3 |  | 1.1 | 2.4 | 0.9 | 1.4 | 1.5 | 1.3 | 1.4 | 1.0 | 1.6 | 1.1 | 1.4 | 1.2 | 1.0 | 1.1 | 1.4 | 1.1 | 1.2 |  |  | 2.0 | 5 | 1.1 | 2.4 | 0.5 | 0.08 | 2 | 4 | 0.2 | 60 | 10 | 2 | 40 | 0.06 | 0.5 | 0.03 | 0.5 | 0.2 | 4 | 0.02 | 0.2 | 0.1 | 2 | 0.3 | 0.03 | 0.3 | 0.03 | 0.01 | 0.002 | 0.02 | 0.007 |  | 0.04 | 0.3 |  | 0.2 | 0.07 |  | 0.01 | 0.01 | 0.008 | 0.005 | 0.004 | 0.04 | 0.03 | 0.01 | 0.04 | 0.005 | 0.02 | 0.001 | 0.02 | 0.001 | 0.03 | 0.004 | 0.02 |  |  | 0.03 | 0.02 | 0.01 | 0.01
210127_329_GSD-1G | GSD-1G | Secondary | 45.3 | 42 | 61 | 27600 | 23740 | 261000 | 1000 | 28200 | 50900 | 49.6 | 8220 | 44.0 | 43.1 | 221 | 93400 | 41.0 | 59.4 | 42.0 | 57 | 38.6 | 56.0 | 38.5 | 39.4 | 68.5 | 39.0 | 38.9 | 42.5 |  | 24.0 | 25.6 |  | 35.6 | 39.1 |  | 33.0 | 71 | 37.9 | 40.3 | 44.2 | 42.8 | 45.0 | 39.4 | 46.0 | 45.9 | 48.0 | 47.2 | 38.0 | 46.8 | 49.2 | 49.6 | 38.4 |  |  | 51.5 | 31.5 | 41.7 | 41.1 | 1.8 | 3 | 4 | 500 | 280 | 3000 | 60 | 900 | 1000 | 0.9 | 210 | 1.3 | 2.3 | 6 | 1400 | 1.0 | 2.1 | 1.2 | 5 | 1.6 | 1.6 | 1.9 | 1.0 | 1.3 | 0.8 | 1.0 | 1.0 |  | 0.9 | 1.6 |  | 1.0 | 1.3 |  | 0.8 | 3 | 0.9 | 1.1 | 1.3 | 1.5 | 1.4 | 0.9 | 1.2 | 1.1 | 1.4 | 0.9 | 1.1 | 1.0 | 1.4 | 1.0 | 1.3 |  |  | 1.8 | 1.2 | 1.0 | 1.0 | 0.5 | 0.4 | 2 | 4 | 0.2 | 60 | 10 | 2 | 50 | 0.05 | 0.4 | 0.03 | 0.5 | 0.2 | 4 | 0.01 | 0.2 | 0.1 | 2 | 0.4 | 0.04 | 0.4 | 0.03 | 0.002 | 0.008 | 0.004 | 0.007 |  | 0.05 | 0.4 |  | 0.2 | 0.06 |  | 0.01 | 0.02 | 0.002 | 0.005 | 0.008 | 0.03 | 0.03 | 0.01 | 0.03 | 0.006 | 0.02 | 0.007 | 0.03 | 0.007 | 0.006 | 0.007 | 0.02 |  |  | 0.03 | 0.02 | 0.006 | 0.01
210127_348_GSD-1G | GSD-1G | Secondary | 44.2 | 42 | 66 | 27500 | 23590 | 260000 | 990 | 27900 | 50500 | 50.1 | 8170 | 43.2 | 41.2 | 215 | 92400 | 40.0 | 58.2 | 41.9 | 53 | 38.8 | 54.8 | 36.6 | 38.3 | 68.8 | 38.3 | 39.2 | 42.5 |  | 23.9 | 25.8 |  | 35.9 | 38.3 |  | 32.2 | 68.8 | 37.6 | 39.5 | 43.4 | 42.1 | 44.9 | 39.4 | 45.2 | 44.6 | 47.9 | 46.8 | 37.0 | 46.5 | 48.9 | 48.9 | 37.3 |  |  | 49.0 | 30.3 | 40.5 | 40.6 | 1.6 | 3 | 5 | 400 | 220 | 3000 | 60 | 700 | 900 | 0.8 | 220 | 1.0 | 1.9 | 3 | 1400 | 0.9 | 2.1 | 1.0 | 5 | 1.5 | 1.5 | 1.6 | 0.8 | 1.3 | 0.7 | 0.9 | 1.3 |  | 1.1 | 1.6 |  | 1.0 | 1.0 |  | 0.8 | 1.7 | 0.9 | 1.1 | 1.2 | 1.2 | 1.4 | 0.9 | 1.4 | 1.1 | 1.3 | 0.9 | 1.0 | 0.9 | 1.0 | 0.9 | 1.1 |  |  | 1.3 | 0.8 | 1.0 | 0.8 | 0.5 | 0.3 | 2 | 4 | 0.2 | 60 | 10 | 2 | 50 | 0.07 | 0.4 | 0.03 | 0.6 | 0.2 | 4 | 0.03 | 0.2 | 0.1 | 3 | 0.3 | 0.04 | 0.4 | 0.02 | 0.003 | 0.002 | 0.004 | 0.007 |  | 0.04 | 0.5 |  | 0.2 | 0.07 |  | 0.01 | 0.05 | 0.002 | 0.005 | 0.006 | 0.04 | 0.03 | 0.009 | 0.009 | 0.006 | 0.04 | 0.006 | 0.004 | 0.004 | 0.04 | 0.007 | 0.02 |  |  | 0.03 | 0.02 | 0.01 | 0.008
210127_349_GSD-1G | GSD-1G | Secondary | 44.5 | 41.1 | 56 | 27300 | 23690 | 261300 | 990 | 28200 | 51600 | 51.0 | 8250 | 43.8 | 43.3 | 218.2 | 93400 | 40.3 | 59.1 | 42.2 | 55 | 39.0 | 55.4 | 37.0 | 38.9 | 68.8 | 38.7 | 39.4 | 41.9 |  | 23.4 | 25.1 |  | 35.6 | 37.7 |  | 32.1 | 68.5 | 37.4 | 39.6 | 43.9 | 43.8 | 44.7 | 39.9 | 46.3 | 44.8 | 47.9 | 46.4 | 37.0 | 46.5 | 48.6 | 48.5 | 37.7 |  |  | 49.2 | 30.7 | 40.6 | 40.6 | 1.8 | 2.9 | 3 | 300 | 200 | 2900 | 60 | 700 | 600 | 1.0 | 190 | 1.0 | 2.1 | 2.8 | 1300 | 0.9 | 1.9 | 1.0 | 5 | 1.9 | 1.3 | 1.8 | 0.8 | 1.2 | 0.7 | 1.0 | 0.7 |  | 0.8 | 1.4 |  | 1.0 | 1.1 |  | 0.8 | 1.8 | 0.7 | 0.8 | 0.8 | 2.2 | 1.3 | 0.7 | 1.1 | 0.8 | 1.1 | 0.9 | 0.8 | 0.8 | 1.0 | 0.8 | 1.1 |  |  | 1.1 | 0.7 | 0.7 | 0.7 | 0.5 | 0.09 | 2 | 4 | 0.3 | 60 | 10 | 2 | 50 | 0.06 | 0.5 | 0.03 | 0.5 | 0.2 | 4 | 0.02 | 0.2 | 0.1 | 3 | 0.4 | 0.07 | 0.3 | 0.03 | 0.003 | 0.007 | 0.01 | 0.007 |  | 0.04 | 0.4 |  | 0.2 | 0.07 |  | 0.008 | 0.1 | 0.008 | 0.007 | 0.007 | 0.008 | 0.01 | 0.009 | 0.009 | 0.001 | 0.03 | 0.005 | 0.01 | 0.006 | 0.03 | 0.001 | 0.02 |  |  | 0.02 | 0.02 | 0.007 | 0.008
210202_004_GSD-1G | GSD-1G | Secondary | 44.4 |  | 58 | 28040 | 23730 | 262000 |  | 28300 | 50500 | 49.2 | 8010 | 42.1 | 42.2 | 220.0 | 44900 | 40.3 | 59.8 | 40.9 | 57.9 | 39.3 | 55.0 | 40.4 | 39.7 | 69.0 | 39.5 | 40.1 |  | 39.5 |  |  | 43.5 | 36.3 | 39.1 | 24.7 | 33.4 | 68.5 | 38.4 |  |  |  | 46.0 | 39.6 | 45.6 | [5 empty] | 49.1 |  |  | 41.3 | 0.94 | 50.4 | 30.5 |  |  | 1.1 |  | 4 | 290 | 210 | 4000 |  | 400 | 700 | 0.8 | 70 | 0.7 | 2.1 | 2.6 | 400 | 0.7 | 1.7 | 0.9 | 2.9 | 1.2 | 1.2 | 1.7 | 0.7 | 1.0 | 0.6 | 0.7 |  | 1.1 |  |  | 0.7 | 0.9 | 0.8 | 2.2 | 0.7 | 1.7 | 0.7 |  |  |  | 1.1 | 0.7 | 1.4 | [5 empty] | 1.0 |  |  | 1.1 | 0.08 | 0.9 | 0.6 |  |  | 0.4 |  | 3 | 8 | 0.2 | 200 |  | 2 | 50 | 0.06 | 0.4 | 0.03 | 0.7 | 0.2 | 3 | 0.02 | 0.1 | 0.1 | 2 | 0.5 | 0.04 | 0.8 | 0.03 | 0.009 | 0.007 | 0.01 |  | 0.01 |  |  | 0.009 | 0.2 | 0.2 | 0.4 | 0.02 | 0.04 | 0.001 |  |  |  | 0.04 | 0.002 | 0.04 | [5 empty] | 0.005 |  |  | 0.005 | 0.03 | 0.03 | 0.04
210202_005_GSD-1G | GSD-1G | Secondary | 44.9 |  | 61 | 27710 | 23470 | 260000 |  | 27900 | 50900 | 50.2 | 7990 | 42.1 | 42.5 | 220 | 45100 | 40.4 | 58.2 | 40.6 | 57.9 | 38.3 | 54.5 | 40.6 | 39.2 | 69.5 | 39.5 | 39.9 |  | 38.3 |  |  | 43.0 | 35.7 | 38.9 | 28.8 | 33.0 | 69.4 | 38.1 |  |  |  | 46.9 | 39.6 | 46.1 | [5 empty] | 49.1 |  |  | 41.6 | 0.92 | 49.5 | 30.3 |  |  | 1.0 |  | 4 | 250 | 190 | 4000 |  | 300 | 700 | 0.7 | 90 | 0.7 | 2.0 | 3 | 600 | 0.8 | 1.3 | 0.8 | 2.8 | 1.2 | 1.2 | 1.7 | 0.7 | 1.0 | 0.6 | 0.8 |  | 1.1 |  |  | 0.9 | 0.8 | 0.9 | 2.2 | 0.6 | 1.8 | 0.6 |  |  |  | 1.2 | 0.7 | 1.2 | [5 empty] | 1.1 |  |  | 1.1 | 0.08 | 1.0 | 0.7 |  |  | 0.3 |  | 3 | 8 | 0.2 | 200 |  | 2 | 50 | 0.05 | 0.5 | 0.03 | 0.7 | 0.2 | 3 | 0.01 | 0.1 | 0.1 | 2 | 0.4 | 0.04 | 0.6 | 0.03 | 0.002 | 0.002 | 0.02 |  | 0.04 |  |  | 0.008 | 0.2 | 0.1 | 0.4 | 0.02 | 0.06 | 0.005 |  |  |  | 0.04 | 0.01 | 0.007 | [5 empty] | 0.02 |  |  | 0.005 | 0.03 | 0.04 | 0.04
210202_029_GSD-1G | GSD-1G | Secondary | 45.8 |  | 57 | 27780 | 23560 | 257000 |  | 28100 | 50600 | 49.8 | 8000 | 42.3 | 43.6 | 218.4 | 46800 | 40.5 | 58.4 | 41.2 | 55.9 | 38.1 | 56.1 | 40.3 | 39.3 | 70.3 | 40.2 | 40.4 |  | 39.7 |  |  | 43.8 | 37.0 | 39.6 | 25.0 | 33.6 | 70.6 | 38.4 |  |  |  | 47.0 | 40.2 | 46.9 | [5 empty] | 49.9 |  |  | 42.2 | 0.91 | 50.1 | 31.1 |  |  | 1.3 |  | 4 | 280 | 250 | 4000 |  | 400 | 700 | 0.8 | 90 | 0.7 | 2.0 | 2.9 | 600 | 0.7 | 1.6 | 0.9 | 2.7 | 1.2 | 1.2 | 1.9 | 0.7 | 1.4 | 0.8 | 0.9 |  | 1.3 |  |  | 0.9 | 1.0 | 0.9 | 1.8 | 0.7 | 2.1 | 0.8 |  |  |  | 1.4 | 0.8 | 1.5 | [5 empty] | 1.3 |  |  | 1.1 | 0.08 | 1.1 | 0.7 |  |  | 0.3 |  | 3 | 8 | 0.3 | 200 |  | 2 | 50 | 0.06 | 0.5 | 0.03 | 0.6 | 0.2 | 3 | 0.02 | 0.2 | 0.1 | 2 | 0.4 | 0.04 | 0.5 | 0.03 | 0.009 | 0.01 | 0.003 |  | 0.04 |  |  | 0.01 | 0.2 | 0.1 | 0.3 | 0.02 | 0.1 | 0.001 |  |  |  | 0.03 | 0.008 | 0.008 | [5 empty] | 0.02 |  |  | 0.03 | 0.02 | 0.03 | 0.03
210202_030_GSD-1G | GSD-1G | Secondary | 44.8 |  | 58 | 27800 | 23700 | 263000 |  | 28100 | 51200 | 50.0 | 8040 | 43.3 | 41.2 | 220 | 47200 | 41.2 | 58.4 | 41.4 | 57.8 | 39.0 | 54.6 | 38.7 | 39.4 | 70.3 | 39.7 | 40.4 |  | 38.7 |  |  | 43.8 | 36.1 | 38.4 | 25.2 | 33.5 | 70.2 | 38.6 |  |  |  | 47.3 | 40.1 | 47.1 | [5 empty] | 50.0 |  |  | 41.9 | 0.93 | 50.3 | 30.4 |  |  | 1.1 |  | 4 | 400 | 180 | 4000 |  | 400 | 800 | 0.8 | 80 | 0.9 | 2.0 | 3 | 600 | 0.7 | 1.8 | 1.1 | 2.9 | 1.4 | 1.3 | 1.7 | 0.8 | 1.2 | 0.7 | 0.8 |  | 1.4 |  |  | 1.0 | 0.9 | 1.1 | 2.0 | 0.6 | 1.9 | 0.8 |  |  |  | 1.4 | 0.9 | 1.3 | [5 empty] | 1.1 |  |  | 1.1 | 0.07 | 1.1 | 0.6 |  |  | 0.4 |  | 3 | 8 | 0.2 | 200 |  | 2 | 40 | 0.07 | 0.5 | 0.03 | 0.8 | 0.2 | 3 | 0.02 | 0.2 | 0.1 | 2 | 0.3 | 0.05 | 0.6 | 0.03 | 0.007 | 0.002 | 0.01 |  | 0.01 |  |  | 0.006 | 0.2 | 0.1 | 0.4 | 0.02 | 0.01 | 0.001 |  |  |  | 0.03 | 0.002 | 0.03 | [5 empty] | 0.04 |  |  | 0.04 | 0.02 | 0.03 | 0.03
210202_054_GSD-1G | GSD-1G | Secondary | 44.4 |  | 59 | 27700 | 23670 | 258000 |  | 28100 | 50700 | 49.8 | 8020 | 43.3 | 42.6 | 218 | 48600 | 39.9 | 57.7 | 40.4 | 55.5 | 37.5 | 55.3 | 40.6 | 39.5 | 69.7 | 40.2 | 40.2 |  | 39.7 |  |  | 44.1 | 37.2 | 38.8 | 26.6 | 33.5 | 72.2 | 39.0 |  |  |  | 47.7 | 40.4 | 46.6 | [5 empty] | 50.1 |  |  | 42.0 | 0.92 | 50.4 | 30.9 |  |  | 1.0 |  | 4 | 300 | 230 | 4000 |  | 400 | 700 | 0.9 | 90 | 0.7 | 1.9 | 3 | 600 | 0.7 | 1.5 | 1.0 | 2.7 | 1.1 | 1.3 | 1.7 | 0.7 | 1.1 | 0.7 | 0.8 |  | 1.4 |  |  | 1.0 | 1.1 | 1.1 | 2.3 | 0.7 | 2.2 | 0.8 |  |  |  | 1.3 | 0.9 | 1.1 | [5 empty] | 1.1 |  |  | 0.9 | 0.09 | 0.9 | 0.6 |  |  | 0.4 |  | 3 | 8 | 0.3 | 200 |  | 2 | 50 | 0.07 | 0.4 | 0.03 | 0.7 | 0.2 | 3 | 0.02 | 0.2 | 0.1 | 2 | 0.4 | 0.03 | 0.5 | 0.04 | 0.009 | 0.006 | 0.02 |  | 0.01 |  |  | 0.01 | 0.2 | 0.1 | 0.3 | 0.02 | 0.01 | 0.006 |  |  |  | 0.009 | 0.002 | 0.04 | [5 empty] | 0.03 |  |  | 0.006 | 0.02 | 0.03 | 0.02
210202_055_GSD-1G | GSD-1G | Secondary | 45.6 |  | 55 | 28000 | 24000 | 262000 |  | 28700 | 52100 | 49.8 | 8030 | 42.9 | 42.4 | 222 | 49100 | 41.0 | 59.3 | 41.8 | 61.0 | 39.4 | 57.8 | 39.3 | 40.2 | 70.2 | 39.2 | 39.5 |  | 40.5 |  |  | 44.4 | 37.0 | 40.9 | 26.4 | 33.7 | 71.0 | 38.7 |  |  |  | 46.3 | 39.6 | 47.1 | [5 empty] | 48.8 |  |  | 42.0 | 0.95 | 51.9 | 32.6 |  |  | 1.4 |  | 4 | 700 | 400 | 6000 |  | 800 | 1900 | 0.9 | 120 | 0.8 | 2.1 | 5 | 800 | 0.9 | 1.9 | 1.1 | 2.9 | 1.2 | 2.6 | 1.8 | 1.0 | 1.3 | 0.8 | 1.0 |  | 1.3 |  |  | 1.0 | 1.4 | 1.4 | 2.1 | 0.7 | 1.8 | 0.9 |  |  |  | 1.1 | 0.9 | 1.2 | [5 empty] | 1.2 |  |  | 1.1 | 0.08 | 1.3 | 2.1 |  |  | 0.3 |  | 3 | 8 | 0.2 | 200 |  | 2 | 50 | 0.07 | 0.6 | 0.03 | 0.6 | 0.2 | 3 | 0.02 | 0.1 | 0.1 | 2 | 0.3 | 0.05 | 0.5 | 0.03 | 0.002 | 0.006 | 0.02 |  | 0.01 |  |  | 0.008 | 0.2 | 0.09 | 0.4 | 0.02 | 0.01 | 0.005 |  |  |  | 0.04 | 0.002 | 0.03 | [5 empty] | 0.005 |  |  | 0.04 | 0.01 | 0.03 | 0.02
210202_079_GSD-1G | GSD-1G | Secondary | 45.3 |  | 59 | 28000 | 23700 | 259000 |  | 28300 | 50700 | 50.3 | 7980 | 42.5 | 41.2 | 221 | 50400 | 41.3 | 58.8 | 41.5 | 58 | 40.7 | 56.3 | 37.4 | 39.9 | 69.9 | 39.1 | 39.5 |  | 39.0 |  |  | 43.9 | 36.3 | 40.1 | 25.5 | 33.1 | 69.0 | 38.0 |  |  |  | 46.1 | 39.6 | 45.4 | [5 empty] | 48.4 |  |  | 41.6 | 0.99 | 51.2 | 31.4 |  |  | 1.4 |  | 4 | 500 | 400 | 5000 |  | 500 | 900 | 0.9 | 130 | 0.9 | 1.7 | 4 | 800 | 0.9 | 1.8 | 1.1 | 3 | 2.2 | 1.4 | 1.8 | 0.9 | 1.3 | 0.9 | 0.9 |  | 1.1 |  |  | 0.9 | 1.1 | 1.0 | 2.0 | 0.7 | 1.8 | 0.9 |  |  |  | 1.3 | 0.9 | 1.4 | [5 empty] | 1.2 |  |  | 1.2 | 0.07 | 1.3 | 1.0 |  |  | 0.4 |  | 3 | 8 | 0.3 | 200 |  | 2 | 50 | 0.07 | 0.5 | 0.03 | 0.7 | 0.2 | 3 | 0.03 | 0.2 | 0.1 | 2 | 0.3 | 0.03 | 0.5 | 0.03 | 0.01 | 0.01 | 0.01 |  | 0.01 |  |  | 0.008 | 0.2 | 0.09 | 0.3 | 0.02 | 0.06 | 0.001 |  |  |  | 0.03 | 0.002 | 0.03 | [5 empty] | 0.02 |  |  | 0.02 | 0.01 | 0.02 | 0.03
210202_080_GSD-1G | GSD-1G | Secondary | 44.0 |  | 54 | 28400 | 23900 | 259000 |  | 28500 | 50800 | 49.4 | 8040 | 43.7 | 43.7 | 223 | 51100 | 41.2 | 60.9 | 40.8 | 57.2 | 38.3 | 56.4 | 41.0 | 40.1 | 69.2 | 39.3 | 39.2 |  | 39.0 |  |  | 44.0 | 36.4 | 38.9 | 26.7 | 33.6 | 69.7 | 38.4 |  |  |  | 46.3 | 39.1 | 46.4 | [5 empty] | 49.1 |  |  | 41.6 | 0.92 | 50.6 | 30.7 |  |  | 1.3 |  | 4 | 700 | 400 | 5000 |  | 400 | 800 | 0.9 | 80 | 0.9 | 1.9 | 3 | 800 | 0.9 | 1.5 | 1.0 | 2.7 | 1.5 | 1.4 | 2.0 | 0.9 | 1.2 | 0.7 | 0.9 |  | 1.3 |  |  | 1.0 | 0.9 | 1.1 | 2.6 | 0.7 | 1.9 | 0.7 |  |  |  | 1.2 | 0.9 | 1.2 | [5 empty] | 1.0 |  |  | 1.0 | 0.08 | 1.1 | 0.7 |  |  | 0.4 |  | 4 | 8 | 0.3 | 200 |  | 2 | 50 | 0.07 | 0.5 | 0.03 | 0.8 | 0.2 | 3 | 0.02 | 0.2 | 0.1 | 2 | 0.3 | 0.04 | 0.5 | 0.03 | 0.01 | 0.009 | 0.02 |  | 0.01 |  |  | 0.01 | 0.2 | 0.1 | 0.3 | 0.02 | 0.01 | 0.001 |  |  |  | 0.03 | 0.002 | 0.04 | [5 empty] | 0.02 |  |  | 0.02 | 0.02 | 0.02 | 0.03
210202_104_GSD-1G | GSD-1G | Secondary | 45.0 |  | 53 | 27800 | 23920 | 257000 |  | 28300 | 50700 | 50.2 | 8040 | 43.1 | 41.8 | 221 | 52100 | 40.9 | 59.7 | 40.9 | 55.4 | 37.8 | 55.2 | 40.7 | 39.9 | 70.3 | 40.2 | 40.3 |  | 40.3 |  |  | 44.3 | 36.3 | 38.9 | 27.2 | 33.5 | 69.4 | 38.6 |  |  |  | 46.1 | 40.0 | 48.3 | [5 empty] | 49.5 |  |  | 42.0 | 0.94 | 50.0 | 30.5 |  |  | 1.2 |  | 4 | 300 | 220 | 4000 |  | 400 | 800 | 0.8 | 80 | 0.6 | 2.2 | 3 | 600 | 0.7 | 1.6 | 0.9 | 2.8 | 1.4 | 1.1 | 1.5 | 0.7 | 1.3 | 0.7 | 0.8 |  | 1.4 |  |  | 0.7 | 0.9 | 0.9 | 2.6 | 0.5 | 1.7 | 0.6 |  |  |  | 1.1 | 0.7 | 1.3 | [5 empty] | 1.0 |  |  | 1.0 | 0.08 | 1.0 | 0.6 |  |  | 0.4 |  | 3 | 9 | 0.3 | 200 |  | 2 | 50 | 0.08 | 0.4 | 0.04 | 0.7 | 0.2 | 3 | 0.01 | 0.2 | 0.1 | 2 | 0.3 | 0.03 | 0.5 | 0.03 | 0.01 | 0.002 | 0.01 |  | 0.01 |  |  | 0.006 | 0.2 | 0.1 | 0.4 | 0.02 | 0.07 | 0.008 |  |  |  | 0.04 | 0.002 | 0.04 | [5 empty] | 0.03 |  |  | 0.03 | 0.02 | 0.03 | 0.03
210202_105_GSD-1G | GSD-1G | Secondary | 45.2 |  | 53 | 27800 | 24010 | 256000 |  | 28200 | 51000 | 49.6 | 8050 | 43.1 | 43.4 | 219.6 | 52200 | 40.8 | 58.4 | 40.8 | 55.1 | 38.2 | 55.1 | 37.3 | 38.7 | 69.3 | 39.1 | 39.9 |  | 39.9 |  |  | 43.6 | 36.2 | 39.3 | 25.0 | 33.1 | 69.7 | 38.2 |  |  |  | 45.7 | 40.2 | 46.4 | [5 empty] | 49.6 |  |  | 42.2 | 0.84 | 51.1 | 30.7 |  |  | 1.1 |  | 4 | 400 | 240 | 5000 |  | 400 | 800 | 0.8 | 80 | 0.8 | 2.0 | 2.9 | 600 | 0.8 | 1.5 | 0.8 | 2.4 | 1.2 | 1.2 | 1.8 | 0.8 | 1.2 | 0.8 | 0.8 |  | 1.2 |  |  | 0.8 | 0.9 | 1.0 | 2.0 | 0.7 | 1.9 | 0.7 |  |  |  | 1.3 | 0.8 | 1.1 | [5 empty] | 1.0 |  |  | 0.9 | 0.06 | 1.1 | 0.6 |  |  | 0.4 |  | 3 | 8 | 0.3 | 200 |  | 2 | 50 | 0.06 | 0.4 | 0.03 | 0.6 | 0.2 | 3 | 0.02 | 0.1 | 0.1 | 2 | 0.3 | 0.05 | 0.5 | 0.03 | 0.009 | 0.009 | 0.01 |  | 0.07 |  |  | 0.007 | 0.2 | 0.1 | 0.2 | 0.02 | 0.01 | 0.001 |  |  |  | 0.03 | 0.002 | 0.03 | [5 empty] | 0.006 |  |  | 0.02 | 0.01 | 0.03 | 0.02
210202_129_GSD-1G | GSD-1G | Secondary | 44.9 |  | 57 | 27600 | 23800 | 255000 |  | 28000 | 51300 | 49.5 | 8040 | 42.7 | 42.4 | 219 | 53200 | 40.3 | 59.8 | 40.9 | 58 | 36.4 | 55.8 | 38.8 | 39.2 | 69.6 | 38.9 | 39.5 |  | 38.7 |  |  | 43.9 | 36.4 | 38.5 | 24.1 | 32.7 | 69.9 | 38.2 |  |  |  | 45.8 | 39.6 | 46.3 | [5 empty] | 48.0 |  |  | 41.5 | 0.88 | 50.0 | 30.8 |  |  | 1.5 |  | 4 | 400 | 300 | 5000 |  | 400 | 800 | 0.9 | 100 | 0.8 | 2.0 | 4 | 800 | 0.7 | 1.6 | 0.9 | 3 | 1.4 | 1.2 | 1.7 | 0.8 | 1.2 | 0.7 | 0.9 |  | 0.9 |  |  | 0.7 | 0.9 | 1.0 | 1.9 | 0.5 | 1.7 | 0.6 |  |  |  | 1.1 | 0.8 | 1.1 | [5 empty] | 1.1 |  |  | 0.8 | 0.07 | 1.1 | 0.6 |  |  | 0.4 |  | 3 | 8 | 0.3 | 200 |  | 2 | 50 | 0.07 | 0.4 | 0.04 | 0.6 | 0.2 | 3 | 0.02 | 0.2 | 0.1 | 2 | 0.3 | 0.04 | 0.4 | 0.03 | 0.002 | 0.006 | 0.003 |  | 0.05 |  |  | 0.01 | 0.2 | 0.1 | 0.4 | 0.01 | 0.01 | 0.006 |  |  |  | 0.04 | 0.002 | 0.03 | [5 empty] | 0.03 |  |  | 0.005 | 0.008 | 0.02 | 0.03
210202_130_GSD-1G | GSD-1G | Secondary | 45.2 |  | 58 | 28000 | 23870 | 258000 |  | 28400 | 50700 | 49.2 | 8060 | 43.3 | 42.1 | 219 | 53800 | 40.9 | 58.7 | 41.8 | 58.4 | 38.6 | 56.1 | 39.3 | 39.4 | 68.9 | 38.6 | 39.3 |  | 38.8 |  |  | 43.5 | 35.7 | 38.6 | 25.1 | 33.3 | 69.8 | 37.9 |  |  |  | 45.4 | 39.9 | 46.4 | [5 empty] | 48.4 |  |  | 41.5 | 0.89 | 51.3 | 31.2 |  |  | 1.2 |  | 4 | 700 | 270 | 5000 |  | 400 | 800 | 0.8 | 90 | 0.8 | 1.5 | 3 | 700 | 0.8 | 1.6 | 1.6 | 2.8 | 1.5 | 1.3 | 1.7 | 0.9 | 1.1 | 0.7 | 0.9 |  | 1.0 |  |  | 0.9 | 0.9 | 1.1 | 2.1 | 0.6 | 2.1 | 0.7 |  |  |  | 1.2 | 0.8 | 1.2 | [5 empty] | 0.9 |  |  | 0.8 | 0.07 | 1.4 | 0.7 |  |  | 0.4 |  | 3 | 8 | 0.3 | 200 |  | 2 | 50 | 0.06 | 0.4 | 0.03 | 0.6 | 0.2 | 3 | 0.003 | 0.2 | 0.1 | 2 | 0.3 | 0.04 | 0.4 | 0.04 | 0.01 | 0.006 | 0.003 |  | 0.01 |  |  | 0.01 | 0.2 | 0.09 | 0.3 | 0.02 | 0.05 | 0.005 |  |  |  | 0.008 | 0.002 | 0.03 | [5 empty] | 0.03 |  |  | 0.02 | 0.02 | 0.02 | 0.03
210202_154_GSD-1G | GSD-1G | Secondary | 46.0 |  | 57 | 28300 | 24200 | 260000 |  | 28700 | 51900 | 49.8 | 8170 | 43.9 | 43.5 | 223 | 56100 | 41.5 | 60.3 | 42.2 | 61 | 40.0 | 57.3 | 40.4 | 40.3 | 71.3 | 40.1 | 40.4 |  | 40.9 |  |  | 45.3 | 37.5 | 41.9 | 26.2 | 34.0 | 71.1 | 39.4 |  |  |  | 47.2 | 40.8 | 47.5 | [5 empty] | 49.8 |  |  | 43.3 | 0.98 | 53.1 | 32.4 |  |  | 1.2 |  | 5 | 400 | 260 | 6000 |  | 400 | 900 | 0.9 | 90 | 0.8 | 1.9 | 3 | 800 | 0.9 | 1.8 | 1.0 | 3 | 1.1 | 1.2 | 1.8 | 0.8 | 1.2 | 0.8 | 0.9 |  | 1.3 |  |  | 1.0 | 1.0 | 1.2 | 2.2 | 0.6 | 2.0 | 0.7 |  |  |  | 1.2 | 0.9 | 1.0 | [5 empty] | 1.0 |  |  | 1.3 | 0.06 | 1.3 | 0.8 |  |  | 0.4 |  | 3 | 8 | 0.3 | 200 |  | 2 | 40 | 0.06 | 0.3 | 0.03 | 0.7 | 0.2 | 3 | 0.02 | 0.2 | 0.1 | 2 | 0.3 | 0.03 | 0.4 | 0.03 | 0.009 | 0.006 | 0.01 |  | 0.05 |  |  | 0.01 | 0.2 | 0.09 | 0.3 | 0.02 | 0.04 | 0.001 |  |  |  | 0.04 | 0.01 | 0.03 | [5 empty] | 0.04 |  |  | 0.02 | 0.02 | 0.03 | 0.02
210202_155_GSD-1G | GSD-1G | Secondary | 44.9 |  | 62 | 28100 | 24200 | 261000 |  | 28500 | 51300 | 49.1 | 8140 | 43.2 | 41.2 | 221 | 56000 | 40.8 | 60.4 | 42.2 | 57.0 | 38.2 | 57.0 | 39.0 | 40.0 | 70.3 | 39.4 | 39.6 |  | 39.5 |  |  | 43.7 | 36.4 | 39.0 | 25.1 | 33.4 | 69.4 | 38.2 |  |  |  | 45.8 | 40.4 | 47.6 | [5 empty] | 49.4 |  |  | 41.8 | 0.92 | 51.4 | 31.6 |  |  | 1.3 |  | 4 | 600 | 400 | 5000 |  | 400 | 800 | 0.8 | 170 | 0.8 | 2.3 | 4 | 1200 | 0.8 | 2.0 | 1.0 | 2.5 | 1.4 | 1.7 | 1.7 | 0.9 | 1.3 | 0.8 | 0.8 |  | 1.3 |  |  | 1.1 | 0.9 | 1.1 | 1.9 | 0.7 | 1.5 | 0.7 |  |  |  | 1.2 | 0.9 | 1.4 | [5 empty] | 1.2 |  |  | 1.0 | 0.08 | 1.1 | 0.7 |  |  | 0.4 |  | 3 | 8 | 0.3 | 200 |  | 2 | 50 | 0.07 | 0.4 | 0.03 | 0.7 | 0.2 | 3 | 0.01 | 0.2 | 0.1 | 2 | 0.3 | 0.03 | 0.5 | 0.03 | 0.007 | 0.01 | 0.01 |  | 0.01 |  |  | 0.01 | 0.2 | 0.08 | 0.07 | 0.01 | 0.05 | 0.006 |  |  |  | 0.009 | 0.01 | 0.05 | [5 empty] | 0.006 |  |  | 0.03 | 0.02 | 0.02 | 0.03
210202_179_GSD-1G | GSD-1G | Secondary | 45.0 |  | 55 | 28100 | 24000 | 261000 |  | 28300 | 50500 | 49.3 | 8080 | 43.4 | 43.3 | 219.9 | 56500 | 40.5 | 61.5 | 41.4 | 57.7 | 38.6 | 55.7 | 37.7 | 40.0 | 70.2 | 39.7 | 40.0 |  | 39.3 |  |  | 44.3 | 35.7 | 39.5 | 26.1 | 33.2 | 69.2 | 38.7 |  |  |  | 47.2 | 40.0 | 47.9 | [5 empty] | 49.6 |  |  | 41.8 | 0.93 | 51.2 | 31.1 |  |  | 1.3 |  | 4 | 500 | 280 | 5000 |  | 400 | 800 | 0.8 | 90 | 0.8 | 2.1 | 2.8 | 700 | 0.8 | 1.7 | 1.0 | 2.6 | 1.4 | 1.3 | 1.7 | 0.7 | 1.1 | 0.7 | 0.8 |  | 1.1 |  |  | 0.9 | 1.0 | 0.9 | 2.3 | 0.7 | 1.7 | 0.7 |  |  |  | 1.2 | 0.7 | 1.1 | [5 empty] | 1.0 |  |  | 1.0 | 0.08 | 1.2 | 0.7 |  |  | 0.4 |  | 3 | 9 | 0.3 | 200 |  | 2 | 50 | 0.07 | 0.4 | 0.03 | 0.7 | 0.2 | 3 | 0.02 | 0.2 | 0.1 | 2 | 0.4 | 0.05 | 0.5 | 0.03 | 0.007 | 0.002 | 0.01 |  | 0.04 |  |  | 0.01 | 0.2 | 0.09 | 0.4 | 0.02 | 0.01 | 0.005 |  |  |  | 0.009 | 0.02 | 0.04 | [5 empty] | 0.02 |  |  | 0.03 | 0.02 | 0.03 | 0.02
210202_180_GSD-1G | GSD-1G | Secondary | 44.2 |  | 58 | 27900 | 23860 | 258000 |  | 28300 | 50800 | 49.8 | 8010 | 42.6 | 42.3 | 220 | 56500 | 40.6 | 59.7 | 41.4 | 55.9 | 38.0 | 55.8 | 37.7 | 39.8 | 70.3 | 39.4 | 39.7 |  | 39.3 |  |  | 43.5 | 37.4 | 38.5 | 24.5 | 33.1 | 70.0 | 38.5 |  |  |  | 46.5 | 40.4 | 46.4 | [5 empty] | 49.1 |  |  | 41.6 | 0.95 | 50.0 | 30.9 |  |  | 1.1 |  | 5 | 400 | 260 | 4000 |  | 400 | 1000 | 0.9 | 90 | 0.9 | 1.9 | 3 | 700 | 0.7 | 1.8 | 1.1 | 2.8 | 1.3 | 1.3 | 1.5 | 0.8 | 1.2 | 0.8 | 0.9 |  | 1.2 |  |  | 0.9 | 0.9 | 1.0 | 2.4 | 0.7 | 1.9 | 0.7 |  |  |  | 1.1 | 0.8 | 1.3 | [5 empty] | 1.1 |  |  | 1.1 | 0.07 | 1.2 | 0.8 |  |  | 0.4 |  | 3 | 9 | 0.3 | 200 |  | 2 | 60 | 0.07 | 0.4 | 0.04 | 0.7 | 0.2 | 3 | 0.02 | 0.2 | 0.1 | 2 | 0.3 | 0.05 | 0.3 | 0.03 | 0.007 | 0.009 | 0.003 |  | 0.04 |  |  | 0.009 | 0.2 | 0.09 | 0.4 | 0.02 | 0.01 | 0.006 |  |  |  | 0.009 | 0.02 | 0.008 | [5 empty] | 0.006 |  |  | 0.04 | 0.02 | 0.03 | 0.02
210202_204_GSD-1G | GSD-1G | Secondary | 44.9 |  | 55 | 27500 | 24000 | 256000 |  | 28300 | 50900 | 48.9 | 8080 | 42.7 | 42.7 | 220 | 58100 | 41.0 | 59.7 | 41.2 | 58.9 | 38.9 | 56.4 | 38.1 | 39.6 | 70.6 | 39.0 | 39.2 |  | 38.9 |  |  | 43.5 | 37.2 | 39.0 | 26.9 | 33.3 | 69.8 | 38.3 |  |  |  | 46.5 | 39.4 | 45.7 | [5 empty] | 48.7 |  |  | 41.6 | 1.01 | 51.2 | 31.1 |  |  | 1.2 |  | 4 | 400 | 300 | 5000 |  | 500 | 900 | 0.8 | 90 | 0.8 | 2.2 | 3 | 800 | 0.9 | 2.0 | 1.2 | 2.7 | 1.4 | 1.8 | 1.8 | 0.9 | 1.3 | 0.8 | 0.9 |  | 1.3 |  |  | 0.9 | 1.5 | 1.0 | 2.2 | 0.7 | 2.2 | 0.7 |  |  |  | 1.1 | 0.9 | 1.3 | [5 empty] | 1.1 |  |  | 1.0 | 0.08 | 1.2 | 0.8 |  |  | 0.4 |  | 3 | 8 | 0.3 | 200 |  | 2 | 50 | 0.05 | 0.5 | 0.03 | 0.7 | 0.2 | 3 | 0.02 | 0.2 | 0.1 | 2 | 0.3 | 0.04 | 0.5 | 0.03 | 0.002 | 0.006 | 0.01 |  | 0.04 |  |  | 0.009 | 0.2 | 0.1 | 0.3 | 0.02 | 0.06 | 0.005 |  |  |  | 0.008 | 0.01 | 0.007 | [5 empty] | 0.02 |  |  | 0.03 | 0.002 | 0.02 | 0.02
210202_205_GSD-1G | GSD-1G | Secondary | 46.1 |  | 54 | 27600 | 24300 | 253000 |  | 28400 | 50400 | 48.6 | 8080 | 42.9 | 45.5 | 221 | 58300 | 42.1 | 60.0 | 41.3 | 62.6 | 39.1 | 56.5 | 40.1 | 38.9 | 69.2 | 38.1 | 39.0 |  | 39.4 |  |  | 45 | 36.3 | 39.5 | 25.5 | 32.6 | 68.3 | 37.8 |  |  |  | 46.2 | 39.6 | 45.7 | [5 empty] | 48.4 |  |  | 42.0 | 0.90 | 53 | 31.9 |  |  | 1.4 |  | 4 | 500 | 600 | 5000 |  | 800 | 1000 | 0.9 | 130 | 1.0 | 2.5 | 4 | 1000 | 1.2 | 1.9 | 1.0 | 2.8 | 1.3 | 1.6 | 2.1 | 0.8 | 1.3 | 0.8 | 1.0 |  | 1.3 |  |  | 3 | 0.9 | 1.0 | 2.1 | 0.7 | 2.1 | 0.8 |  |  |  | 1.5 | 1.0 | 1.2 | [5 empty] | 1.1 |  |  | 1.2 | 0.08 | 3 | 0.9 |  |  | 0.4 |  | 3 | 8 | 0.3 | 200 |  | 2 | 50 | 0.05 | 0.4 | 0.03 | 0.6 | 0.2 | 3 | 0.02 | 0.1 | 0.1 | 2 | 0.3 | 0.04 | 0.4 | 0.03 | 0.009 | 0.008 | 0.01 |  | 0.01 |  |  | 0.001 | 0.2 | 0.08 | 0.2 | 0.01 | 0.01 | 0.009 |  |  |  | 0.03 | 0.002 | 0.02 | [5 empty] | 0.02 |  |  | 0.02 | 0.007 | 0.02 | 0.02
210202_229_GSD-1G | GSD-1G | Secondary | 45.8 |  | 57 | 27600 | 24100 | 257000 |  | 28300 | 50900 | 49.3 | 8100 | 43.1 | 42.0 | 220 | 59600 | 41.3 | 59.7 | 41.4 | 58.9 | 37.4 | 55.9 | 39.8 | 39.5 | 68.8 | 38.9 | 39.2 |  | 39.6 |  |  | 43.9 | 36.8 | 39.0 | 28.0 | 33.2 | 70.0 | 38.4 |  |  |  | 46.6 | 40.1 | 47.0 | [5 empty] | 49.7 |  |  | 41.1 | 0.91 | 52.3 | 32.1 |  |  | 1.3 |  | 4 | 300 | 300 | 5000 |  | 500 | 800 | 0.9 | 120 | 0.7 | 1.7 | 3 | 900 | 0.9 | 1.6 | 1.0 | 2.7 | 1.2 | 1.2 | 1.6 | 1.1 | 1.3 | 0.7 | 0.8 |  | 1.4 |  |  | 0.9 | 1.1 | 1.0 | 2.1 | 0.7 | 1.7 | 0.7 |  |  |  | 1.1 | 0.9 | 1.2 | [5 empty] | 1.2 |  |  | 1.0 | 0.05 | 1.0 | 0.8 |  |  | 0.4 |  | 3 | 8 | 0.2 | 200 |  | 2 | 50 | 0.05 | 0.4 | 0.03 | 0.6 | 0.2 | 3 | 0.02 | 0.2 | 0.1 | 2 | 0.3 | 0.04 | 0.4 | 0.03 | 0.002 | 0.01 | 0.01 |  | 0.01 |  |  | 0.009 | 0.2 | 0.07 | 0.07 | 0.01 | 0.01 | 0.004 |  |  |  | 0.05 | 0.007 | 0.05 | [5 empty] | 0.02 |  |  | 0.005 | 0.01 | 0.03 | 0.02
210202_230_GSD-1G | GSD-1G | Secondary | 45.3 |  | 60 | 27300 | 25200 | 258000 |  | 28100 | 50700 | 48.8 | 8040 | 42.7 | 41.6 | 219 | 59400 | 41.3 | 58.8 | 41.1 | 61 | 39.5 | 56.7 | 38.6 | 39.6 | 69.6 | 38.8 | 39.1 |  | 39.0 |  |  | 43.6 | 36.5 | 38.8 | 24.2 | 33.0 | 68.7 | 37.9 |  |  |  | 46.3 | 40.1 | 46.2 | [5 empty] | 48.8 |  |  | 41.8 | 0.98 | 50.8 | 32.6 |  |  | 1.1 |  | 5 | 400 | 1600 | 6000 |  | 500 | 900 | 0.8 | 120 | 0.8 | 1.8 | 4 | 1000 | 0.9 | 1.6 | 1.2 | 3 | 1.4 | 1.2 | 1.7 | 0.9 | 1.4 | 0.8 | 0.8 |  | 1.2 |  |  | 0.8 | 0.9 | 1.0 | 2.1 | 0.7 | 1.6 | 0.6 |  |  |  | 1.2 | 0.9 | 1.2 | [5 empty] | 0.9 |  |  | 0.9 | 0.08 | 1.2 | 0.9 |  |  | 0.4 |  | 3 | 8 | 0.2 | 200 |  | 2 | 50 | 0.06 | 0.4 | 0.02 | 0.7 | 0.2 | 3 | 0.02 | 0.2 | 0.1 | 2 | 0.3 | 0.04 | 0.4 | 0.03 | 0.01 | 0.002 | 0.003 |  | 0.01 |  |  | 0.009 | 0.2 | 0.07 | 0.4 | 0.02 | 0.01 | 0.001 |  |  |  | 0.008 | 0.007 | 0.04 | [5 empty] | 0.005 |  |  | 0.005 | 0.01 | 0.02 | 0.02
210202_254_GSD-1G | GSD-1G | Secondary | 45.3 |  | 61 | 27500 | 24110 | 260000 |  | 28200 | 50800 | 49.8 | 8040 | 42.7 | 41.5 | 219.0 | 60500 | 41.0 | 60.4 | 41.0 | 59.3 | 38.3 | 55.9 | 39.1 | 39.3 | 70.1 | 39.0 | 39.8 |  | 39.0 |  |  | 43.8 | 37.0 | 39.8 | 24.9 | 33.0 | 68.4 | 38.2 |  |  |  | 46.6 | 39.5 | 47.2 | [5 empty] | 48.8 |  |  | 41.4 | 0.88 | 50.4 | 31.2 |  |  | 1.1 |  | 5 | 300 | 260 | 5000 |  | 500 | 1200 | 0.8 | 100 | 0.8 | 2.0 | 2.7 | 700 | 0.8 | 1.8 | 1.0 | 2.7 | 1.3 | 1.5 | 1.3 | 0.8 | 1.0 | 0.7 | 0.8 |  | 1.3 |  |  | 1.0 | 1.3 | 0.9 | 2.6 | 0.7 | 1.9 | 0.7 |  |  |  | 1.0 | 0.8 | 1.0 | [5 empty] | 1.2 |  |  | 1.1 | 0.07 | 1.0 | 0.6 |  |  | 0.4 |  | 3 | 8 | 0.2 | 200 |  | 2 | 50 | 0.06 | 0.5 | 0.03 | 0.6 | 0.2 | 3 | 0.02 | 0.2 | 0.1 | 2 | 0.3 | 0.05 | 0.4 | 0.03 | 0.01 | 0.007 | 0.01 |  | 0.04 |  |  | 0.007 | 0.2 | 0.08 | 0.4 | 0.01 | 0.06 | 0.001 |  |  |  | 0.04 | 0.01 | 0.04 | [5 empty] | 0.005 |  |  | 0.03 | 0.02 | 0.03 | 0.02
210202_255_GSD-1G | GSD-1G | Secondary | 45.8 |  | 63 | 27900 | 24200 | 258000 |  | 28200 | 51000 | 49.2 | 8030 | 43.5 | 43.3 | 221 | 60900 | 41.4 | 59.9 | 40.6 | 58.5 | 37.8 | 56.6 | 39.2 | 39.3 | 69.6 | 39.3 | 39.1 |  | 39.3 |  |  | 43.6 | 37.1 | 39.4 | 26.3 | 33.1 | 69.4 | 37.9 |  |  |  | 45.6 | 39.5 | 46.2 | [5 empty] | 49.7 |  |  | 42.0 | 0.92 | 50.4 | 31.2 |  |  | 1.4 |  | 5 | 500 | 300 | 5000 |  | 500 | 900 | 0.9 | 110 | 1.5 | 2.0 | 4 | 1000 | 0.8 | 2.3 | 1.0 | 2.6 | 1.4 | 1.5 | 1.6 | 0.8 | 1.3 | 0.7 | 0.8 |  | 1.2 |  |  | 0.9 | 1.1 | 1.1 | 2.0 | 0.9 | 2.0 | 0.7 |  |  |  | 1.2 | 0.8 | 1.4 | [5 empty] | 1.1 |  |  | 1.2 | 0.07 | 1.3 | 0.7 |  |  | 0.4 |  | 3 | 8 | 0.3 | 200 |  | 2 | 50 | 0.06 | 0.4 | 0.03 | 0.7 | 0.2 | 3 | 0.02 | 0.2 | 0.1 | 2 | 0.3 | 0.04 | 0.3 | 0.03 | 0.007 | 0.007 | 0.003 |  | 0.04 |  |  | 0.009 | 0.2 | 0.08 | 0.07 | 0.02 | 0.04 | 0.006 |  |  |  | 0.008 | 0.002 | 0.05 | [5 empty] | 0.02 |  |  | 0.03 | 0.01 | 0.02 | 0.02
210202_279_GSD-1G | GSD-1G | Secondary | 44.8 |  | 64 | 27400 | 24140 | 259000 |  | 28600 | 50900 | 49.6 | 8090 | 42.3 | 44.6 | 218 | 61200 | 41.5 | 59.7 | 39.8 | 61 | 38.7 | 57.0 | 38.3 | 39.0 | 69.3 | 39.0 | 39.4 |  | 39.9 |  |  | 44.3 | 36.3 | 40.1 | 25.6 | 32.8 | 68.8 | 38.5 |  |  |  | 46.4 | 40.4 | 46.2 | [5 empty] | 49.8 |  |  | 42.7 | 0.90 | 51.0 | 31.9 |  |  | 1.3 |  | 4 | 400 | 290 | 7000 |  | 600 | 800 | 0.7 | 100 | 1.0 | 1.8 | 3 | 800 | 1.0 | 1.8 | 1.0 | 5 | 1.2 | 1.2 | 1.8 | 0.8 | 1.1 | 0.8 | 0.8 |  | 1.7 |  |  | 1.0 | 1.1 | 1.2 | 2.1 | 0.6 | 1.8 | 0.6 |  |  |  | 1.4 | 0.8 | 1.1 | [5 empty] | 1.0 |  |  | 1.2 | 0.07 | 1.5 | 1.9 |  |  | 0.4 |  | 3 | 8 | 0.2 | 200 |  | 2 | 50 | 0.06 | 0.4 | 0.04 | 0.5 | 0.2 | 3 | 0.02 | 0.2 | 0.1 | 2 | 0.3 | 0.04 | 0.4 | 0.03 | 0.009 | 0.01 | 0.01 |  | 0.05 |  |  | 0.009 | 0.2 | 0.07 | 0.4 | 0.02 | 0.01 | 0.001 |  |  |  | 0.008 | 0.01 | 0.05 | [5 empty] | 0.005 |  |  | 0.03 | 0.01 | 0.03 | 0.03
210202_280_GSD-1G | GSD-1G | Secondary | 44.7 |  | 62 | 27600 | 24000 | 261000 |  | 28200 | 50700 | 49.7 | 7980 | 42.8 | 44.7 | 219.5 | 61600 | 41.2 | 59.9 | 41.1 | 57.5 | 38.5 | 56.6 | 40.2 | 39.7 | 70.2 | 39.5 | 40.2 |  | 40.0 |  |  | 43.7 | 36.4 | 39.1 | 24.9 | 32.7 | 70.4 | 38.6 |  |  |  | 46.6 | 40.5 | 46.7 | [5 empty] | 49.5 |  |  | 42.4 | 0.88 | 50.1 | 30.3 |  |  | 1.3 |  | 5 | 300 | 210 | 4000 |  | 300 | 900 | 0.7 | 80 | 0.7 | 2.0 | 2.6 | 700 | 0.7 | 1.6 | 1.0 | 2.8 | 1.4 | 1.1 | 1.6 | 0.7 | 1.2 | 0.7 | 0.9 |  | 1.5 |  |  | 0.8 | 0.9 | 0.9 | 2.4 | 0.6 | 2.0 | 0.7 |  |  |  | 1.3 | 0.9 | 1.2 | [5 empty] | 1.1 |  |  | 1.0 | 0.05 | 1.2 | 0.6 |  |  | 0.4 |  | 3 | 9 | 0.3 | 200 |  | 2 | 50 | 0.07 | 0.5 | 0.03 | 0.7 | 0.2 | 3 | 0.003 | 0.2 | 0.1 | 2 | 0.4 | 0.07 | 0.5 | 0.04 | 0.01 | 0.01 | 0.01 |  | 0.01 |  |  | 0.008 | 0.2 | 0.08 | 0.4 | 0.01 | 0.05 | 0.007 |  |  |  | 0.03 | 0.002 | 0.04 | [5 empty] | 0.006 |  |  | 0.03 | 0.02 | 0.03 | 0.03
210202_304_GSD-1G | GSD-1G | Secondary | 45.3 |  | 59 | 27500 | 23970 | 255000 |  | 28000 | 50100 | 49.9 | 7960 | 42.3 | 41.9 | 219.3 | 62000 | 40.2 | 59.1 | 40.0 | 56 | 39.4 | 56.2 | 39.0 | 39.6 | 69.9 | 39.2 | 40.4 |  | 40.0 |  |  | 44.1 | 36.6 | 38.0 | 26.1 | 33.1 | 70.0 | 38.2 |  |  |  | 46.5 | 40.2 | 46.6 | [5 empty] | 50.2 |  |  | 41.7 | 0.83 | 50.7 | 30.9 |  |  | 1.2 |  | 4 | 300 | 230 | 5000 |  | 300 | 700 | 0.8 | 80 | 0.7 | 1.6 | 2.5 | 600 | 0.7 | 1.8 | 1.1 | 3 | 1.5 | 1.2 | 1.9 | 1.0 | 1.1 | 0.6 | 0.8 |  | 1.1 |  |  | 0.9 | 0.9 | 0.9 | 2.6 | 0.6 | 1.7 | 0.6 |  |  |  | 1.2 | 0.7 | 1.1 | [5 empty] | 1.0 |  |  | 1.1 | 0.07 | 0.9 | 0.7 |  |  | 0.4 |  | 3 | 9 | 0.3 | 200 |  | 2 | 50 | 0.06 | 0.5 | 0.03 | 0.7 | 0.2 | 3 | 0.02 | 0.2 | 0.1 | 2 | 0.3 | 0.03 | 0.4 | 0.04 | 0.008 | 0.008 | 0.01 |  | 0.05 |  |  | 0.008 | 0.2 | 0.09 | 0.08 | 0.02 | 0.01 | 0.007 |  |  |  | 0.03 | 0.01 | 0.03 | [5 empty] | 0.006 |  |  | 0.02 | 0.02 | 0.02 | 0.02
210202_305_GSD-1G | GSD-1G | Secondary | 45.3 |  | 63 | 27800 | 24290 | 259000 |  | 28400 | 50800 | 50.4 | 8070 | 43.1 | 43.3 | 220 | 62800 | 41.1 | 59.7 | 41.0 | 55.6 | 38.2 | 56.8 | 37.4 | 39.9 | 70.4 | 39.4 | 40.0 |  | 39.6 |  |  | 43.7 | 36.6 | 38.9 | 26.0 | 33.3 | 69.5 | 38.8 |  |  |  | 46.2 | 40.1 | 47.6 | [5 empty] | 49.6 |  |  | 42.1 | 0.93 | 50.6 | 31.6 |  |  | 1.4 |  | 5 | 400 | 240 | 4000 |  | 400 | 800 | 1.0 | 100 | 0.7 | 2.2 | 3 | 800 | 0.8 | 1.9 | 1.0 | 2.8 | 1.5 | 1.1 | 1.6 | 0.8 | 1.2 | 0.7 | 0.9 |  | 1.3 |  |  | 0.9 | 1.0 | 1.2 | 2.2 | 0.7 | 1.7 | 0.7 |  |  |  | 1.2 | 0.7 | 1.1 | [5 empty] | 1.1 |  |  | 1.0 | 0.07 | 1.1 | 0.7 |  |  | 0.4 |  | 3 | 9 | 0.3 | 200 |  | 2 | 50 | 0.06 | 0.4 | 0.04 | 0.7 | 0.2 | 3 | 0.02 | 0.2 | 0.1 | 2 | 0.3 | 0.03 | 0.4 | 0.04 | 0.002 | 0.008 | 0.003 |  | 0.01 |  |  | 0.009 | 0.2 | 0.1 | 0.08 | 0.02 | 0.07 | 0.002 |  |  |  | 0.009 | 0.002 | 0.008 | [5 empty] | 0.03 |  |  | 0.03 | 0.01 | 0.01 | 0.03
210202_329_GSD-1G | GSD-1G | Secondary | 45.4 |  | 50 | 28000 | 24300 | 259000 |  | 28200 | 50700 | 50.5 | 8170 | 43.6 | 43.7 | 222 | 63100 | 42.0 | 59.8 | 41.4 | 58.6 | 37.2 | 56.9 | 38.2 | 40.0 | 70.6 | 39.3 | 39.7 |  | 38.9 |  |  | 44.0 | 36.6 | 38.7 | 25.3 | 33.5 | 71.6 | 38.9 |  |  |  | 47.7 | 40.4 | 47.1 | [5 empty] | 49.8 |  |  | 41.8 | 0.96 | 51.0 | 31.9 |  |  | 1.3 |  | 3 | 500 | 300 | 5000 |  | 400 | 900 | 0.8 | 110 | 0.8 | 1.8 | 5 | 1000 | 0.9 | 1.7 | 1.1 | 2.8 | 1.3 | 1.3 | 1.7 | 1.6 | 1.4 | 0.8 | 0.9 |  | 1.2 |  |  | 1.1 | 1.0 | 1.0 | 2.2 | 0.7 | 2.1 | 0.8 |  |  |  | 1.3 | 1.0 | 1.2 | [5 empty] | 1.2 |  |  | 1.1 | 0.08 | 1.2 | 1.1 |  |  | 0.4 |  | 4 | 9 | 0.3 | 200 |  | 2 | 50 | 0.06 | 0.4 | 0.03 | 0.6 | 0.2 | 3 | 0.03 | 0.2 | 0.1 | 2 | 0.3 | 0.03 | 0.3 | 0.03 | 0.009 | 0.009 | 0.003 |  | 0.01 |  |  | 0.002 | 0.2 | 0.1 | 0.08 | 0.02 | 0.04 | 0.001 |  |  |  | 0.009 | 0.002 | 0.008 | [5 empty] | 0.006 |  |  | 0.006 | 0.01 | 0.02 | 0.02
210202_330_GSD-1G | GSD-1G | Secondary | 44.3 |  | 57 | 27600 | 24000 | 252000 |  | 28400 | 51200 | 49.2 | 8100 | 42.9 | 43.9 | 220 | 63100 | 42.2 | 61.5 | 41.5 | 60 | 38.6 | 57.8 | 37.8 | 39.9 | 70.4 | 39.0 | 39.6 |  | 39.3 |  |  | 43.8 | 36.5 | 40.7 | 25.9 | 33.1 | 69.3 | 38.7 |  |  |  | 45.9 | 40.1 | 46.5 | [5 empty] | 48.7 |  |  | 43 | 0.99 | 50.5 | 31.2 |  |  | 1.2 |  | 5 | 400 | 300 | 5000 |  | 700 | 1000 | 0.9 | 140 | 0.8 | 2.1 | 3 | 900 | 1.7 | 2.0 | 1.0 | 3 | 1.4 | 1.3 | 1.7 | 0.7 | 1.3 | 0.7 | 0.9 |  | 1.3 |  |  | 1.1 | 1.1 | 2.9 | 2.3 | 0.7 | 1.8 | 0.8 |  |  |  | 1.2 | 1.0 | 1.3 | [5 empty] | 1.3 |  |  | 3 | 0.07 | 1.1 | 0.7 |  |  | 0.4 |  | 3 | 9 | 0.3 | 200 |  | 2 | 50 | 0.06 | 0.6 | 0.03 | 0.6 | 0.2 | 3 | 0.02 | 0.2 | 0.1 | 2 | 0.3 | 0.05 | 0.3 | 0.04 | 0.007 | 0.002 | 0.01 |  | 0.01 |  |  | 0.008 | 0.2 | 0.07 | 0.4 | 0.02 | 0.04 | 0.005 |  |  |  | 0.009 | 0.002 | 0.008 | [5 empty] | 0.02 |  |  | 0.02 | 0.01 | 0.02 | 0.03
210202_354_GSD-1G | GSD-1G | Secondary | 46.1 |  | 58 | 28000 | 24300 | 258000 |  | 28300 | 51600 | 49.6 | 8160 | 43.7 | 43.4 | 221 | 63900 | 41.6 | 61.0 | 41.8 | 58.3 | 38.0 | 56.6 | 38.7 | 40.2 | 69.6 | 39.2 | 39.7 |  | 39.1 |  |  | 44.0 | 35.8 | 38.7 | 24.6 | 33.4 | 70.5 | 38.6 |  |  |  | 47.3 | 40.6 | 47.9 | [5 empty] | 49.7 |  |  | 42.5 | 0.92 | 51.4 | 31.9 |  |  | 1.5 |  | 5 | 600 | 300 | 5000 |  | 500 | 1300 | 0.9 | 110 | 1.0 | 2.4 | 5 | 1000 | 1.0 | 1.9 | 1.2 | 2.9 | 1.4 | 1.3 | 1.7 | 0.9 | 1.3 | 0.8 | 0.9 |  | 1.1 |  |  | 1.3 | 0.9 | 1.1 | 1.7 | 1.0 | 2.2 | 0.8 |  |  |  | 1.2 | 0.8 | 1.3 | [5 empty] | 1.1 |  |  | 1.2 | 0.08 | 1.4 | 1.0 |  |  | 0.5 |  | 4 | 9 | 0.3 | 200 |  | 2 | 40 | 0.07 | 0.4 | 0.03 | 0.7 | 0.2 | 3 | 0.02 | 0.2 | 0.1 | 2 | 0.3 | 0.06 | 0.5 | 0.03 | 0.01 | 0.002 | 0.02 |  | 0.01 |  |  | 0.009 | 0.2 | 0.09 | 0.4 | 0.02 | 0.01 | 0.005 |  |  |  | 0.05 | 0.002 | 0.04 | [5 empty] | 0.006 |  |  | 0.03 | 0.02 | 0.03 | 0.02
210202_355_GSD-1G | GSD-1G | Secondary | 44.7 |  | 60 | 27600 | 24200 | 260000 |  | 28300 | 51100 | 49.7 | 8000 | 42.6 | 41.9 | 217 | 63700 | 40.9 | 59.0 | 40.5 | 56.4 | 37.5 | 55.3 | 38.2 | 38.5 | 68.6 | 39.5 | 40.1 |  | 39.1 |  |  | 43.1 | 37.1 | 38.3 | 26.3 | 32.9 | 68.5 | 39.1 |  |  |  | 47.5 | 40.6 | 46.5 | [5 empty] | 49.8 |  |  | 42.0 | 0.92 | 50.1 | 30.8 |  |  | 1.3 |  | 5 | 400 | 500 | 6000 |  | 600 | 900 | 1.1 | 110 | 0.8 | 2.1 | 4 | 1200 | 1.0 | 1.7 | 1.2 | 2.7 | 1.4 | 1.4 | 1.9 | 0.9 | 1.3 | 0.8 | 1.0 |  | 1.3 |  |  | 1.0 | 1.1 | 1.0 | 2.7 | 0.8 | 1.9 | 1.0 |  |  |  | 1.2 | 0.8 | 1.2 | [5 empty] | 1.5 |  |  | 2.1 | 0.07 | 1.6 | 1.2 |  |  | 0.4 |  | 3 | 9 | 0.3 | 200 |  | 2 | 50 | 0.07 | 0.3 | 0.03 | 0.6 | 0.2 | 3 | 0.01 | 0.1 | 0.1 | 2 | 0.3 | 0.05 | 0.5 | 0.03 | 0.02 | 0.008 | 0.003 |  | 0.01 |  |  | 0.007 | 0.2 | 0.09 | 0.4 | 0.02 | 0.01 | 0.005 |  |  |  | 0.03 | 0.002 | 0.04 | [5 empty] | 0.006 |  |  | 0.02 | 0.02 | 0.02 | 0.02
210202_379_GSD-1G | GSD-1G | Secondary | 44.5 |  | 61 | 27400 | 24100 | 257000 |  | 27800 | 50200 | 49.7 | 7990 | 42.7 | 42.7 | 219 | 64200 | 41.9 | 60.2 | 40.7 | 58.5 | 38.0 | 57.4 | 38.7 | 39.3 | 69.3 | 39.0 | 39.5 |  | 39.2 |  |  | 43.8 | 35.5 | 38.5 | 25.3 | 32.8 | 68.7 | 38.0 |  |  |  | 45.6 | 39.7 | 46.8 | [5 empty] | 48.5 |  |  | 41.4 | 0.85 | 49.4 | 30.3 |  |  | 1.2 |  | 5 | 400 | 300 | 6000 |  | 400 | 1000 | 1.0 | 110 | 0.8 | 1.9 | 4 | 800 | 0.9 | 1.9 | 1.0 | 2.8 | 1.3 | 2.3 | 2.0 | 0.9 | 1.1 | 0.7 | 0.9 |  | 1.1 |  |  | 0.9 | 0.9 | 0.9 | 2.1 | 0.6 | 1.6 | 0.6 |  |  |  | 1.4 | 0.8 | 1.2 | [5 empty] | 1.1 |  |  | 1.2 | 0.07 | 1.2 | 0.7 |  |  | 0.4 |  | 3 | 9 | 0.3 | 200 |  | 2 | 50 | 0.07 | 0.4 | 0.03 | 0.6 | 0.2 | 3 | 0.02 | 0.2 | 0.1 | 2 | 0.3 | 0.05 | 0.4 | 0.04 | 0.007 | 0.01 | 0.01 |  | 0.01 |  |  | 0.007 | 0.2 | 0.08 | 0.4 | 0.02 | 0.01 | 0.006 |  |  |  | 0.04 | 0.008 | 0.03 | [5 empty] | 0.006 |  |  | 0.006 | 0.02 | 0.03 | 0.02
210202_380_GSD-1G | GSD-1G | Secondary | 44.0 |  | 57 | 27300 | 23970 | 258000 |  | 28100 | 50700 | 49.5 | 8040 | 43.3 | 41.9 | 217.9 | 64300 | 41.1 | 59.4 | 40.7 | 56.0 | 37.2 | 55.3 | 38.4 | 38.9 | 69.1 | 39.7 | 40.1 |  | 39.8 |  |  | 43.4 | 35.8 | 38.6 | 25.6 | 33.1 | 69.3 | 38.3 |  |  |  | 46.1 | 40.1 | 47.1 | [5 empty] | 48.7 |  |  | 41.4 | 0.86 | 49.5 | 30.4 |  |  | 1.4 |  | 5 | 300 | 240 | 4000 |  | 400 | 800 | 0.8 | 80 | 0.8 | 2.2 | 2.3 | 600 | 0.7 | 1.7 | 1.0 | 2.7 | 1.3 | 1.0 | 2.0 | 0.7 | 1.1 | 0.7 | 0.7 |  | 1.1 |  |  | 0.8 | 0.9 | 1.0 | 2.5 | 0.7 | 1.8 | 0.6 |  |  |  | 1.1 | 0.8 | 1.2 | [5 empty] | 1.1 |  |  | 0.9 | 0.07 | 1.0 | 0.6 |  |  | 0.5 |  | 4 | 9 | 0.3 | 200 |  | 2 | 60 | 0.07 | 0.4 | 0.03 | 0.8 | 0.2 | 3 | 0.02 | 0.2 | 0.1 | 2 | 0.3 | 0.06 | 0.4 | 0.03 | 0.01 | 0.008 | 0.003 |  | 0.01 |  |  | 0.006 | 0.2 | 0.07 | 0.3 | 0.02 | 0.01 | 0.005 |  |  |  | 0.03 | 0.008 | 0.03 | [5 empty] | 0.006 |  |  | 0.006 | 0.01 | 0.03 | 0.03
210202_404_GSD-1G | GSD-1G | Secondary | 44.7 |  | 62 | 27200 | 24050 | 255000 |  | 28000 | 51100 | 50.4 | 8120 | 43.1 | 43.8 | 219 | 64800 | 41.0 | 59.5 | 41.0 | 54.1 | 37.7 | 55.3 | 37.0 | 38.6 | 69.2 | 39.5 | 40.0 |  | 38.4 |  |  | 42.7 | 36.5 | 38.8 | 23.9 | 32.8 | 69.8 | 38.4 |  |  |  | 47.3 | 40.5 | 47.2 | [5 empty] | 50.7 |  |  | 41.4 | 0.96 | 49.3 | 30.9 |  |  | 1.2 |  | 5 | 300 | 250 | 5000 |  | 400 | 900 | 0.8 | 100 | 0.7 | 2.0 | 3 | 800 | 0.9 | 1.7 | 1.0 | 2.8 | 1.4 | 1.4 | 1.8 | 0.8 | 1.3 | 0.8 | 0.9 |  | 1.3 |  |  | 0.9 | 1.0 | 1.0 | 2.2 | 0.8 | 1.9 | 0.7 |  |  |  | 1.3 | 0.9 | 1.3 | [5 empty] | 1.4 |  |  | 1.1 | 0.08 | 1.1 | 0.8 |  |  | 0.5 |  | 3 | 9 | 0.3 | 200 |  | 2 | 50 | 0.07 | 0.3 | 0.04 | 0.8 | 0.2 | 3 | 0.02 | 0.2 | 0.1 | 2 | 0.3 | 0.05 | 0.5 | 0.04 | 0.002 | 0.008 | 0.003 |  | 0.01 |  |  | 0.01 | 0.2 | 0.08 | 0.08 | 0.02 | 0.05 | 0.007 |  |  |  | 0.04 | 0.01 | 0.008 | [5 empty] | 0.03 |  |  | 0.03 | 0.02 | 0.02 | 0.02
210202_405_GSD-1G | GSD-1G | Secondary | 45.5 |  | 63 | 27100 | 23900 | 257000 |  | 27900 | 50600 | 50.2 | 8020 | 43.3 | 42.4 | 219 | 65500 | 40.9 | 58.5 | 40.8 | 58.0 | 37.7 | 55.8 | 37.3 | 39.4 | 69.3 | 39.5 | 39.9 |  | 39.7 |  |  | 43.4 | 36.8 | 39.0 | 25.1 | 32.6 | 69.6 | 38.6 |  |  |  | 46.6 | 39.9 | 46.5 | [5 empty] | 49.4 |  |  | 42.1 | 0.92 | 49.7 | 31.7 |  |  | 1.7 |  | 4 | 400 | 300 | 5000 |  | 500 | 900 | 0.9 | 120 | 0.9 | 1.8 | 4 | 1600 | 0.9 | 1.8 | 1.5 | 2.9 | 1.6 | 1.1 | 1.9 | 1.0 | 1.4 | 0.8 | 1.0 |  | 1.4 |  |  | 1.1 | 1.1 | 1.1 | 2.4 | 0.9 | 2.3 | 1.0 |  |  |  | 1.4 | 1.0 | 1.4 | [5 empty] | 1.3 |  |  | 1.4 | 0.08 | 1.2 | 1.3 |  |  | 0.4 |  | 3 | 9 | 0.3 | 200 |  | 2 | 50 | 0.06 | 0.3 | 0.04 | 0.7 | 0.2 | 3 | 0.02 | 0.2 | 0.1 | 2 | 0.3 | 0.03 | 0.5 | 0.04 | 0.01 | 0.006 | 0.003 |  | 0.01 |  |  | 0.01 | 0.2 | 0.08 | 0.3 | 0.02 | 0.05 | 0.001 |  |  |  | 0.03 | 0.002 | 0.03 | [5 empty] | 0.006 |  |  | 0.02 | 0.01 | 0.01 | 0.02
210202_429_GSD-1G | GSD-1G | Secondary | 45.1 |  | 61 | 27500 | 24200 | 258000 |  | 28100 | 50700 | 49.9 | 8150 | 43.8 | 42.0 | 219 | 65700 | 40.3 | 58.8 | 40.8 | 56.5 | 37.8 | 55.6 | 39.0 | 38.9 | 69.5 | 38.6 | 39.9 |  | 38.5 |  |  | 43.7 | 37.2 | 38.4 | 25.2 | 33.5 | 68.6 | 38.6 |  |  |  | 47.7 | 41.0 | 47.5 | [5 empty] | 49.2 |  |  | 42.0 | 0.92 | 51.3 | 32.1 |  |  | 1.4 |  | 5 | 600 | 400 | 9000 |  | 600 | 900 | 1.0 | 160 | 1.4 | 2.1 | 5 | 1400 | 1.0 | 1.8 | 1.8 | 2.7 | 1.3 | 1.9 | 1.8 | 1.0 | 1.6 | 0.9 | 1.2 |  | 1.5 |  |  | 1.2 | 1.2 | 1.1 | 1.9 | 0.8 | 1.9 | 0.9 |  |  |  | 1.5 | 1.3 | 1.3 | [5 empty] | 1.2 |  |  | 1.1 | 0.07 | 1.4 | 0.9 |  |  | 0.4 |  | 3 | 9 | 0.3 | 200 |  | 2 | 40 | 0.07 | 0.4 | 0.03 | 0.7 | 0.2 | 3 | 0.02 | 0.1 | 0.1 | 2 | 0.3 | 0.06 | 0.4 | 0.03 | 0.01 | 0.009 | 0.01 |  | 0.05 |  |  | 0.005 | 0.2 | 0.09 | 0.08 | 0.01 | 0.06 | 0.005 |  |  |  | 0.03 | 0.01 | 0.04 | [5 empty] | 0.005 |  |  | 0.02 | 0.02 | 0.03 | 0.02
210202_430_GSD-1G | GSD-1G | Secondary | 44.5 |  | 61 | 27000 | 23700 | 252000 |  | 28000 | 50000 | 49.7 | 8090 | 41.6 | 41.4 | 216 | 64600 | 40.2 | 60 | 41.1 | 60 | 37.2 | 55.3 | 37.1 | 39.0 | 69.4 | 39.3 | 39.3 |  | 37.8 |  |  | 43.4 | 35.6 | 38.5 | 25.3 | 32.4 | 68.0 | 38.0 |  |  |  | 46.1 | 39.4 | 46.0 | [5 empty] | 49.3 |  |  | 42.4 | 0.93 | 49.3 | 31.0 |  |  | 1.3 |  | 4 | 400 | 300 | 5000 |  | 500 | 1000 | 1.0 | 130 | 1.0 | 1.9 | 4 | 1100 | 0.9 | 3 | 1.4 | 3 | 1.5 | 1.4 | 1.6 | 1.0 | 1.7 | 0.9 | 0.9 |  | 1.2 |  |  | 1.0 | 1.2 | 1.2 | 2.0 | 0.7 | 2.0 | 0.9 |  |  |  | 1.4 | 1.2 | 1.4 | [5 empty] | 1.4 |  |  | 1.4 | 0.06 | 1.4 | 1.1 |  |  | 0.5 |  | 3 | 9 | 0.3 | 200 |  | 2 | 40 | 0.06 | 0.3 | 0.04 | 0.6 | 0.2 | 3 | 0.03 | 0.2 | 0.1 | 2 | 0.3 | 0.05 | 0.4 | 0.03 | 0.009 | 0.009 | 0.01 |  | 0.01 |  |  | 0.01 | 0.2 | 0.08 | 0.4 | 0.02 | 0.08 | 0.007 |  |  |  | 0.04 | 0.002 | 0.03 | [5 empty] | 0.02 |  |  | 0.03 | 0.01 | 0.03 | 0.02
210202_454_GSD-1G | GSD-1G | Secondary | 45.7 |  | 63 | 27300 | 23980 | 260000 |  | 28100 | 50300 | 50.4 | 8130 | 43.1 | 41.7 | 218 | 65600 | 41.6 | 59.8 | 41.5 | 57.4 | 38.4 | 57.2 | 38.9 | 39.9 | 70.3 | 39.3 | 39.9 |  | 38.4 |  |  | 43.1 | 36.7 | 40.7 | 26.1 | 33.2 | 68.6 | 38.6 |  |  |  | 46.7 | 40.4 | 47.6 | [5 empty] | 49.9 |  |  | 41.5 | 0.97 | 51.9 | 31.4 |  |  | 1.2 |  | 4 | 300 | 250 | 5000 |  | 500 | 900 | 0.8 | 100 | 0.8 | 2.0 | 3 | 1000 | 1.5 | 1.9 | 1.2 | 2.6 | 1.7 | 2.1 | 1.7 | 0.8 | 1.8 | 0.8 | 0.9 |  | 1.2 |  |  | 1.0 | 1.2 | 1.8 | 2.0 | 0.7 | 1.7 | 0.8 |  |  |  | 1.3 | 0.9 | 1.1 | [5 empty] | 1.1 |  |  | 1.0 | 0.07 | 1.7 | 0.8 |  |  | 0.4 |  | 3 | 9 | 0.3 | 200 |  | 2 | 40 | 0.06 | 0.3 | 0.03 | 0.6 | 0.2 | 4 | 0.03 | 0.2 | 0.1 | 2 | 0.3 | 0.04 | 0.4 | 0.03 | 0.002 | 0.002 | 0.003 |  | 0.01 |  |  | 0.006 | 0.2 | 0.07 | 0.08 | 0.01 | 0.06 | 0.005 |  |  |  | 0.04 | 0.008 | 0.007 | [5 empty] | 0.005 |  |  | 0.02 | 0.01 | 0.03 | 0.03
210202_455_GSD-1G | GSD-1G | Secondary | 44.7 |  | 63 | 27600 | 24390 | 257000 |  | 28200 | 51100 | 50.4 | 8220 | 43.4 | 43.5 | 222 | 66300 | 41.9 | 61.3 | 41.2 | 54 | 37.6 | 54.9 | 38.0 | 39.6 | 70.6 | 39.9 | 40.5 |  | 38.5 |  |  | 42.7 | 35.9 | 38.5 | 24.4 | 33.2 | 70.4 | 38.7 |  |  |  | 48.5 | 41.1 | 47.3 | [5 empty] | 50.7 |  |  | 42.6 | 0.89 | 50.1 | 30.4 |  |  | 1.3 |  | 5 | 500 | 240 | 5000 |  | 300 | 800 | 0.9 | 80 | 0.8 | 1.7 | 3 | 900 | 0.8 | 1.8 | 0.8 | 3 | 1.1 | 1.3 | 1.3 | 0.9 | 1.2 | 0.7 | 0.9 |  | 1.2 |  |  | 0.9 | 1.0 | 1.2 | 2.2 | 0.7 | 2.6 | 0.8 |  |  |  | 1.1 | 0.9 | 1.3 | [5 empty] | 1.4 |  |  | 1.3 | 0.08 | 1.5 | 1.0 |  |  | 0.5 |  | 3 | 9 | 0.3 | 200 |  | 2 | 50 | 0.06 | 0.3 | 0.04 | 0.7 | 0.2 | 4 | 0.03 | 0.2 | 0.1 | 2 | 0.3 | 0.04 | 0.4 | 0.04 | 0.02 | 0.002 | 0.003 |  | 0.04 |  |  | 0.01 | 0.2 | 0.09 | 0.3 | 0.02 | 0.01 | 0.006 |  |  |  | 0.05 | 0.002 | 0.008 | [5 empty] | 0.02 |  |  | 0.006 | 0.01 | 0.02 | 0.02
210202_479_GSD-1G | GSD-1G | Secondary | 45.4 |  | 62 | 27300 | 24100 | 256000 |  | 28100 | 51200 | 50.1 | 8170 | 42.4 | 43.0 | 222 | 65800 | 41.7 | 59.7 | 40.7 | 56 | 37.2 | 55.4 | 37.5 | 39.4 | 69.5 | 39.2 | 39.8 |  | 38.9 |  |  | 43.1 | 36.2 | 37.9 | 26.4 | 32.7 | 70.1 | 38.6 |  |  |  | 46.2 | 40.0 | 46.9 | [5 empty] | 49.5 |  |  | 42.4 | 0.97 | 51.0 | 31.8 |  |  | 1.3 |  | 5 | 500 | 300 | 6000 |  | 500 | 1000 | 0.9 | 120 | 0.9 | 2.2 | 7 | 1200 | 1.1 | 1.9 | 1.0 | 3 | 1.3 | 1.4 | 1.8 | 0.8 | 1.4 | 0.8 | 0.9 |  | 1.1 |  |  | 1.0 | 1.1 | 1.2 | 2.4 | 0.8 | 2.3 | 0.8 |  |  |  | 1.3 | 0.9 | 1.1 | [5 empty] | 1.3 |  |  | 1.3 | 0.07 | 1.5 | 1.0 |  |  | 0.4 |  | 3 | 8 | 0.3 | 200 |  | 2 | 40 | 0.06 | 0.3 | 0.03 | 0.6 | 0.2 | 3 | 0.02 | 0.2 | 0.1 | 2 | 0.3 | 0.03 | 0.4 | 0.03 | 0.002 | 0.008 | 0.003 |  | 0.04 |  |  | 0.009 | 0.2 | 0.07 | 0.4 | 0.01 | 0.04 | 0.001 |  |  |  | 0.008 | 0.007 | 0.007 | [5 empty] | 0.03 |  |  | 0.03 | 0.02 | 0.03 | 0.02
210202_480_GSD-1G | GSD-1G | Secondary | 45.0 |  | 57 | 27900 | 24000 | 255000 |  | 28100 | 51200 | 50.0 | 8160 | 42.8 | 42.2 | 220 | 66900 | 41.0 | 59.6 | 41.6 | 59 | 39.7 | 56.6 | 38.7 | 39.6 | 70.1 | 39.6 | 39.3 |  | 38.7 |  |  | 43.7 | 36.0 | 39.2 | 27.5 | 32.7 | 70.4 | 38.7 |  |  |  | 46.7 | 40.1 | 46.9 | [5 empty] | 49.5 |  |  | 41.8 | 0.95 | 51.1 | 32.2 |  |  | 1.4 |  | 4 | 1100 | 400 | 5000 |  | 500 | 1300 | 1.0 | 140 | 1.0 | 2.3 | 4 | 1400 | 0.9 | 2.4 | 1.2 | 4 | 1.5 | 1.6 | 1.8 | 0.9 | 1.6 | 0.9 | 1.1 |  | 1.2 |  |  | 1.0 | 1.0 | 1.0 | 2.1 | 0.8 | 2.0 | 1.0 |  |  |  | 1.4 | 1.0 | 1.5 | [5 empty] | 1.3 |  |  | 1.1 | 0.07 | 1.3 | 0.9 |  |  | 0.4 |  | 3 | 8 | 0.3 | 200 |  | 2 | 40 | 0.06 | 0.3 | 0.04 | 0.6 | 0.2 | 3 | 0.01 | 0.2 | 0.1 | 2 | 0.3 | 0.05 | 0.4 | 0.03 | 0.009 | 0.009 | 0.003 |  | 0.01 |  |  | 0.007 | 0.2 | 0.07 | 0.3 | 0.01 | 0.01 | 0.001 |  |  |  | 0.008 | 0.009 | 0.007 | [5 empty] | 0.02 |  |  | 0.005 | 0.01 | 0.03 | 0.02
210202_504_GSD-1G | GSD-1G | Secondary | 46.2 |  | 59 | 27500 | 23910 | 257000 |  | 28100 | 50600 | 49.4 | 8190 | 43.0 | 44.2 | 221 | 66100 | 41.7 | 61.3 | 41.5 | 59 | 38.6 | 56.8 | 38.5 | 39.3 | 71.3 | 40.0 | 40.8 |  | 40.1 |  |  | 44.6 | 36.4 | 39.8 | 26.4 | 34.6 | 72.9 | 39.2 |  |  |  | 47.2 | 40.9 | 47.2 | [5 empty] | 50.2 |  |  | 42.4 | 0.90 | 51.8 | 32.4 |  |  | 1.0 |  | 4 | 400 | 250 | 5000 |  | 400 | 700 | 0.9 | 110 | 0.8 | 1.8 | 3 | 1000 | 0.8 | 1.6 | 1.2 | 3 | 1.3 | 1.6 | 1.8 | 0.8 | 1.2 | 0.7 | 0.9 |  | 1.2 |  |  | 1.0 | 1.1 | 1.1 | 2.3 | 2.2 | 1.9 | 0.8 |  |  |  | 1.2 | 0.9 | 1.3 | [5 empty] | 1.2 |  |  | 1.4 | 0.07 | 1.3 | 1.3 |  |  | 0.4 |  | 3 | 8 | 0.3 | 200 |  | 2 | 40 | 0.06 | 0.2 | 0.02 | 0.7 | 0.2 | 3 | 0.02 | 0.2 | 0.1 | 2 | 0.3 | 0.03 | 0.4 | 0.03 | 0.002 | 0.005 | 0.003 |  | 0.03 |  |  | 0.002 | 0.2 | 0.06 | 0.4 | 0.01 | 0.01 | 0.001 |  |  |  | 0.03 | 0.01 | 0.02 | [5 empty] | 0.02 |  |  | 0.02 | 0.02 | 0.02 | 0.02
210202_505_GSD-1G | GSD-1G | Secondary | 45.0 |  | 59 | 27400 | 24100 | 259000 |  | 28000 | 51100 | 49.3 | 8180 | 43.1 | 44.9 | 221 | 66400 | 42.0 | 59.2 | 40.7 | 60 | 37.9 | 57 | 37.6 | 38.8 | 69.4 | 39.3 | 40.2 |  | 39.5 |  |  | 43.4 | 36.8 | 38.9 | 26.0 | 32.7 | 70.1 | 38.3 |  |  |  | 47.1 | 40.2 | 46.9 | [5 empty] | 50.6 |  |  | 42.2 | 0.86 | 50.2 | 31.4 |  |  | 1.3 |  | 4 | 400 | 290 | 5000 |  | 400 | 900 | 0.7 | 90 | 0.7 | 2.1 | 3 | 700 | 0.7 | 1.9 | 1.0 | 4 | 1.3 | 3 | 1.4 | 0.8 | 1.1 | 0.7 | 0.8 |  | 1.2 |  |  | 0.9 | 1.1 | 1.0 | 2.4 | 0.8 | 1.9 | 0.7 |  |  |  | 1.5 | 1.0 | 1.2 | [5 empty] | 1.2 |  |  | 1.1 | 0.06 | 1.2 | 0.8 |  |  | 0.4 |  | 4 | 8 | 0.3 | 200 |  | 2 | 50 | 0.05 | 0.4 | 0.03 | 0.6 | 0.2 | 3 | 0.02 | 0.2 | 0.1 | 2 | 0.3 | 0.04 | 0.5 | 0.02 | 0.002 | 0.006 | 0.003 |  | 0.01 |  |  | 0.009 | 0.2 | 0.07 | 0.3 | 0.01 | 0.01 | 0.001 |  |  |  | 0.03 | 0.01 | 0.007 | [5 empty] | 0.02 |  |  | 0.005 | 0.01 | 0.02 | 0.02
210202_529_GSD-1G | GSD-1G | Secondary | 45.0 |  | 58 | 27300 | 23910 | 255000 |  | 28200 | 50400 | 50.5 | 8200 | 43.6 | 44.2 | 219 | 66000 | 40.9 | 59.3 | 40.6 | 54.6 | 36.7 | 54.8 | 37.0 | 38.6 | 68.3 | 38.7 | 39.1 |  | 38.8 |  |  | 43.0 | 35.3 | 38.0 | 23.9 | 32.7 | 68.0 | 38.2 |  |  |  | 45.9 | 39.5 | 46.4 | [5 empty] | 48.8 |  |  | 42.0 | 0.85 | 49.6 | 30.4 |  |  | 1.2 |  | 4 | 400 | 270 | 5000 |  | 400 | 800 | 0.9 | 110 | 0.7 | 2.1 | 3 | 900 | 0.9 | 1.6 | 0.9 | 2.9 | 1.4 | 1.2 | 1.5 | 0.8 | 1.3 | 0.7 | 0.9 |  | 1.3 |  |  | 0.8 | 1.1 | 1.0 | 1.8 | 0.8 | 1.8 | 0.8 |  |  |  | 1.3 | 0.8 | 1.1 | [5 empty] | 1.1 |  |  | 1.3 | 0.06 | 1.1 | 0.8 |  |  | 0.4 |  | 3 | 9 | 0.3 | 200 |  | 2 | 50 | 0.07 | 0.4 | 0.03 | 0.7 | 0.2 | 4 | 0.02 | 0.2 | 0.1 | 2 | 0.3 | 0.02 | 0.4 | 0.03 | 0.01 | 0.006 | 0.01 |  | 0.04 |  |  | 0.009 | 0.2 | 0.06 | 0.08 | 0.01 | 0.01 | 0.001 |  |  |  | 0.04 | 0.01 | 0.03 | [5 empty] | 0.005 |  |  | 0.005 | 0.01 | 0.02 | 0.02
210202_530_GSD-1G | GSD-1G | Secondary | 44.3 |  | 55 | 27200 | 24120 | 254000 |  | 28300 | 51500 | 50.2 | 8230 | 42.8 | 43.6 | 219.1 | 65700 | 41.0 | 58.9 | 39.5 | 55 | 36.2 | 54.0 | 36.8 | 39.5 | 69.9 | 40.0 | 40.4 |  | 39.4 |  |  | 43.3 | 35.5 | 38.3 | 25.6 | 32.8 | 69.6 | 38.6 |  |  |  | 46.4 | 39.9 | 46.7 | [5 empty] | 49.1 |  |  | 41.6 | 0.91 | 49.3 | 30.3 |  |  | 1.3 |  | 4 | 300 | 190 | 4000 |  | 400 | 800 | 0.9 | 90 | 0.7 | 1.8 | 2.8 | 800 | 0.8 | 1.7 | 0.9 | 3 | 1.1 | 1.1 | 1.7 | 1.2 | 1.3 | 0.8 | 0.9 |  | 1.3 |  |  | 1.0 | 1.0 | 1.0 | 2.2 | 0.7 | 1.7 | 0.7 |  |  |  | 1.2 | 0.9 | 1.2 | [5 empty] | 1.2 |  |  | 1.2 | 0.08 | 1.2 | 0.8 |  |  | 0.5 |  | 4 | 9 | 0.3 | 200 |  | 2 | 50 | 0.07 | 0.5 | 0.03 | 0.7 | 0.2 | 3 | 0.02 | 0.2 | 0.1 | 2 | 0.3 | 0.05 | 0.4 | 0.04 | 0.007 | 0.008 | 0.003 |  | 0.01 |  |  | 0.007 | 0.2 | 0.07 | 0.3 | 0.02 | 0.01 | 0.005 |  |  |  | 0.009 | 0.008 | 0.008 | [5 empty] | 0.02 |  |  | 0.006 | 0.02 | 0.02 | 0.02
210202_539_GSD-1G | GSD-1G | Secondary | 44.4 |  | 60 | 27200 | 24020 | 257000 |  | 27800 | 51300 | 49.7 | 8130 | 42.7 | 42.6 | 219 | 65600 | 40.5 | 58.3 | 40.2 | 54.9 | 36.7 | 56.1 | 38.2 | 39.6 | 70.1 | 40.2 | 40.3 |  | 39.2 |  |  | 43.1 | 35.8 | 38.8 | 27.1 | 33.1 | 70.3 | 38.7 |  |  |  | 46.4 | 40.0 | 47.5 | [5 empty] | 49.6 |  |  | 40.9 | 0.83 | 49.7 | 30.4 |  |  | 1.1 |  | 4 | 400 | 290 | 5000 |  | 400 | 800 | 0.9 | 100 | 0.7 | 1.8 | 3 | 900 | 0.8 | 1.8 | 0.9 | 2.7 | 1.2 | 1.6 | 1.6 | 0.8 | 1.3 | 0.8 | 0.9 |  | 1.4 |  |  | 1.2 | 1.2 | 1.1 | 2.1 | 0.7 | 2.0 | 0.8 |  |  |  | 1.4 | 0.8 | 1.2 | [5 empty] | 1.1 |  |  | 1.1 | 0.06 | 1.2 | 0.7 |  |  | 0.5 |  | 3 | 9 | 0.3 | 200 |  | 2 | 40 | 0.06 | 0.4 | 0.03 | 0.6 | 0.2 | 3 | 0.02 | 0.2 | 0.1 | 2 | 0.3 | 0.06 | 0.4 | 0.03 | 0.002 | 0.006 | 0.003 |  | 0.03 |  |  | 0.009 | 0.2 | 0.08 | 0.5 | 0.01 | 0.04 | 0.001 |  |  |  | 0.04 | 0.01 | 0.03 | [5 empty] | 0.02 |  |  | 0.02 | 0.02 | 0.03 | 0.02
210202_540_GSD-1G | GSD-1G | Secondary | 46.0 |  | 58 | 27600 | 24800 | 259000 |  | 28800 | 51400 | 50.4 | 8250 | 44.5 | 43.9 | 223 | 67200 | 42.0 | 60.4 | 42.3 | 58.5 | 38.3 | 55.6 | 38.4 | 40.9 | 71.9 | 40.3 | 40.7 |  | 40.9 |  |  | 44.2 | 36.9 | 39.6 | 25.9 | 33.6 | 71.5 | 39.1 |  |  |  | 47.3 | 40.7 | 46.9 | [5 empty] | 49.9 |  |  | 42.2 | 0.84 | 51.5 | 31.5 |  |  | 1.2 |  | 4 | 500 | 1200 | 6000 |  | 1400 | 1000 | 1.0 | 120 | 1.6 | 2.1 | 4 | 1200 | 1.3 | 2.1 | 1.1 | 2.9 | 1.7 | 1.2 | 1.9 | 1.6 | 1.7 | 0.8 | 0.8 |  | 1.2 |  |  | 1.1 | 0.9 | 1.4 | 2.0 | 0.7 | 2.4 | 0.7 |  |  |  | 1.0 | 0.9 | 1.1 | [5 empty] | 1.0 |  |  | 1.0 | 0.06 | 1.3 | 0.9 |  |  | 0.4 |  | 3 | 9 | 0.3 | 200 |  | 2 | 30 | 0.06 | 0.4 | 0.03 | 0.5 | 0.2 | 4 | 0.02 | 0.1 | 0.1 | 2 | 0.3 | 0.03 | 0.4 | 0.04 | 0.009 | 0.006 | 0.01 |  | 0.01 |  |  | 0.005 | 0.2 | 0.08 | 0.3 | 0.01 | 0.06 | 0.001 |  |  |  | 0.04 | 0.002 | 0.007 | [5 empty] | 0.005 |  |  | 0.02 | 0.02 | 0.02 | 0.02
210303_004_GSD-1G | GSD-1G | Secondary | 43.4 |  | 56 | 27700 | 23730 | 258000 |  | 28400 | 50800 | 51.0 | 7900 | 43.4 | 42.0 | 217 | 62700 | 40.5 | 57.9 | 41.0 | 54.9 | 37.2 | 55.3 | 34.8 | 40.5 | 70.0 | 40.2 | 40.5 |  | 39.1 |  |  | 43.2 | 35.9 | 38.1 | 24.1 | 33.3 | 69.8 | 37.8 |  |  |  | 45.4 | 39.1 | 46.5 | [5 empty] | 48.6 |  |  | 40.2 | 0.88 | 47.7 | 28.9 |  |  | 1.4 |  | 6 | 400 | 260 | 4000 |  | 400 | 700 | 0.7 | 90 | 0.9 | 1.8 | 3 | 900 | 1.0 | 1.5 | 1.7 | 2.8 | 1.1 | 1.3 | 1.6 | 1.2 | 1.5 | 0.8 | 0.9 |  | 1.3 |  |  | 1.0 | 0.9 | 1.1 | 2.5 | 0.7 | 2.0 | 0.9 |  |  |  | 1.2 | 1.0 | 1.4 | [5 empty] | 1.2 |  |  | 1.2 | 0.12 | 1.5 | 0.8 |  |  | 0.5 |  | 3 | 9 | 0.2 | 200 |  | 2 | 60 | 0.07 | 0.6 | 0.03 | 0.6 | 0.2 | 3 | 0.02 | 0.2 | 0.09 | 1 | 0.4 | 0.04 | 0.5 | 0.03 | 0.01 | 0.01 | 0.01 |  | 0.04 |  |  | 0.01 | 0.2 | 0.1 | 0.3 | 0.01 | 0.05 | 0.004 |  |  |  | 0.03 | 0.01 | 0.04 | [5 empty] | 0.04 |  |  | 0.005 | 0.02 | 0.03 | 0.04
210303_005_GSD-1G | GSD-1G | Secondary | 44.5 |  | 60 | 27400 | 23650 | 255000 |  | 27860 | 50600 | 50.5 | 7840 | 42.9 | 43.0 | 215 | 62200 | 39.5 | 56.3 | 40.1 | 52.5 | 37.1 | 54.6 | 35.0 | 39.5 | 70.1 | 39.7 | 40.2 |  | 39.0 |  |  | 42.5 | 35.5 | 37.6 | 24.0 | 32.8 | 69.9 | 37.8 |  |  |  | 45.8 | 39.4 | 46.3 | [5 empty] | 47.9 |  |  | 40.9 | 0.91 | 47.4 | 29.4 |  |  | 1.6 |  | 6 | 300 | 240 | 3000 |  | 280 | 700 | 0.7 | 100 | 0.7 | 1.6 | 3 | 800 | 0.8 | 1.8 | 1.6 | 2.0 | 1.5 | 1.1 | 1.5 | 1.1 | 1.5 | 0.9 | 0.9 |  | 1.3 |  |  | 1.0 | 0.9 | 1.1 | 2.4 | 0.7 | 2.1 | 0.8 |  |  |  | 1.5 | 0.8 | 1.1 | [5 empty] | 1.2 |  |  | 1.2 | 0.13 | 1.3 | 0.7 |  |  | 0.5 |  | 3 | 8 | 0.2 | 200 |  | 2 | 60 | 0.08 | 0.5 | 0.02 | 0.5 | 0.2 | 3 | 0.03 | 0.2 | 0.1 | 2 | 0.3 | 0.05 | 0.5 | 0.03 | 0.01 | 0.008 | 0.01 |  | 0.008 |  |  | 0.01 | 0.2 | 0.1 | 0.4 | 0.02 | 0.06 | 0.004 |  |  |  | 0.04 | 0.01 | 0.03 | [5 empty] | 0.02 |  |  | 0.03 | 0.02 | 0.04 | 0.04
210303_029_GSD-1G | GSD-1G | Secondary | 45.4 |  | 59 | 27400 | 23660 | 261000 |  | 27600 | 50500 | 50.5 | 7960 | 42.9 | 42.6 | 218 | 63300 | 40.5 | 59.1 | 41.0 | 54.3 | 37.2 | 54.8 | 37.0 | 39.2 | 70.1 | 39.9 | 40.0 |  | 38.8 |  |  | 42.7 | 35.8 | 38.5 | 25.2 | 33.1 | 70.0 | 38.3 |  |  |  | 46.3 | 39.5 | 46.5 | [5 empty] | 49.5 |  |  | 41.2 | 0.85 | 48.1 | 29.0 |  |  | 1.4 |  | 6 | 400 | 270 | 5000 |  | 300 | 800 | 0.8 | 120 | 0.7 | 1.7 | 4 | 1100 | 1.0 | 1.8 | 2.1 | 2.3 | 1.5 | 1.5 | 1.4 | 1.0 | 1.5 | 0.8 | 0.9 |  | 1.3 |  |  | 0.9 | 1.0 | 1.1 | 2.1 | 0.8 | 2.2 | 0.8 |  |  |  | 1.2 | 0.8 | 1.2 | [5 empty] | 1.1 |  |  | 1.1 | 0.12 | 1.1 | 0.7 |  |  | 0.4 |  | 3 | 8 | 0.2 | 100 |  | 2 | 60 | 0.06 | 0.4 | 0.03 | 0.6 | 0.2 | 3 | 0.01 | 0.1 | 0.08 | 1 | 0.3 | 0.03 | 0.4 | 0.03 | 0.008 | 0.008 | 0.009 |  | 0.008 |  |  | 0.01 | 0.2 | 0.07 | 0.6 | 0.02 | 0.01 | 0.006 |  |  |  | 0.03 | 0.002 | 0.04 | [5 empty] | 0.02 |  |  | 0.04 | 0.01 | 0.03 | 0.02
210303_030_GSD-1G | GSD-1G | Secondary | 46.0 |  | 57 | 27400 | 23680 | 258000 |  | 28090 | 50200 | 50.0 | 7890 | 42.9 | 43.6 | 214.9 | 62300 | 40.4 | 56.6 | 40.1 | 53.1 | 36.6 | 53.4 | 35.0 | 38.6 | 68.6 | 39.2 | 39.4 |  | 38.9 |  |  | 41.8 | 35.1 | 37.6 | 25.0 | 32.4 | 67.9 | 37.4 |  |  |  | 45.8 | 38.8 | 45.7 | [5 empty] | 48.7 |  |  | 40.1 | 0.85 | 47.1 | 29.0 |  |  | 1.5 |  | 6 | 300 | 220 | 4000 |  | 260 | 700 | 0.7 | 90 | 0.7 | 1.9 | 2.7 | 800 | 0.8 | 1.5 | 1.4 | 2.7 | 1.2 | 1.3 | 1.5 | 0.9 | 1.1 | 0.7 | 0.7 |  | 1.0 |  |  | 0.7 | 1.0 | 1.0 | 2.4 | 0.5 | 1.6 | 0.6 |  |  |  | 1.2 | 0.8 | 1.0 | [5 empty] | 1.0 |  |  | 1.1 | 0.12 | 1.0 | 0.6 |  |  | 0.4 |  | 3 | 9 | 0.2 | 200 |  | 2 | 60 | 0.08 | 0.4 | 0.03 | 0.6 | 0.2 | 3 | 0.02 | 0.2 | 0.09 | 2 | 0.3 | 0.04 | 0.4 | 0.03 | 0.01 | 0.01 | 0.02 |  | 0.009 |  |  | 0.01 | 0.2 | 0.08 | 0.4 | 0.02 | 0.08 | 0.006 |  |  |  | 0.04 | 0.007 | 0.04 | [5 empty] | 0.02 |  |  | 0.04 | 0.02 | 0.02 | 0.02
210303_054_GSD-1G | GSD-1G | Secondary | 43.6 |  | 56 | 27200 | 23750 | 258000 |  | 27910 | 51100 | 50.6 | 7970 | 42.6 | 41.1 | 215.2 | 63400 | 40.6 | 59.3 | 39.8 | 49.8 | 37.1 | 54.3 | 33.9 | 39.0 | 69.5 | 39.6 | 40.3 |  | 38.4 |  |  | 41.7 | 35.1 | 37.2 | 22.6 | 32.8 | 69.0 | 37.4 |  |  |  | 45.7 | 39.2 | 46.3 | [5 empty] | 48.7 |  |  | 40.5 | 0.86 | 47.3 | 29.0 |  |  | 1.5 |  | 6 | 300 | 220 | 4000 |  | 280 | 600 | 0.8 | 90 | 0.7 | 1.7 | 2.8 | 800 | 0.7 | 1.7 | 1.6 | 2.4 | 1.3 | 1.1 | 1.3 | 0.9 | 1.2 | 0.8 | 0.8 |  | 1.0 |  |  | 0.8 | 1.0 | 1.0 | 2.2 | 0.6 | 2.0 | 0.7 |  |  |  | 1.1 | 0.8 | 1.0 | [5 empty] | 1.0 |  |  | 0.8 | 0.12 | 1.1 | 0.7 |  |  | 0.4 |  | 3 | 8 | 0.2 | 200 |  | 2 | 60 | 0.07 | 0.4 | 0.03 | 0.6 | 0.2 | 3 | 0.02 | 0.2 | 0.08 | 2 | 0.3 | 0.03 | 0.3 | 0.03 | 0.01 | 0.007 | 0.02 |  | 0.04 |  |  | 0.008 | 0.2 | 0.06 | 0.3 | 0.01 | 0.05 | 0.005 |  |  |  | 0.03 | 0.002 | 0.007 | [5 empty] | 0.02 |  |  | 0.02 | 0.02 | 0.02 | 0.03
210303_055_GSD-1G | GSD-1G | Secondary | 43.7 |  | 51 | 27200 | 23750 | 256000 |  | 27800 | 51300 | 50.4 | 7980 | 43.3 | 41.9 | 217 | 63200 | 40.2 | 58.4 | 40.3 | 53.9 | 36.9 | 54.9 | 32.1 | 38.9 | 69.1 | 38.9 | 39.7 |  | 37.2 |  |  | 42.3 | 34.6 | 37.3 | 22.2 | 32.3 | 68.2 | 37.3 |  |  |  | 45.1 | 39.3 | 46.6 | [5 empty] | 48.3 |  |  | 39.8 | 0.92 | 46.7 | 28.7 |  |  | 1.3 |  | 5 | 400 | 290 | 5000 |  | 300 | 700 | 0.8 | 110 | 0.6 | 1.7 | 3 | 1000 | 0.8 | 1.8 | 1.6 | 2.3 | 1.4 | 1.3 | 1.4 | 1.0 | 1.3 | 0.8 | 0.8 |  | 1.1 |  |  | 0.8 | 0.9 | 0.9 | 2.2 | 0.6 | 1.9 | 0.8 |  |  |  | 1.2 | 0.8 | 1.3 | [5 empty] | 1.1 |  |  | 0.9 | 0.12 | 1.0 | 0.6 |  |  | 0.4 |  | 3 | 8 | 0.2 | 100 |  | 2 | 50 | 0.07 | 0.4 | 0.03 | 0.5 | 0.2 | 3 | 0.02 | 0.2 | 0.09 | 1 | 0.2 | 0.03 | 0.3 | 0.03 | 0.002 | 0.006 | 0.009 |  | 0.008 |  |  | 0.01 | 0.2 | 0.07 | 0.08 | 0.02 | 0.06 | 0.005 |  |  |  | 0.04 | 0.007 | 0.006 | [5 empty] | 0.02 |  |  | 0.005 | 0.01 | 0.03 | 0.02
210303_079_GSD-1G | GSD-1G | Secondary | 44.2 |  | 57 | 27800 | 23620 | 258000 |  | 27700 | 51000 | 50.7 | 8000 | 42.7 | 42.5 | 216 | 63500 | 40.2 | 58.8 | 40.6 | 52.9 | 36.5 | 56 | 31.8 | 39.3 | 70.1 | 39.4 | 39.9 |  | 38.6 |  |  | 42.5 | 35.2 | 38.4 | 22.4 | 32.7 | 68.5 | 37.8 |  |  |  | 45.5 | 39.2 | 46.6 | [5 empty] | 48.9 |  |  | 40.1 | 0.88 | 47.5 | 29.5 |  |  | 1.4 |  | 6 | 800 | 260 | 5000 |  | 300 | 800 | 0.7 | 110 | 0.7 | 1.7 | 3 | 900 | 0.8 | 1.8 | 1.5 | 2.1 | 1.3 | 3 | 1.7 | 1.0 | 1.4 | 0.8 | 0.8 |  | 1.1 |  |  | 1.0 | 0.9 | 1.2 | 2.5 | 0.8 | 2.1 | 0.7 |  |  |  | 1.3 | 0.8 | 1.2 | [5 empty] | 1.2 |  |  | 1.0 | 0.11 | 1.2 | 1.0 |  |  | 0.4 |  | 3 | 8 | 0.2 | 100 |  | 2 | 50 | 0.07 | 0.3 | 0.03 | 0.5 | 0.2 | 3 | 0.01 | 0.2 | 0.09 | 1 | 0.3 | 0.03 | 0.4 | 0.03 | 0.006 | 0.006 | 0.003 |  | 0.03 |  |  | 0.01 | 0.2 | 0.07 | 0.4 | 0.02 | 0.05 | 0.001 |  |  |  | 0.03 | 0.009 | 0.03 | [5 empty] | 0.03 |  |  | 0.03 | 0.02 | 0.02 | 0.02
210303_080_GSD-1G | GSD-1G | Secondary | 44.0 |  | 54 | 26900 | 23600 | 256000 |  | 27400 | 50100 | 49.4 | 7930 | 42.1 | 41.6 | 212 | 63300 | 39.8 | 58.3 | 40.0 | 56 | 36.7 | 53.9 | 33.5 | 38.7 | 69.1 | 38.5 | 39.8 |  | 37.6 |  |  | 42.5 | 34.9 | 37.9 | 24.8 | 32.4 | 68.7 | 37.6 |  |  |  | 45.1 | 39.0 | 46.1 | [5 empty] | 48.7 |  |  | 40.2 | 0.97 | 48.2 | 29.4 |  |  | 1.4 |  | 5 | 400 | 400 | 5000 |  | 400 | 700 | 0.9 | 110 | 0.8 | 1.5 | 4 | 1100 | 0.9 | 1.7 | 1.6 | 3 | 1.5 | 1.2 | 1.5 | 1.0 | 1.4 | 0.8 | 0.9 |  | 1.1 |  |  | 1.0 | 0.8 | 1.2 | 2.2 | 0.6 | 2.1 | 0.9 |  |  |  | 1.3 | 0.9 | 1.3 | [5 empty] | 1.2 |  |  | 1.0 | 0.14 | 1.3 | 0.8 |  |  | 0.4 |  | 3 | 8 | 0.2 | 100 |  | 1 | 50 | 0.07 | 0.5 | 0.03 | 0.5 | 0.2 | 3 | 0.03 | 0.2 | 0.07 | 1 | 0.2 | 0.03 | 0.3 | 0.02 | 0.006 | 0.006 | 0.002 |  | 0.008 |  |  | 0.01 | 0.2 | 0.07 | 0.08 | 0.01 | 0.04 | 0.001 |  |  |  | 0.03 | 0.002 | 0.006 | [5 empty] | 0.02 |  |  | 0.02 | 0.02 | 0.02 | 0.02
210303_104_GSD-1G | GSD-1G | Secondary | 45.6 |  | 58 | 27500 | 23740 | 259000 |  | 27700 | 50700 | 50.4 | 8110 | 43.6 | 42.7 | 215 | 63900 | 40.2 | 57.5 | 40.4 | 54.1 | 37.2 | 54.5 | 34.0 | 38.7 | 68.8 | 38.9 | 39.4 |  | 38.0 |  |  | 42.4 | 35.2 | 38.8 | 22.8 | 32.1 | 68.5 | 38.1 |  |  |  | 46.0 | 39.8 | 46.8 | [5 empty] | 49.5 |  |  | 41.1 | 0.89 | 48.5 | 29.7 |  |  | 1.5 |  | 6 | 500 | 290 | 7000 |  | 400 | 700 | 0.8 | 130 | 1.0 | 1.7 | 3 | 1100 | 0.8 | 1.7 | 1.5 | 2.4 | 1.5 | 1.2 | 1.6 | 0.9 | 1.4 | 0.9 | 0.8 |  | 1.0 |  |  | 1.0 | 1.0 | 1.1 | 2.1 | 0.7 | 2.1 | 0.9 |  |  |  | 1.4 | 1.0 | 1.4 | [5 empty] | 1.3 |  |  | 1.1 | 0.13 | 1.2 | 0.9 |  |  | 0.4 |  | 3 | 8 | 0.2 | 100 |  | 1 | 50 | 0.07 | 0.2 | 0.03 | 0.4 | 0.2 | 3 | 0.02 | 0.2 | 0.08 | 1 | 0.3 | 0.03 | 0.3 | 0.03 | 0.01 | 0.01 | 0.01 |  | 0.03 |  |  | 0.01 | 0.2 | 0.06 | 0.5 | 0.02 | 0.05 | 0.006 |  |  |  | 0.02 | 0.01 | 0.006 | [5 empty] | 0.02 |  |  | 0.02 | 0.01 | 0.02 | 0.02
210303_105_GSD-1G | GSD-1G | Secondary | 45.0 |  | 57 | 27400 | 24200 | 257000 |  | 27700 | 51700 | 51.1 | 8150 | 43.9 | 41.9 | 220 | 65100 | 40.6 | 59.0 | 41.3 | 56.3 | 37.5 | 55.3 | 35.7 | 39.0 | 69.5 | 39.0 | 39.5 |  | 38.7 |  |  | 42.4 | 35.4 | 38.6 | 25.5 | 32.4 | 69.7 | 38.6 |  |  |  | 46.6 | 40.0 | 46.7 | [5 empty] | 48.8 |  |  | 40.7 | 0.91 | 49.2 | 30.5 |  |  | 1.4 |  | 7 | 400 | 400 | 5000 |  | 300 | 700 | 0.8 | 120 | 0.7 | 1.6 | 3 | 900 | 0.7 | 1.5 | 1.6 | 2.0 | 1.3 | 1.1 | 1.2 | 0.9 | 1.3 | 0.8 | 0.8 |  | 1.2 |  |  | 0.8 | 1.0 | 1.0 | 1.9 | 0.7 | 2.1 | 0.7 |  |  |  | 1.2 | 0.8 | 1.2 | [5 empty] | 1.2 |  |  | 1.0 | 0.12 | 1.6 | 0.9 |  |  | 0.4 |  | 3 | 8 | 0.2 | 100 |  | 1 | 50 | 0.06 | 0.4 | 0.03 | 0.5 | 0.2 | 3 | 0.02 | 0.2 | 0.08 | 1 | 0.2 | 0.03 | 0.4 | 0.02 | 0.009 | 0.009 | 0.01 |  | 0.05 |  |  | 0.007 | 0.2 | 0.05 | 0.3 | 0.01 | 0.01 | 0.007 |  |  |  | 0.04 | 0.006 | 0.05 | [5 empty] | 0.03 |  |  | 0.02 | 0.01 | 0.02 | 0.01
210303_129_GSD-1G | GSD-1G | Secondary | 43.5 |  | 58 | 27300 | 23600 | 256000 |  | 27200 | 50000 | 49.6 | 8050 | 42.9 | 40.5 | 216 | 64000 | 40.2 | 57.3 | 40.5 | 57.2 | 38.2 | 53.8 | 35.2 | 38.4 | 68.6 | 39.1 | 39.3 |  | 38.1 |  |  | 42.5 | 34.7 | 38.2 | 23.0 | 32.0 | 66.0 | 37.8 |  |  |  | 45.8 | 39.7 | 45.8 | [5 empty] | 49.2 |  |  | 40.6 | 0.91 | 49.2 | 29.8 |  |  | 1.6 |  | 7 | 600 | 400 | 6000 |  | 500 | 900 | 1.0 | 160 | 1.0 | 1.6 | 4 | 1300 | 1.0 | 1.7 | 1.7 | 2.9 | 1.4 | 1.4 | 1.4 | 1.2 | 1.6 | 0.9 | 1.1 |  | 1.4 |  |  | 1.1 | 1.0 | 1.3 | 2.2 | 0.9 | 2.2 | 1.0 |  |  |  | 1.3 | 1.0 | 1.3 | [5 empty] | 1.4 |  |  | 1.2 | 0.14 | 1.4 | 0.9 |  |  | 0.4 |  | 3 | 8 | 0.2 | 100 |  | 1 | 50 | 0.06 | 0.4 | 0.03 | 0.5 | 0.2 | 3 | 0.02 | 0.2 | 0.09 | 1 | 0.2 | 0.03 | 0.3 | 0.03 | 0.01 | 0.007 | 0.008 |  | 0.03 |  |  | 0.008 | 0.2 | 0.06 | 0.5 | 0.01 | 0.01 | 0.005 |  |  |  | 0.006 | 0.008 | 0.05 | [5 empty] | 0.03 |  |  | 0.03 | 0.02 | 0.02 | 0.02
210303_130_GSD-1G | GSD-1G | Secondary | 45.7 |  | 61 | 27300 | 23890 | 260000 |  | 27700 | 51000 | 50.6 | 8150 | 43.2 | 43.4 | 218 | 65200 | 40.3 | 59.8 | 41.1 | 56 | 38.1 | 55.7 | 38.5 | 39.0 | 69.7 | 39.0 | 39.7 |  | 39.0 |  |  | 43.1 | 35.4 | 38.6 | 22.5 | 32.5 | 69.1 | 38.0 |  |  |  | 46.5 | 39.7 | 45.7 | [5 empty] | 48.3 |  |  | 40.6 | 0.88 | 48.6 | 30.5 |  |  | 1.4 |  | 6 | 500 | 290 | 5000 |  | 300 | 900 | 0.8 | 130 | 0.7 | 1.8 | 4 | 1000 | 0.8 | 1.6 | 1.4 | 3 | 1.4 | 1.3 | 1.3 | 0.8 | 1.5 | 0.8 | 0.8 |  | 1.1 |  |  | 1.3 | 1.0 | 1.2 | 2.2 | 0.7 | 2.0 | 0.8 |  |  |  | 1.1 | 0.8 | 1.1 | [5 empty] | 1.0 |  |  | 1.1 | 0.13 | 1.3 | 0.9 |  |  | 0.4 |  | 3 | 8 | 0.2 | 100 |  | 1 | 40 | 0.06 | 0.4 | 0.03 | 0.5 | 0.1 | 3 | 0.02 | 0.1 | 0.09 | 1 | 0.3 | 0.03 | 0.3 | 0.03 | 0.007 | 0.007 | 0.008 |  | 0.04 |  |  | 0.01 | 0.2 | 0.06 | 0.4 | 0.01 | 0.01 | 0.005 |  |  |  | 0.02 | 0.01 | 0.006 | [5 empty] | 0.02 |  |  | 0.004 | 0.01 | 0.02 | 0.02
210303_179_GSD-1G | GSD-1G | Secondary | 43.9 |  | 62 | 27400 | 23990 | 255000 |  | 27800 | 51900 | 50.9 | 8170 | 42.9 | 42.8 | 216 | 65000 | 40.4 | 58.8 | 40.1 | 51.4 | 37.1 | 55.2 | 36.4 | 38.5 | 69.1 | 39.3 | 39.6 |  | 39.0 |  |  | 42.0 | 35.5 | 38.3 | 24.7 | 32.2 | 68.5 | 38.4 |  |  |  | 46.4 | 39.8 | 47.8 | [5 empty] | 50.4 |  |  | 41.1 | 0.91 | 48.6 | 29.8 |  |  | 1.4 |  | 6 | 400 | 290 | 4000 |  | 400 | 900 | 0.8 | 110 | 0.8 | 1.7 | 3 | 900 | 1.0 | 1.7 | 1.6 | 2.4 | 1.4 | 1.5 | 1.7 | 0.8 | 1.3 | 0.8 | 0.8 |  | 1.4 |  |  | 0.9 | 1.1 | 1.1 | 2.0 | 0.7 | 2.0 | 0.7 |  |  |  | 1.4 | 0.8 | 1.1 | [5 empty] | 1.3 |  |  | 0.9 | 0.13 | 1.4 | 0.7 |  |  | 0.4 |  | 3 | 8 | 0.2 | 100 |  | 1 | 50 | 0.07 | 0.3 | 0.02 | 0.5 | 0.2 | 3 | 0.01 | 0.2 | 0.08 | 1 | 0.3 | 0.03 | 0.4 | 0.03 | 0.009 | 0.006 | 0.01 |  | 0.04 |  |  | 0.008 | 0.2 | 0.06 | 0.4 | 0.02 | 0.05 | 0.001 |  |  |  | 0.007 | 0.006 | 0.006 | [5 empty] | 0.005 |  |  | 0.005 | 0.02 | 0.01 | 0.02
210303_180_GSD-1G | GSD-1G | Secondary | 44.7 |  | 57 | 27400 | 24210 | 256000 |  | 27600 | 50800 | 50.7 | 8220 | 43.4 | 44.4 | 217 | 65500 | 40.6 | 60.8 | 40.5 | 55.8 | 37.4 | 54.8 | 37.2 | 38.8 | 69.8 | 39.4 | 39.9 |  | 38.3 |  |  | 42.8 | 35.3 | 38.1 | 23.4 | 32.3 | 69.7 | 37.9 |  |  |  | 45.5 | 40.0 | 46.7 | [5 empty] | 50.2 |  |  | 41.3 | 0.97 | 48.9 | 30.9 |  |  | 1.3 |  | 6 | 400 | 280 | 5000 |  | 300 | 800 | 0.7 | 110 | 0.7 | 1.6 | 3 | 1100 | 0.8 | 1.7 | 1.6 | 2.3 | 1.4 | 1.2 | 1.6 | 1.0 | 1.3 | 0.8 | 0.9 |  | 1.1 |  |  | 1.0 | 1.0 | 1.1 | 1.9 | 0.6 | 1.9 | 0.7 |  |  |  | 1.3 | 0.7 | 1.3 | [5 empty] | 1.1 |  |  | 0.9 | 0.12 | 1.2 | 0.8 |  |  | 0.4 |  | 3 | 8 | 0.2 | 100 |  | 1 | 50 | 0.06 | 0.4 | 0.03 | 0.4 | 0.2 | 3 | 0.02 | 0.2 | 0.09 | 1 | 0.2 | 0.04 | 0.3 | 0.03 | 0.009 | 0.009 | 0.002 |  | 0.008 |  |  | 0.009 | 0.2 | 0.06 | 0.4 | 0.01 | 0.07 | 0.005 |  |  |  | 0.04 | 0.008 | 0.04 | [5 empty] | 0.005 |  |  | 0.03 | 0.008 | 0.03 | 0.02
210303_204_GSD-1G | GSD-1G | Secondary | 44.1 |  | 60 | 27300 | 23800 | 255000 |  | 27500 | 51100 | 50.9 | 8290 | 43.7 | 42.7 | 217 | 66000 | 40.5 | 59.5 | 40.7 | 54.7 | 37.5 | 55.4 | 37.0 | 38.6 | 69.7 | 39.4 | 39.7 |  | 38.1 |  |  | 42.5 | 35.2 | 39.0 | 24.9 | 32.4 | 70.5 | 38.7 |  |  |  | 46.4 | 40.4 | 47.3 | [5 empty] | 49.5 |  |  | 41.6 | 0.88 | 48.9 | 29.6 |  |  | 1.3 |  | 7 | 400 | 300 | 5000 |  | 400 | 700 | 0.9 | 140 | 0.9 | 1.6 | 4 | 1100 | 0.9 | 1.8 | 1.5 | 2.4 | 1.5 | 1.4 | 1.7 | 1.0 | 1.2 | 0.8 | 0.8 |  | 1.1 |  |  | 1.0 | 1.2 | 1.2 | 2.4 | 0.8 | 2.3 | 0.9 |  |  |  | 1.3 | 1.0 | 1.3 | [5 empty] | 1.2 |  |  | 1.2 | 0.11 | 1.5 | 0.9 |  |  | 0.4 |  | 3 | 8 | 0.2 | 100 |  | 1 | 50 | 0.06 | 0.3 | 0.03 | 0.5 | 0.2 | 3 | 0.02 | 0.2 | 0.08 | 1 | 0.2 | 0.02 | 0.3 | 0.04 | 0.007 | 0.006 | 0.01 |  | 0.03 |  |  | 0.007 | 0.2 | 0.07 | 0.08 | 0.01 | 0.01 | 0.008 |  |  |  | 0.04 | 0.008 | 0.006 | [5 empty] | 0.03 |  |  | 0.02 | 0.02 | 0.02 | 0.02
210303_205_GSD-1G | GSD-1G | Secondary | 43.3 |  | 57 | 27100 | 23850 | 255000 |  | 27400 | 51400 | 49.8 | 8180 | 42.3 | 41.9 | 214 | 65200 | 39.7 | 58.6 | 40.5 | 54.2 | 37.5 | 54.1 | 33.3 | 38.4 | 68.5 | 39.2 | 39.4 |  | 37.3 |  |  | 41.8 | 34.6 | 38.0 | 22.7 | 32.5 | 68.1 | 38.0 |  |  |  | 45.8 | 39.9 | 47.6 | [5 empty] | 49.9 |  |  | 41.1 | 0.89 | 48.1 | 29.4 |  |  | 1.4 |  | 7 | 400 | 290 | 5000 |  | 300 | 700 | 0.8 | 130 | 0.7 | 1.7 | 3 | 1000 | 0.7 | 1.6 | 1.7 | 2.4 | 1.4 | 1.3 | 1.4 | 0.9 | 1.2 | 0.8 | 0.9 |  | 1.2 |  |  | 1.0 | 1.0 | 1.2 | 2.1 | 0.7 | 2.0 | 0.7 |  |  |  | 1.2 | 0.9 | 1.1 | [5 empty] | 1.1 |  |  | 1.1 | 0.13 | 1.4 | 0.8 |  |  | 0.4 |  | 3 | 8 | 0.2 | 100 |  | 1 | 50 | 0.07 | 0.4 | 0.03 | 0.5 | 0.2 | 2 | 0.02 | 0.1 | 0.08 | 1 | 0.2 | 0.02 | 0.3 | 0.02 | 0.01 | 0.01 | 0.002 |  | 0.04 |  |  | 0.009 | 0.2 | 0.06 | 0.3 | 0.01 | 0.01 | 0.006 |  |  |  | 0.007 | 0.008 | 0.03 | [5 empty] | 0.004 |  |  | 0.03 | 0.01 | 0.03 | 0.02
210303_229_GSD-1G | GSD-1G | Secondary | 43.8 |  | 58 | 26900 | 23700 | 254000 |  | 27600 | 50700 | 49.7 | 8090 | 43.2 | 42.1 | 214 | 65500 | 39.8 | 58.3 | 40.5 | 56.0 | 36.9 | 53.9 | 34.5 | 38.4 | 68.1 | 38.8 | 39.6 |  | 37.5 |  |  | 42.0 | 34.2 | 37.5 | 23.6 | 32.3 | 67.5 | 38.1 |  |  |  | 45.0 | 39.1 | 46.3 | [5 empty] | 48.9 |  |  | 41.1 | 0.87 | 50 | 29.3 |  |  | 1.8 |  | 6 | 500 | 400 | 6000 |  | 500 | 900 | 1.0 | 150 | 1.0 | 2.1 | 4 | 1400 | 1.0 | 2.0 | 1.8 | 2.9 | 1.4 | 1.4 | 1.6 | 1.0 | 1.6 | 1.0 | 1.0 |  | 1.2 |  |  | 0.9 | 1.0 | 1.2 | 2.2 | 0.8 | 1.9 | 1.0 |  |  |  | 1.4 | 1.1 | 1.2 | [5 empty] | 1.1 |  |  | 1.1 | 0.12 | 4 | 0.8 |  |  | 0.4 |  | 3 | 8 | 0.2 | 100 |  | 1 | 50 | 0.07 | 0.4 | 0.03 | 0.5 | 0.2 | 3 | 0.02 | 0.1 | 0.08 | 1 | 0.3 | 0.03 | 0.3 | 0.02 | 0.006 | 0.004 | 0.01 |  | 0.03 |  |  | 0.007 | 0.2 | 0.06 | 0.3 | 0.01 | 0.05 | 0.007 |  |  |  | 0.02 | 0.002 | 0.02 | [5 empty] | 0.004 |  |  | 0.004 | 0.01 | 0.02 | 0.02
210303_230_GSD-1G | GSD-1G | Secondary | 44.1 |  | 60 | 27400 | 24200 | 258000 |  | 28500 | 51800 | 51.1 | 8320 | 43.5 | 41.7 | 219.3 | 66700 | 40.6 | 59.7 | 41.4 | 56.6 | 38.1 | 56.4 | 36.3 | 39.2 | 70.2 | 39.9 | 40.1 |  | 39.5 |  |  | 44.4 | 36.5 | 39.8 | 23.8 | 32.9 | 70.1 | 38.5 |  |  |  | 46.9 | 40.3 | 46.5 | [5 empty] | 49.0 |  |  | 40.4 | 0.91 | 50.0 | 30.6 |  |  | 1.4 |  | 6 | 400 | 300 | 5000 |  | 900 | 700 | 0.8 | 120 | 0.6 | 1.9 | 2.9 | 900 | 0.7 | 1.5 | 1.5 | 2.3 | 1.8 | 1.4 | 1.6 | 0.9 | 1.2 | 0.8 | 0.8 |  | 1.9 |  |  | 1.9 | 1.1 | 2.2 | 2.2 | 0.8 | 1.8 | 0.8 |  |  |  | 1.2 | 0.8 | 1.1 | [5 empty] | 1.0 |  |  | 1.0 | 0.13 | 1.4 | 0.9 |  |  | 0.4 |  | 3 | 8 | 0.2 | 100 |  | 1 | 50 | 0.06 | 0.3 | 0.03 | 0.5 | 0.2 | 3 | 0.01 | 0.2 | 0.09 | 1 | 0.2 | 0.03 | 0.3 | 0.03 | 0.006 | 0.008 | 0.002 |  | 0.03 |  |  | 0.008 | 0.2 | 0.05 | 0.4 | 0.01 | 0.06 | 0.001 |  |  |  | 0.007 | 0.008 | 0.02 | [5 empty] | 0.02 |  |  | 0.02 | 0.01 | 0.02 | 0.02
210303_254_GSD-1G | GSD-1G | Secondary | 43.8 |  | 59 | 27400 | 24300 | 258000 |  | 27900 | 51700 | 50.7 | 8260 | 43.2 | 42.9 | 219 | 66800 | 40.8 | 59.1 | 41.1 | 55.1 | 38.2 | 54.9 | 36.4 | 39.7 | 70.0 | 39.8 | 40.3 |  | 39.4 |  |  | 43.2 | 36.1 | 38.8 | 24.7 | 32.8 | 70.7 | 38.4 |  |  |  | 46.2 | 39.7 | 46.7 | [5 empty] | 48.6 |  |  | 41.5 | 0.90 | 48.7 | 29.8 |  |  | 1.2 |  | 6 | 300 | 300 | 5000 |  | 400 | 800 | 0.7 | 110 | 0.7 | 1.5 | 3 | 900 | 0.9 | 1.7 | 1.7 | 2.3 | 1.4 | 1.3 | 1.5 | 1.0 | 1.6 | 1.0 | 1.0 |  | 1.4 |  |  | 1.1 | 1.0 | 1.3 | 2.4 | 0.8 | 2.1 | 0.9 |  |  |  | 1.3 | 1.0 | 1.1 | [5 empty] | 1.3 |  |  | 1.1 | 0.15 | 1.3 | 0.8 |  |  | 0.4 |  | 3 | 8 | 0.2 | 100 |  | 2 | 50 | 0.06 | 0.3 | 0.03 | 0.5 | 0.2 | 3 | 0.02 | 0.2 | 0.08 | 1 | 0.3 | 0.03 | 0.3 | 0.03 | 0.006 | 0.01 | 0.002 |  | 0.03 |  |  | 0.008 | 0.2 | 0.07 | 0.5 | 0.01 | 0.04 | 0.001 |  |  |  | 0.04 | 0.007 | 0.03 | [5 empty] | 0.005 |  |  | 0.02 | 0.02 | 0.02 | 0.02
210303_255_GSD-1G | GSD-1G | Secondary | 43.4 |  | 56 | 27100 | 23950 | 256000 |  | 27600 | 51300 | 51.7 | 8270 | 43.5 | 42.1 | 217 | 66900 | 40.4 | 59.1 | 40.9 | 54.0 | 37.5 | 54.4 | 36.7 | 38.1 | 69.1 | 39.1 | 39.5 |  | 38.2 |  |  | 42.5 | 35.1 | 38.4 | 22.3 | 32.2 | 68.4 | 38.0 |  |  |  | 46.2 | 39.6 | 45.9 | [5 empty] | 49.2 |  |  | 40.6 | 0.88 | 47.3 | 28.9 |  |  | 1.4 |  | 6 | 400 | 260 | 4000 |  | 400 | 900 | 0.9 | 120 | 1.0 | 1.6 | 4 | 1300 | 0.8 | 1.8 | 1.5 | 2.7 | 2.0 | 1.2 | 1.5 | 0.9 | 1.5 | 0.8 | 0.7 |  | 0.9 |  |  | 0.8 | 1.0 | 1.1 | 2.0 | 0.7 | 1.9 | 0.8 |  |  |  | 1.2 | 0.9 | 1.1 | [5 empty] | 1.1 |  |  | 0.9 | 0.12 | 1.0 | 0.8 |  |  | 0.4 |  | 3 | 8 | 0.2 | 100 |  | 2 | 50 | 0.06 | 0.4 | 0.03 | 0.5 | 0.2 | 3 | 0.02 | 0.2 | 0.09 | 1 | 0.3 | 0.03 | 0.3 | 0.03 | 0.006 | 0.009 | 0.009 |  | 0.04 |  |  | 0.007 | 0.2 | 0.05 | 0.3 | 0.01 | 0.06 | 0.006 |  |  |  | 0.03 | 0.002 | 0.03 | [5 empty] | 0.005 |  |  | 0.005 | 0.02 | 0.02 | 0.02
210305_004_GSD-1G | GSD-1G | Secondary | 44.9 |  | 59 | 27470 | 23760 | 257000 |  | 27600 | 51800 | 50.9 | 8290 | 43.5 | 41.8 | 218.9 | 71300 | 40.3 | 57.8 | 41.1 | 55.7 | 37.8 | 55.4 | 36.2 | 38.8 | 70.2 | 39.7 | 40.4 |  | 38.7 |  |  | 42.6 | 35.1 | 38.8 | 26.4 | 33.5 | 68.8 | 37.9 |  |  |  | 46.0 | 39.5 | 47.4 | [5 empty] | 49.0 |  |  | 40.7 | 0.83 | 48.5 | 30.0 |  |  | 1.3 |  | 4 | 290 | 240 | 4000 |  | 400 | 800 | 0.8 | 80 | 0.7 | 2.3 | 2.6 | 900 | 0.8 | 1.4 | 1.3 | 2.8 | 1.2 | 1.1 | 1.5 | 0.8 | 1.1 | 0.7 | 0.9 |  | 1.2 |  |  | 0.8 | 1.0 | 1.0 | 2.5 | 1.2 | 1.3 | 0.6 |  |  |  | 1.2 | 0.7 | 1.1 | [5 empty] | 1.2 |  |  | 1.0 | 0.08 | 1.0 | 0.7 |  |  | 0.5 |  | 4 | 9 | 0.3 | 200 |  | 2 | 60 | 0.09 | 0.6 | 0.03 | 0.6 | 0.2 | 4 | 0.03 | 0.2 | 0.1 | 2 | 0.4 | 0.03 | 0.6 | 0.03 | 0.008 | 0.007 | 0.01 |  | 0.009 |  |  | 0.01 | 0.2 | 0.1 | 0.6 | 0.02 | 0.06 | 0.006 |  |  |  | 0.03 | 0.002 | 0.04 | [5 empty] | 0.04 |  |  | 0.02 | 0.02 | 0.02 | 0.04
210305_005_GSD-1G | GSD-1G | Secondary | 45.0 |  | 58 | 27700 | 24200 | 258000 |  | 27600 | 51200 | 51.7 | 8390 | 43.9 | 44.9 | 222 | 72300 | 41.4 | 59.6 | 40.8 | 56.6 | 38.2 | 55.5 | 38.8 | 39.4 | 70.3 | 40.6 | 40.8 |  | 38.6 |  |  | 43.1 | 36.4 | 39.4 | 26.3 | 33.1 | 69.7 | 38.5 |  |  |  | 46.8 | 40.2 | 46.9 | [5 empty] | 49.3 |  |  | 41.7 | 0.92 | 48.3 | 29.8 |  |  | 1.3 |  | 5 | 500 | 500 | 5000 |  | 500 | 800 | 1.0 | 130 | 0.9 | 2.4 | 4 | 1800 | 1.2 | 1.6 | 1.1 | 2.7 | 1.3 | 1.6 | 1.6 | 0.8 | 1.4 | 0.8 | 1.0 |  | 1.2 |  |  | 1.0 | 1.4 | 1.3 | 2.4 | 0.7 | 2.2 | 0.8 |  |  |  | 1.3 | 0.8 | 1.2 | [5 empty] | 1.3 |  |  | 1.0 | 0.08 | 1.2 | 0.9 |  |  | 0.5 |  | 4 | 9 | 0.2 | 200 |  | 1 | 50 | 0.08 | 0.4 | 0.03 | 0.6 | 0.2 | 3 | 0.02 | 0.2 | 0.08 | 2 | 0.3 | 0.05 | 0.4 | 0.02 | 0.008 | 0.009 | 0.01 |  | 0.06 |  |  | 0.007 | 0.2 | 0.09 | 0.4 | 0.01 | 0.04 | 0.006 |  |  |  | 0.03 | 0.01 | 0.04 | [5 empty] | 0.02 |  |  | 0.03 | 0.02 | 0.03 | 0.03
210305_029_GSD-1G | GSD-1G | Secondary | 44.9 |  | 59 | 27200 | 23800 | 256000 |  | 27300 | 50700 | 51.1 | 8260 | 43.7 | 40.3 | 214.6 | 70900 | 40.1 | 57.9 | 40.9 | 54.2 | 37.3 | 54.5 | 35.9 | 38.8 | 69.5 | 40.2 | 41.2 |  | 37.7 |  |  | 42.5 | 35.3 | 37.4 | 23.4 | 32.4 | 70 | 38.2 |  |  |  | 46.6 | 40.1 | 46.7 | [5 empty] | 49.7 |  |  | 40.8 | 0.87 | 47.9 | 28.8 |  |  | 1.5 |  | 4 | 500 | 260 | 4000 |  | 400 | 700 | 0.8 | 80 | 0.7 | 1.7 | 2.7 | 900 | 0.7 | 1.5 | 1.2 | 2.7 | 1.2 | 1.2 | 1.6 | 0.7 | 1.2 | 0.8 | 1.0 |  | 1.3 |  |  | 0.9 | 1.0 | 0.9 | 2.4 | 0.6 | 4 | 0.6 |  |  |  | 1.1 | 0.7 | 1.1 | [5 empty] | 0.9 |  |  | 1.1 | 0.08 | 2.3 | 0.7 |  |  | 0.5 |  | 4 | 9 | 0.2 | 200 |  | 2 | 50 | 0.08 | 0.3 | 0.03 | 0.5 | 0.2 | 3 | 0.03 | 0.2 | 0.09 | 2 | 0.3 | 0.04 | 0.4 | 0.03 | 0.01 | 0.001 | 0.01 |  | 0.05 |  |  | 0.01 | 0.2 | 0.09 | 0.6 | 0.02 | 0.08 | 0.006 |  |  |  | 0.008 | 0.009 | 0.04 | [5 empty] | 0.03 |  |  | 0.005 | 0.02 | 0.03 | 0.02
210305_030_GSD-1G | GSD-1G | Secondary | 45.9 |  | 64 | 27300 | 23860 | 256000 |  | 27460 | 51700 | 51.3 | 8240 | 42.9 | 42.9 | 214.8 | 71000 | 40.3 | 58.4 | 39.8 | 54.0 | 36.8 | 53.8 | 34.4 | 38.3 | 69.5 | 39.7 | 40.7 |  | 38.0 |  |  | 42.9 | 35.4 | 37.7 | 22.6 | 32.4 | 68.8 | 38.1 |  |  |  | 46.3 | 40.0 | 47.1 | [5 empty] | 49.1 |  |  | 41.3 | 0.89 | 47.3 | 28.3 |  |  | 1.4 |  | 5 | 300 | 200 | 3000 |  | 270 | 1000 | 0.7 | 70 | 0.6 | 1.9 | 2.2 | 600 | 0.7 | 1.3 | 1.1 | 2.4 | 1.1 | 1.0 | 1.7 | 0.6 | 1.0 | 0.7 | 0.8 |  | 1.1 |  |  | 0.8 | 0.8 | 1.0 | 2.4 | 0.7 | 1.8 | 0.6 |  |  |  | 0.9 | 0.6 | 1.1 | [5 empty] | 1.0 |  |  | 0.9 | 0.08 | 0.8 | 0.5 |  |  | 0.5 |  | 4 | 9 | 0.3 | 200 |  | 2 | 60 | 0.08 | 0.5 | 0.04 | 0.6 | 0.2 | 4 | 0.02 | 0.2 | 0.08 | 2 | 0.3 | 0.05 | 0.4 | 0.04 | 0.01 | 0.01 | 0.003 |  | 0.04 |  |  | 0.01 | 0.2 | 0.09 | 0.7 | 0.01 | 0.01 | 0.001 |  |  |  | 0.05 | 0.002 | 0.03 | [5 empty] | 0.04 |  |  | 0.03 | 0.02 | 0.02 | 0.03
210305_054_GSD-1G | GSD-1G | Secondary | 44.2 |  | 62 | 27100 | 23930 | 254000 |  | 27300 | 51500 | 51.7 | 8260 | 43.2 | 43.1 | 217.1 | 72000 | 40.1 | 58.6 | 39.7 | 54.2 | 37.0 | 54.6 | 34.6 | 39.3 | 69.8 | 40.7 | 40.9 |  | 39.3 |  |  | 42.7 | 36.2 | 37.8 | 23.7 | 32.7 | 69.0 | 38.6 |  |  |  | 46.9 | 40.8 | 47.9 | [5 empty] | 49.7 |  |  | 40.9 | 0.81 | 47.6 | 28.4 |  |  | 1.3 |  | 5 | 300 | 230 | 3000 |  | 300 | 700 | 0.7 | 70 | 0.6 | 1.9 | 2.7 | 800 | 0.7 | 1.5 | 1.0 | 2.8 | 1.2 | 1.2 | 1.6 | 0.7 | 1.2 | 0.8 | 0.8 |  | 1.1 |  |  | 0.7 | 1.0 | 0.9 | 2.5 | 0.6 | 2.1 | 0.7 |  |  |  | 1.2 | 0.7 | 1.0 | [5 empty] | 1.1 |  |  | 0.9 | 0.07 | 1.0 | 0.7 |  |  | 0.5 |  | 4 | 9 | 0.3 | 200 |  | 2 | 60 | 0.08 | 0.4 | 0.03 | 0.6 | 0.2 | 3 | 0.02 | 0.2 | 0.09 | 2 | 0.3 | 0.04 | 0.4 | 0.03 | 0.02 | 0.007 | 0.01 |  | 0.05 |  |  | 0.007 | 0.2 | 0.07 | 0.5 | 0.02 | 0.06 | 0.001 |  |  |  | 0.008 | 0.01 | 0.03 | [5 empty] | 0.03 |  |  | 0.02 | 0.02 | 0.02 | 0.02
210305_055_GSD-1G | GSD-1G | Secondary | 44.5 |  | 61 | 27420 | 23870 | 253000 |  | 27250 | 51800 | 51.4 | 8250 | 43.3 | 42.0 | 217.3 | 72000 | 40.2 | 58.8 | 40.1 | 52.5 | 37.6 | 55.4 | 35.7 | 39.2 | 70.3 | 40.8 | 41.2 |  | 38.1 |  |  | 42.8 | 36.5 | 38.0 | 24.4 | 32.2 | 69.9 | 38.9 |  |  |  | 47.5 | 40.1 | 47.4 | [5 empty] | 49.7 |  |  | 41.2 | 0.82 | 47.0 | 28.3 |  |  | 1.5 |  | 4 | 280 | 220 | 4000 |  | 280 | 600 | 0.8 | 80 | 0.7 | 1.9 | 2.6 | 700 | 0.7 | 1.8 | 0.9 | 2.8 | 1.0 | 1.1 | 1.7 | 0.7 | 1.1 | 0.7 | 0.9 |  | 1.1 |  |  | 0.7 | 0.9 | 0.8 | 2.3 | 0.6 | 1.4 | 0.6 |  |  |  | 1.2 | 0.8 | 1.1 | [5 empty] | 0.9 |  |  | 1.0 | 0.08 | 1.0 | 0.6 |  |  | 0.5 |  | 3 | 9 | 0.2 | 100 |  | 2 | 60 | 0.08 | 0.3 | 0.03 | 0.4 | 0.2 | 3 | 0.02 | 0.2 | 0.1 | 2 | 0.3 | 0.04 | 0.4 | 0.03 | 0.01 | 0.007 | 0.003 |  | 0.03 |  |  | 0.007 | 0.2 | 0.06 | 0.4 | 0.02 | 0.05 | 0.006 |  |  |  | 0.05 | 0.01 | 0.05 | [5 empty] | 0.03 |  |  | 0.03 | 0.01 | 0.03 | 0.03
210305_079_GSD-1G | GSD-1G | Secondary | 45.5 |  | 64 | 27000 | 23700 | 253000 |  | 27100 | 50600 | 51.2 | 8200 | 42.8 | 41.5 | 215 | 71900 | 39.2 | 56.6 | 39.5 | 55.2 | 36.9 | 54.5 | 36.1 | 38.6 | 68.8 | 39.7 | 39.8 |  | 38.4 |  |  | 42.9 | 35.7 | 37.9 | 22.2 | 32.1 | 69.6 | 38.5 |  |  |  | 47.5 | 40.0 | 47.5 | [5 empty] | 50.6 |  |  | 41.6 | 0.83 | 47.8 | 28.9 |  |  | 1.3 |  | 4 | 300 | 300 | 4000 |  | 400 | 600 | 0.9 | 90 | 0.8 | 1.9 | 3 | 800 | 0.8 | 1.6 | 1.1 | 2.6 | 1.3 | 1.2 | 1.6 | 0.7 | 1.0 | 0.8 | 0.9 |  | 1.1 |  |  | 0.8 | 0.8 | 1.0 | 2.3 | 0.6 | 1.8 | 0.6 |  |  |  | 1.2 | 0.8 | 1.2 | [5 empty] | 1.1 |  |  | 1.2 | 0.08 | 1.1 | 0.6 |  |  | 0.5 |  | 3 | 9 | 0.2 | 100 |  | 1 | 60 | 0.08 | 0.5 | 0.03 | 0.5 | 0.2 | 3 | 0.02 | 0.3 | 0.09 | 2 | 0.3 | 0.02 | 0.3 | 0.02 | 0.01 | 0.008 | 0.01 |  | 0.04 |  |  | 0.009 | 0.2 | 0.06 | 0.6 | 0.02 | 0.04 | 0.007 |  |  |  | 0.03 | 0.02 | 0.04 | [5 empty] | 0.02 |  |  | 0.03 | 0.01 | 0.02 | 0.02
210305_080_GSD-1G | GSD-1G | Secondary | 45.3 |  | 61 | 27000 | 23600 | 252000 |  | 27000 | 51100 | 50.8 | 8210 | 42.7 | 42.5 | 215 | 72000 | 39.9 | 58.1 | 40.1 | 56.0 | 37.7 | 55.2 | 35.7 | 38.8 | 68.6 | 40.2 | 40.0 |  | 37.9 |  |  | 42.9 | 35.9 | 38.0 | 24.0 | 32.1 | 69.6 | 38.7 |  |  |  | 46.9 | 39.8 | 47.2 | [5 empty] | 50.8 |  |  | 40.8 | 0.92 | 47.5 | 29.7 |  |  | 2.2 |  | 5 | 400 | 400 | 6000 |  | 400 | 800 | 1.0 | 120 | 0.7 | 1.8 | 3 | 900 | 0.9 | 1.4 | 1.0 | 2.5 | 1.2 | 1.4 | 1.5 | 0.8 | 1.2 | 0.8 | 0.8 |  | 1.2 |  |  | 0.7 | 0.8 | 1.0 | 2.5 | 0.8 | 1.5 | 0.6 |  |  |  | 1.3 | 0.7 | 1.2 | [5 empty] | 1.2 |  |  | 1.0 | 0.08 | 1.1 | 0.9 |  |  | 0.5 |  | 3 | 8 | 0.2 | 100 |  | 1 | 50 | 0.08 | 0.3 | 0.03 | 0.6 | 0.2 | 3 | 0.02 | 0.2 | 0.09 | 2 | 0.3 | 0.02 | 0.3 | 0.02 | 0.01 | 0.009 | 0.02 |  | 0.05 |  |  | 0.01 | 0.2 | 0.06 | 0.4 | 0.01 | 0.04 | 0.005 |  |  |  | 0.03 | 0.01 | 0.007 | [5 empty] | 0.02 |  |  | 0.03 | 0.01 | 0.02 | 0.02
210727_004_GSD-1G | GSD-1G | Secondary | 45.0 |  | 58 | 27500 | 23270 | 259000 |  | 29030 | 49800 | 49.7 | 7840 | 43.3 | 40.9 | 220.2 | 38400 | 41.7 | 60.6 | 43.5 | 57.2 | 37.8 | 55.0 | 38.6 | 39.2 | 68.9 | 39.2 | 40.2 |  | 40.0 |  |  | 43.2 | 36.6 | 37.7 | 24.8 | 33.3 | 68.2 | 37.7 |  |  |  | 45.5 | 39.7 | 46.5 | [5 empty] | 49.9 |  |  | 42.5 | 0.81 | 49.1 | 29.3 |  |  | 0.9 |  | 3 | 300 | 200 | 3000 |  | 280 | 900 | 1.2 | 70 | 0.9 | 2.0 | 2.9 | 400 | 0.9 | 2.7 | 2.5 | 2.5 | 1.4 | 1.4 | 2.0 | 0.9 | 1.2 | 0.7 | 1.1 |  | 1.4 |  |  | 0.9 | 1.2 | 1.0 | 2.2 | 0.7 | 2.5 | 0.8 |  |  |  | 1.3 | 0.9 | 1.4 | [5 empty] | 0.9 |  |  | 1.2 | 0.09 | 0.9 | 0.6 |  |  | 0.2 |  | 3 | 7 | 0.2 | 400 |  | 3 | 70 | 0.06 | 0.5 | 0.03 | 0.8 | 0.3 | 2 | 0.02 | 0.4 | 0.1 | 1 | 0.6 | 0.2 | 0.8 | 0.07 | 0.04 | 0.003 | 0.006 |  | 0.02 |  |  | 0.008 | 0.3 | 0.2 | 0.3 | 0.04 | 0.02 | 0.002 |  |  |  | 0.01 | 0.003 | 0.01 | [5 empty] | 0.007 |  |  | 0.006 | 0.05 | 0.05 | 0.06
210727_005_GSD-1G | GSD-1G | Secondary | 44.0 |  | 57 | 27600 | 23300 | 261000 |  | 29200 | 50100 | 48.0 | 7810 | 43.1 | 42.4 | 220 | 38200 | 42.4 | 58 | 42.0 | 58.6 | 37.1 | 56.1 | 37.0 | 39.9 | 67.3 | 38.8 | 39.5 |  | 39.1 |  |  | 42.5 | 35.4 | 37.8 | 26.9 | 32.6 | 69 | 37.4 |  |  |  | 45.2 | 38.8 | 45.8 | [5 empty] | 49.1 |  |  | 42.5 | 0.92 | 49.4 | 29.8 |  |  | 0.9 |  | 3 | 300 | 280 | 4000 |  | 400 | 1000 | 1.3 | 80 | 1.0 | 2.4 | 7 | 400 | 0.9 | 3 | 1.3 | 2.3 | 1.6 | 1.4 | 2.2 | 1.0 | 1.2 | 0.8 | 1.2 |  | 1.5 |  |  | 0.8 | 1.0 | 0.9 | 1.9 | 0.7 | 4 | 0.9 |  |  |  | 1.2 | 0.8 | 1.3 | [5 empty] | 1.1 |  |  | 0.8 | 0.08 | 1.1 | 0.6 |  |  | 0.2 |  | 3 | 6 | 0.2 | 400 |  | 3 | 80 | 0.09 | 0.4 | 0.04 | 0.6 | 0.3 | 2 | 0.02 | 0.6 | 0.1 | 1 | 0.5 | 0.2 | 0.8 | 0.07 | 0.01 | 0.01 | 0.006 |  | 0.02 |  |  | 0.03 | 0.3 | 0.2 | 0.3 | 0.03 | 0.02 | 0.002 |  |  |  | 0.01 | 0.01 | 0.01 | [5 empty] | 0.006 |  |  | 0.006 | 0.03 | 0.05 | 0.05
210727_029_GSD-1G | GSD-1G | Secondary | 44.0 |  | 58 | 27430 | 23210 | 261000 |  | 28960 | 50100 | 48.4 | 7870 | 43.1 | 42.0 | 218 | 39800 | 40.9 | 61.0 | 41.5 | 56.5 | 38.9 | 54.4 | 38.2 | 39.5 | 67.5 | 38.3 | 39.6 |  | 39.3 |  |  | 43.1 | 35.7 | 39.0 | 25.6 | 32.9 | 66.8 | 37.4 |  |  |  | 46.3 | 39.4 | 46.4 | [5 empty] | 49.4 |  |  | 41.2 | 0.83 | 49.3 | 29.7 |  |  | 1.0 |  | 3 | 240 | 220 | 3000 |  | 230 | 900 | 0.9 | 80 | 0.8 | 2.3 | 3 | 400 | 0.8 | 2.8 | 1.2 | 2.4 | 1.5 | 1.2 | 2.0 | 0.8 | 1.1 | 0.8 | 1.0 |  | 1.4 |  |  | 0.8 | 1.1 | 0.9 | 2.3 | 0.7 | 1.9 | 0.7 |  |  |  | 1.2 | 0.8 | 1.4 | [5 empty] | 1.1 |  |  | 1.0 | 0.07 | 1.0 | 0.7 |  |  | 0.1 |  | 3 | 6 | 0.2 | 400 |  | 3 | 60 | 0.07 | 0.3 | 0.02 | 0.7 | 0.3 | 2 | 0.02 | 0.3 | 0.1 | 1 | 0.4 | 0.2 | 0.5 | 0.06 | 0.003 | 0.003 | 0.005 |  | 0.02 |  |  | 0.02 | 0.3 | 0.1 | 0.07 | 0.02 | 0.02 | 0.009 |  |  |  | 0.01 | 0.003 | 0.04 | [5 empty] | 0.006 |  |  | 0.006 | 0.03 | 0.04 | 0.03
210727_030_GSD-1G | GSD-1G | Secondary | 43.9 |  | 58 | 27810 | 23270 | 263000 |  | 29430 | 48900 | 48.5 | 7820 | 43.6 | 42.4 | 218.2 | 39600 | 41.0 | 59.6 | 42.3 | 56.8 | 37.6 | 55.1 | 37.9 | 39.7 | 66.6 | 38.0 | 38.8 |  | 39.8 |  |  | 42.4 | 36.0 | 38.1 | 26.7 | 33.2 | 65.9 | 36.7 |  |  |  | 44.1 | 38.3 | 43.8 | [5 empty] | 47.6 |  |  | 41.5 | 0.85 | 48.6 | 29.2 |  |  | 0.8 |  | 3 | 290 | 210 | 4000 |  | 240 | 900 | 1.0 | 80 | 0.9 | 2.8 | 2.8 | 400 | 0.8 | 2.7 | 1.2 | 2.7 | 1.7 | 1.3 | 1.9 | 1.0 | 1.2 | 0.8 | 1.3 |  | 1.5 |  |  | 0.9 | 1.0 | 1.0 | 2.2 | 0.8 | 2.2 | 0.8 |  |  |  | 1.2 | 0.8 | 1.3 | [5 empty] | 0.9 |  |  | 1.0 | 0.08 | 1.2 | 0.7 |  |  | 0.2 |  | 3 | 6 | 0.2 | 400 |  | 3 | 80 | 0.06 | 0.6 | 0.04 | 0.7 | 0.3 | 2 | 0.005 | 0.3 | 0.1 | 1 | 0.4 | 0.2 | 0.6 | 0.07 | 0.004 | 0.01 | 0.006 |  | 0.06 |  |  | 0.01 | 0.3 | 0.1 | 0.3 | 0.03 | 0.02 | 0.002 |  |  |  | 0.01 | 0.003 | 0.01 | [5 empty] | 0.006 |  |  | 0.006 | 0.02 | 0.04 | 0.03
210727_054_GSD-1G | GSD-1G | Secondary | 44.7 |  | 57 | 28000 | 23440 | 265000 |  | 29540 | 50400 | 49.3 | 7870 | 42.5 | 41.9 | 219 | 41100 | 41.0 | 61 | 42.4 | 57.4 | 38.8 | 55.6 | 37.9 | 39.4 | 67.9 | 38.1 | 39.5 |  | 39.5 |  |  | 43.2 | 35.9 | 38.2 | 25.0 | 33.3 | 66.7 | 37.2 |  |  |  | 46.0 | 39.3 | 45.5 | [5 empty] | 47.9 |  |  | 42.2 | 0.90 | 49.5 | 29.9 |  |  | 1.0 |  | 4 | 300 | 210 | 5000 |  | 280 | 800 | 1.0 | 80 | 0.7 | 2.3 | 3 | 500 | 0.9 | 3 | 1.1 | 2.3 | 1.6 | 1.3 | 2.1 | 1.0 | 1.3 | 0.8 | 1.0 |  | 1.4 |  |  | 1.0 | 1.2 | 1.2 | 2.1 | 0.7 | 2.0 | 0.8 |  |  |  | 1.3 | 0.7 | 1.7 | [5 empty] | 1.0 |  |  | 1.1 | 0.08 | 1.1 | 0.7 |  |  | 0.1 |  | 3 | 6 | 0.2 | 400 |  | 3 | 80 | 0.06 | 0.6 | 0.04 | 0.8 | 0.3 | 2 | 0.04 | 0.4 | 0.1 | 1 | 0.3 | 0.2 | 0.4 | 0.07 | 0.03 | 0.003 | 0.006 |  | 0.02 |  |  | 0.02 | 0.3 | 0.1 | 0.07 | 0.03 | 0.02 | 0.002 |  |  |  | 0.01 | 0.003 | 0.01 | [5 empty] | 0.006 |  |  | 0.006 | 0.02 | 0.04 | 0.03
210727_055_GSD-1G | GSD-1G | Secondary | 44.6 |  | 58 | 28000 | 23350 | 263000 |  | 29510 | 50400 | 48.6 | 7890 | 42.9 | 42.5 | 218 | 41300 | 41.7 | 60.2 | 42.1 | 57.0 | 38.7 | 56.2 | 40.5 | 40.4 | 68.1 | 39.0 | 38.2 |  | 39.2 |  |  | 43.6 | 35.8 | 39.5 | 25.7 | 33.6 | 67.6 | 37.3 |  |  |  | 45.0 | 39.3 | 45.1 | [5 empty] | 48.6 |  |  | 42.5 | 0.83 | 49.8 | 30.2 |  |  | 1.0 |  | 3 | 300 | 240 | 4000 |  | 290 | 1000 | 1.0 | 80 | 0.8 | 2.4 | 3 | 500 | 1.0 | 2.7 | 1.4 | 2.6 | 1.8 | 1.7 | 2.3 | 1.1 | 1.6 | 0.9 | 1.2 |  | 1.5 |  |  | 1.0 | 1.0 | 1.1 | 2.5 | 0.8 | 2.1 | 0.8 |  |  |  | 1.1 | 0.9 | 1.3 | [5 empty] | 1.1 |  |  | 1.1 | 0.08 | 1.1 | 0.7 |  |  | 0.1 |  | 3 | 6 | 0.2 | 400 |  | 3 | 70 | 0.07 | 0.5 | 0.05 | 0.8 | 0.3 | 2 | 0.02 | 0.3 | 0.1 | 1 | 0.4 | 0.2 | 0.4 | 0.06 | 0.02 | 0.01 | 0.006 |  | 0.02 |  |  | 0.02 | 0.3 | 0.1 | 0.5 | 0.03 | 0.02 | 0.002 |  |  |  | 0.05 | 0.003 | 0.01 | [5 empty] | 0.02 |  |  | 0.006 | 0.02 | 0.04 | 0.03
210727_079_GSD-1G | GSD-1G | Secondary | 45.2 |  | 58 | 27800 | 23300 | 262000 |  | 29300 | 49500 | 48.4 | 7930 | 43.0 | 44.7 | 219 | 43000 | 41.3 | 59.7 | 42.2 | 58.2 | 37.5 | 55.8 | 38.2 | 39.8 | 68.1 | 37.9 | 38.6 |  | 40.5 |  |  | 43.7 | 35.7 | 39.5 | 26.7 | 32.9 | 68.9 | 37.2 |  |  |  | 45.0 | 39.0 | 45.2 | [5 empty] | 47.7 |  |  | 41.9 | 0.91 | 50.9 | 30.8 |  |  | 1.1 |  | 3 | 600 | 600 | 6000 |  | 600 | 1300 | 1.5 | 150 | 1.1 | 2.7 | 5 | 900 | 1.2 | 2.6 | 1.4 | 2.8 | 1.5 | 1.6 | 2.3 | 1.1 | 1.6 | 0.9 | 1.2 |  | 1.6 |  |  | 1.1 | 1.2 | 1.2 | 2.3 | 0.8 | 2.3 | 0.9 |  |  |  | 1.4 | 1.0 | 1.3 | [5 empty] | 1.4 |  |  | 1.2 | 0.09 | 1.4 | 0.9 |  |  | 0.1 |  | 3 | 6 | 0.2 | 400 |  | 3 | 50 | 0.06 | 0.4 | 0.03 | 0.7 | 0.3 | 2 | 0.02 | 0.4 | 0.1 | 1 | 0.4 | 0.1 | 0.5 | 0.06 | 0.02 | 0.01 | 0.005 |  | 0.08 |  |  | 0.01 | 0.3 | 0.1 | 0.3 | 0.03 | 0.07 | 0.002 |  |  |  | 0.01 | 0.003 | 0.01 | [5 empty] | 0.006 |  |  | 0.006 | 0.02 | 0.05 | 0.02
210727_080_GSD-1G | GSD-1G | Secondary | 45.3 |  | 63.4 | 28000 | 23400 | 261000 |  | 29600 | 50000 | 48.9 | 8030 | 43.6 | 41.3 | 220 | 43300 | 41.7 | 59 | 42.1 | 61 | 39.2 | 57.1 | 38.6 | 40.3 | 68.3 | 38.7 | 38.8 |  | 40.2 |  |  | 44.2 | 35.6 | 39.9 | 24.9 | 33.4 | 69.0 | 37.2 |  |  |  | 45.1 | 39.4 | 45.6 | [5 empty] | 47.4 |  |  | 42.9 | 0.96 | 52.7 | 31.9 |  |  | 0.9 |  | 2.6 | 500 | 300 | 5000 |  | 400 | 1200 | 1.2 | 110 | 1.0 | 2.8 | 4 | 600 | 0.9 | 3 | 1.2 | 3 | 1.7 | 1.2 | 2.2 | 1.2 | 1.4 | 0.9 | 1.1 |  | 1.4 |  |  | 1.0 | 1.2 | 1.2 | 2.4 | 0.8 | 2.4 | 0.8 |  |  |  | 1.4 | 0.8 | 1.3 | [5 empty] | 1.1 |  |  | 1.2 | 0.07 | 1.2 | 0.9 |  |  | 0.2 |  | 2 | 6 | 0.2 | 400 |  | 3 | 70 | 0.05 | 0.5 | 0.005 | 0.8 | 0.3 | 3 | 0.03 | 0.4 | 0.1 | 1 | 0.3 | 0.1 | 0.5 | 0.07 | 0.003 | 0.003 | 0.005 |  | 0.02 |  |  | 0.02 | 0.3 | 0.1 | 0.07 | 0.03 | 0.02 | 0.002 |  |  |  | 0.04 | 0.003 | 0.01 | [5 empty] | 0.006 |  |  | 0.006 | 0.02 | 0.03 | 0.02
210727_104_GSD-1G | GSD-1G | Secondary | 45.0 |  | 62 | 27500 | 23340 | 258000 |  | 29230 | 50100 | 48.9 | 7980 | 43.1 | 42.8 | 217 | 44300 | 40.6 | 57.4 | 41.9 | 56.5 | 38.5 | 55.4 | 37.6 | 38.6 | 68.7 | 38.6 | 38.9 |  | 39.1 |  |  | 42.2 | 36.3 | 37.6 | 25.4 | 33.1 | 67.5 | 36.5 |  |  |  | 44.5 | 39.0 | 44.9 | [5 empty] | 47.2 |  |  | 41.0 | 0.93 | 49.1 | 29.9 |  |  | 1.0 |  | 4 | 300 | 220 | 4000 |  | 280 | 800 | 1.0 | 80 | 1.0 | 2.3 | 3 | 600 | 0.9 | 2.3 | 1.4 | 2.4 | 1.7 | 1.3 | 2.2 | 0.8 | 1.2 | 0.8 | 1.1 |  | 1.3 |  |  | 0.8 | 1.2 | 1.0 | 2.3 | 0.8 | 2.1 | 0.8 |  |  |  | 1.3 | 0.8 | 1.4 | [5 empty] | 1.1 |  |  | 1.1 | 0.08 | 1.1 | 0.7 |  |  | 0.1 |  | 2 | 6 | 0.2 | 300 |  | 3 | 60 | 0.08 | 0.4 | 0.05 | 0.6 | 0.3 | 2 | 0.02 | 0.4 | 0.09 | 1 | 0.3 | 0.2 | 0.5 | 0.06 | 0.02 | 0.01 | 0.02 |  | 0.07 |  |  | 0.01 | 0.3 | 0.1 | 0.2 | 0.03 | 0.02 | 0.002 |  |  |  | 0.01 | 0.003 | 0.03 | [5 empty] | 0.006 |  |  | 0.006 | 0.02 | 0.04 | 0.03
210727_105_GSD-1G | GSD-1G | Secondary | 45.2 |  | 61 | 27800 | 23390 | 262000 |  | 29480 | 49700 | 48.6 | 7910 | 42.5 | 41.9 | 219 | 44300 | 42.0 | 59.1 | 41.3 | 56.5 | 37.7 | 55.6 | 39.7 | 39.9 | 68.1 | 38.1 | 39.0 |  | 38.2 |  |  | 42.9 | 35.5 | 37.5 | 25.3 | 33.6 | 68.6 | 37.2 |  |  |  | 44.7 | 39.1 | 45.5 | [5 empty] | 47.7 |  |  | 41.6 | 0.91 | 49.2 | 29.7 |  |  | 1.1 |  | 3 | 300 | 210 | 4000 |  | 230 | 1000 | 1.0 | 90 | 0.9 | 2.6 | 3 | 600 | 1.0 | 2.6 | 1.3 | 2.9 | 1.5 | 1.4 | 2.0 | 1.0 | 1.3 | 0.8 | 1.2 |  | 1.4 |  |  | 0.9 | 1.0 | 1.1 | 2.2 | 0.7 | 2.1 | 0.9 |  |  |  | 1.2 | 0.9 | 1.3 | [5 empty] | 1.2 |  |  | 1.1 | 0.07 | 1.0 | 0.7 |  |  | 0.2 |  | 2 | 6 | 0.2 | 400 |  | 3 | 50 | 0.07 | 0.09 | 0.03 | 1 | 0.3 | 3 | 0.02 | 0.4 | 0.1 | 1 | 0.3 | 0.2 | 0.5 | 0.07 | 0.004 | 0.003 | 0.006 |  | 0.02 |  |  | 0.008 | 0.3 | 0.1 | 0.08 | 0.03 | 0.02 | 0.002 |  |  |  | 0.01 | 0.003 | 0.01 | [5 empty] | 0.03 |  |  | 0.006 | 0.02 | 0.04 | 0.02
210727_129_GSD-1G | GSD-1G | Secondary | 44.8 |  | 60 | 27650 | 23440 | 258000 |  | 29400 | 49700 | 48.8 | 8020 | 43.6 | 43.3 | 219 | 46000 | 41.6 | 59.7 | 42.2 | 55.8 | 37.9 | 55.7 | 37.9 | 40.0 | 68.1 | 38.7 | 39.1 |  | 40.4 |  |  | 43.4 | 36.1 | 38.0 | 26.4 | 33.2 | 69.4 | 37.4 |  |  |  | 44.0 | 39.6 | 45.0 | [5 empty] | 49.0 |  |  | 42.2 | 0.89 | 49.4 | 30.1 |  |  | 1.1 |  | 3 | 290 | 200 | 4000 |  | 300 | 900 | 1.0 | 80 | 0.8 | 2.5 | 3 | 500 | 0.9 | 2.6 | 1.1 | 2.2 | 1.7 | 1.4 | 1.7 | 1.0 | 1.2 | 0.8 | 1.2 |  | 1.4 |  |  | 0.9 | 1.1 | 1.1 | 2.3 | 0.7 | 2.2 | 0.8 |  |  |  | 1.1 | 0.9 | 1.2 | [5 empty] | 1.2 |  |  | 1.1 | 0.07 | 1.0 | 0.8 |  |  | 0.2 |  | 3 | 6 | 0.2 | 300 |  | 3 | 70 | 0.07 | 0.6 | 0.02 | 0.8 | 0.3 | 2 | 0.02 | 0.4 | 0.1 | 1 | 0.4 | 0.1 | 0.5 | 0.07 | 0.003 | 0.003 | 0.006 |  | 0.02 |  |  | 0.01 | 0.3 | 0.1 | 0.07 | 0.03 | 0.02 | 0.002 |  |  |  | 0.01 | 0.003 | 0.01 | [5 empty] | 0.006 |  |  | 0.006 | 0.02 | 0.04 | 0.02
210727_130_GSD-1G | GSD-1G | Secondary | 45.7 |  | 59 | 27600 | 23340 | 256000 |  | 29170 | 50800 | 48.8 | 7950 | 43.3 | 41.2 | 215 | 45700 | 41.3 | 58.8 | 40.6 | 57.5 | 37.9 | 55.3 | 36.7 | 38.6 | 67.6 | 38.3 | 39.3 |  | 38.2 |  |  | 42.6 | 36.9 | 38.7 | 26.3 | 33.4 | 67.7 | 37.4 |  |  |  | 44.7 | 39.3 | 46.4 | [5 empty] | 47.6 |  |  | 42.0 | 0.94 | 48.8 | 29.5 |  |  | 0.9 |  | 3 | 300 | 270 | 4000 |  | 290 | 900 | 1.0 | 80 | 0.9 | 2.6 | 3 | 600 | 1.0 | 2.4 | 1.2 | 2.4 | 1.8 | 1.3 | 2.4 | 0.9 | 1.4 | 0.8 | 1.2 |  | 1.4 |  |  | 0.9 | 1.1 | 1.2 | 1.8 | 0.7 | 2.5 | 0.9 |  |  |  | 1.3 | 0.9 | 1.3 | [5 empty] | 1.0 |  |  | 1.1 | 0.07 | 1.2 | 0.6 |  |  | 0.1 |  | 2 | 6 | 0.2 | 400 |  | 3 | 70 | 0.08 | 0.5 | 0.02 | 0.8 | 0.3 | 2 | 0.02 | 0.4 | 0.1 | 1 | 0.4 | 0.1 | 0.5 | 0.07 | 0.003 | 0.003 | 0.006 |  | 0.02 |  |  | 0.01 | 0.3 | 0.1 | 0.07 | 0.03 | 0.02 | 0.002 |  |  |  | 0.01 | 0.01 | 0.01 | [5 empty] | 0.006 |  |  | 0.006 | 0.01 | 0.04 | 0.02
210727_154_GSD-1G | GSD-1G | Secondary | 46.0 |  | 58 | 27640 | 23390 | 261000 |  | 29340 | 51000 | 49.2 | 8020 | 43.0 | 42.3 | 217 | 47000 | 40.9 | 58.8 | 41.4 | 59.3 | 37.7 | 56.2 | 37.0 | 39.7 | 68.8 | 38.9 | 38.6 |  | 40.2 |  |  | 43.7 | 36.7 | 38.9 | 28.8 | 33.3 | 67.4 | 37.8 |  |  |  | 44.9 | 40.1 | 45.5 | [5 empty] | 48.3 |  |  | 41.5 | 0.86 | 49.6 | 30.3 |  |  | 0.9 |  | 3 | 290 | 230 | 5000 |  | 280 | 900 | 1.0 | 90 | 1.0 | 2.9 | 4 | 700 | 0.9 | 2.4 | 1.2 | 2.8 | 1.7 | 1.6 | 2.4 | 1.1 | 1.3 | 0.8 | 1.1 |  | 1.5 |  |  | 1.0 | 0.9 | 1.2 | 2.3 | 0.7 | 2.2 | 0.9 |  |  |  | 1.2 | 2.2 | 1.3 | [5 empty] | 1.0 |  |  | 1.0 | 0.08 | 1.1 | 0.8 |  |  | 0.1 |  | 2 | 6 | 0.2 | 300 |  | 3 | 70 | 0.05 | 0.08 | 0.04 | 0.9 | 0.3 | 2 | 0.03 | 0.4 | 0.1 | 1 | 0.3 | 0.2 | 0.5 | 0.07 | 0.01 | 0.003 | 0.006 |  | 0.02 |  |  | 0.01 | 0.3 | 0.1 | 0.3 | 0.03 | 0.02 | 0.002 |  |  |  | 0.01 | 0.003 | 0.01 | [5 empty] | 0.006 |  |  | 0.02 | 0.02 | 0.04 | 0.03
210727_155_GSD-1G | GSD-1G | Secondary | 44.9 |  | 63 | 27500 | 23180 | 259000 |  | 29200 | 49800 | 48.5 | 7870 | 43.4 | 39.9 | 215 | 46700 | 41.3 | 60.8 | 41.3 | 57.0 | 37.1 | 55.4 | 36.8 | 39.0 | 67.6 | 37.9 | 38.7 |  | 39.7 |  |  | 43.1 | 36.3 | 38.9 | 25.9 | 32.8 | 67.8 | 37.1 |  |  |  | 46.2 | 38.6 | 45.8 | [5 empty] | 48.4 |  |  | 41.9 | 0.89 | 49.9 | 30.2 |  |  | 1.0 |  | 4 | 400 | 270 | 4000 |  | 300 | 1000 | 1.0 | 80 | 0.8 | 2.4 | 4 | 600 | 0.9 | 2.7 | 1.1 | 2.6 | 1.6 | 1.4 | 2.1 | 0.9 | 1.3 | 0.8 | 1.2 |  | 1.4 |  |  | 0.8 | 0.8 | 1.0 | 2.2 | 0.7 | 2.1 | 0.7 |  |  |  | 1.2 | 0.8 | 1.4 | [5 empty] | 0.8 |  |  | 1.0 | 0.08 | 1.0 | 0.7 |  |  | 0.1 |  | 2 | 6 | 0.2 | 300 |  | 3 | 60 | 0.07 | 0.08 | 0.04 | 0.7 | 0.3 | 2 | 0.02 | 0.4 | 0.1 | 1 | 0.3 | 0.1 | 0.4 | 0.06 | 0.02 | 0.003 | 0.005 |  | 0.02 |  |  | 0.02 | 0.3 | 0.1 | 0.4 | 0.04 | 0.09 | 0.002 |  |  |  | 0.04 | 0.003 | 0.01 | [5 empty] | 0.006 |  |  | 0.006 | 0.02 | 0.03 | 0.02
210727_179_GSD-1G | GSD-1G | Secondary | 45.0 |  | 60 | 27900 | 23520 | 262000 |  | 29400 | 50400 | 48.9 | 8010 | 43.2 | 41.9 | 218 | 49500 | 41.0 | 60.0 | 41.7 | 58.6 | 36.9 | 56.1 | 38.5 | 39.5 | 68.1 | 38.6 | 38.8 |  | 39.2 |  |  | 43.6 | 36.4 | 37.9 | 26.9 | 32.8 | 67.5 | 37.7 |  |  |  | 45.0 | 39.3 | 45.3 | [5 empty] | 48.0 |  |  | 41.9 | 0.97 | 50.1 | 30.3 |  |  | 1.0 |  | 4 | 300 | 230 | 4000 |  | 290 | 900 | 1.1 | 80 | 0.9 | 2.7 | 4 | 1600 | 0.9 | 2.4 | 1.2 | 2.6 | 1.4 | 1.5 | 2.5 | 1.0 | 1.2 | 0.8 | 1.2 |  | 1.4 |  |  | 0.9 | 1.0 | 1.1 | 2.2 | 0.8 | 2.4 | 0.8 |  |  |  | 1.0 | 0.8 | 1.2 | [5 empty] | 1.1 |  |  | 1.1 | 0.07 | 1.1 | 0.8 |  |  | 0.1 |  | 3 | 7 | 0.2 | 400 |  | 3 | 70 | 0.07 | 0.7 | 0.04 | 0.9 | 0.3 | 3 | 0.02 | 0.3 | 0.1 | 1 | 0.4 | 0.2 | 0.4 | 0.07 | 0.004 | 0.003 | 0.006 |  | 0.02 |  |  | 0.02 | 0.3 | 0.1 | 0.3 | 0.02 | 0.02 | 0.002 |  |  |  | 0.01 | 0.003 | 0.01 | [5 empty] | 0.006 |  |  | 0.02 | 0.02 | 0.04 | 0.03
210727_180_GSD-1G | GSD-1G | Secondary | 44.4 |  | 56 | 27700 | 23310 | 257000 |  | 29320 | 49600 | 48.8 | 8050 | 43.4 | 41.7 | 218 | 48900 | 41.3 | 61.9 | 41.6 | 57.6 | 37.6 | 56.4 | 37.2 | 39.8 | 67.6 | 39.0 | 39.1 |  | 39.4 |  |  | 43.7 | 36.5 | 38.9 | 26.2 | 33.0 | 68.9 | 37.1 |  |  |  | 46.4 | 39.1 | 45.5 | [5 empty] | 48.0 |  |  | 42.1 | 0.93 | 50.5 | 29.6 |  |  | 1.0 |  | 4 | 300 | 250 | 5000 |  | 290 | 1000 | 1.1 | 90 | 0.9 | 2.5 | 4 | 700 | 1.1 | 2.4 | 1.3 | 2.7 | 1.5 | 1.6 | 2.4 | 0.9 | 1.3 | 0.8 | 1.1 |  | 1.7 |  |  | 1.0 | 1.1 | 1.2 | 2.6 | 0.7 | 2.6 | 0.8 |  |  |  | 1.4 | 0.7 | 1.4 | [5 empty] | 1.0 |  |  | 1.0 | 0.08 | 1.1 | 0.7 |  |  | 0.1 |  | 3 | 7 | 0.2 | 400 |  | 3 | 60 | 0.08 | 0.5 | 0.02 | 0.8 | 0.3 | 2 | 0.02 | 0.4 | 0.1 | 1 | 0.3 | 0.2 | 0.5 | 0.06 | 0.004 | 0.003 | 0.006 |  | 0.02 |  |  | 0.02 | 0.3 | 0.1 | 0.08 | 0.02 | 0.02 | 0.002 |  |  |  | 0.01 | 0.003 | 0.05 | [5 empty] | 0.006 |  |  | 0.006 | 0.02 | 0.03 | 0.02
210727_204_GSD-1G | GSD-1G | Secondary | 45.4 |  | 59 | 27700 | 23340 | 259000 |  | 29400 | 50000 | 48.8 | 8060 | 43.6 | 45 | 219 | 50700 | 41.4 | 60.4 | 41.8 | 57.1 | 38.1 | 55.5 | 37.0 | 39.8 | 68.3 | 38.3 | 38.9 |  | 38.9 |  |  | 43.9 | 35.6 | 39.2 | 26.5 | 33.7 | 69.8 | 38.2 |  |  |  | 45.6 | 39.6 | 46.3 | [5 empty] | 48.2 |  |  | 42.0 | 0.91 | 50.3 | 29.9 |  |  | 1.0 |  | 3 | 300 | 260 | 5000 |  | 300 | 900 | 1.1 | 90 | 1.0 | 3 | 4 | 800 | 1.0 | 2.4 | 1.4 | 2.5 | 1.6 | 1.3 | 2.4 | 0.9 | 1.2 | 0.9 | 1.2 |  | 1.4 |  |  | 0.9 | 1.0 | 1.0 | 2.4 | 0.7 | 2.1 | 0.8 |  |  |  | 1.2 | 0.8 | 1.6 | [5 empty] | 1.0 |  |  | 1.0 | 0.07 | 1.0 | 0.7 |  |  | 0.2 |  | 3 | 6 | 0.2 | 400 |  | 3 | 50 | 0.07 | 0.09 | 0.03 | 0.7 | 0.3 | 3 | 0.02 | 0.4 | 0.1 | 1 | 0.3 | 0.1 | 0.5 | 0.06 | 0.02 | 0.003 | 0.006 |  | 0.08 |  |  | 0.02 | 0.3 | 0.1 | 0.4 | 0.04 | 0.02 | 0.002 |  |  |  | 0.01 | 0.003 | 0.01 | [5 empty] | 0.006 |  |  | 0.03 | 0.02 | 0.04 | 0.02
210727_205_GSD-1G | GSD-1G | Secondary | 45.6 |  | 61 | 28100 | 23520 | 263000 |  | 29900 | 51400 | 49.3 | 8160 | 44.3 | 43.8 | 221 | 51000 | 41.7 | 60.9 | 43.2 | 60 | 38.6 | 58.0 | 39.3 | 40.3 | 68.6 | 38.3 | 39.3 |  | 39.3 |  |  | 44.7 | 37.3 | 39.7 | 28.0 | 34.2 | 69.9 | 37.8 |  |  |  | 45.5 | 39.7 | 45.5 | [5 empty] | 47.7 |  |  | 41.6 | 0.84 | 51.3 | 31.9 |  |  | 0.9 |  | 3 | 400 | 280 | 4000 |  | 400 | 1100 | 1.1 | 80 | 0.9 | 2.7 | 3 | 700 | 0.8 | 2.7 | 1.2 | 3 | 1.7 | 1.7 | 2.2 | 1.2 | 1.3 | 0.7 | 1.0 |  | 1.4 |  |  | 1.1 | 1.2 | 1.1 | 2.7 | 0.8 | 2.6 | 0.8 |  |  |  | 1.2 | 0.9 | 1.5 | [5 empty] | 1.2 |  |  | 0.9 | 0.07 | 1.1 | 1.3 |  |  | 0.1 |  | 2 | 6 | 0.2 | 300 |  | 3 | 50 | 0.06 | 0.4 | 0.03 | 0.8 | 0.3 | 3 | 0.02 | 0.3 | 0.1 | 0.9 | 0.3 | 0.2 | 0.4 | 0.06 | 0.02 | 0.01 | 0.005 |  | 0.06 |  |  | 0.002 | 0.3 | 0.1 | 0.3 | 0.02 | 0.02 | 0.002 |  |  |  | 0.01 | 0.003 | 0.01 | [5 empty] | 0.006 |  |  | 0.006 | 0.02 | 0.03 | 0.02
210727_229_GSD-1G | GSD-1G | Secondary | 45.6 |  | 62.6 | 27700 | 23200 | 260000 |  | 29000 | 49900 | 49.0 | 7940 | 43.0 | 43.8 | 215 | 50600 | 40.5 | 58.1 | 40.7 | 55.8 | 38.2 | 56.1 | 36.3 | 39.3 | 67.5 | 38.7 | 37.8 |  | 39.6 |  |  | 43.2 | 36.3 | 38.0 | 25.6 | 32.7 | 68.2 | 37.3 |  |  |  | 44.8 | 38.8 | 45.2 | [5 empty] | 47.8 |  |  | 41.9 | 0.87 | 50.7 | 30.7 |  |  | 1.2 |  | 2.8 | 500 | 400 | 5000 |  | 400 | 1100 | 1.3 | 130 | 1.1 | 2.6 | 4 | 900 | 1.0 | 2.9 | 1.0 | 2.7 | 1.8 | 1.5 | 2.1 | 1.2 | 1.7 | 0.9 | 1.2 |  | 1.6 |  |  | 1.1 | 1.1 | 1.1 | 2.4 | 0.6 | 2.2 | 0.9 |  |  |  | 1.3 | 1.0 | 1.6 | [5 empty] | 1.0 |  |  | 1.0 | 0.08 | 1.2 | 1.0 |  |  | 0.1 |  | 2 | 6 | 0.2 | 300 |  | 3 | 50 | 0.06 | 0.5 | 0.005 | 0.6 | 0.3 | 2 | 0.03 | 0.3 | 0.1 | 0.9 | 0.3 | 0.2 | 0.5 | 0.07 | 0.003 | 0.003 | 0.005 |  | 0.06 |  |  | 0.002 | 0.3 | 0.1 | 0.3 | 0.02 | 0.02 | 0.002 |  |  |  | 0.01 | 0.003 | 0.03 | [5 empty] | 0.006 |  |  | 0.006 | 0.02 | 0.04 | 0.02
210727_230_GSD-1G | GSD-1G | Secondary | 45.2 |  | 59 | 27700 | 23400 | 260000 |  | 29200 | 50600 | 48.3 | 7980 | 43.6 | 43.3 | 220 | 52100 | 41.6 | 63.9 | 41.5 | 58.8 | 38.3 | 56.1 | 39.7 | 39.3 | 67.7 | 38.5 | 38.9 |  | 37.3 |  |  | 43.6 | 36.0 | 39.3 | 27.6 | 32.6 | 67.1 | 37.2 |  |  |  | 44.8 | 39.2 | 45.1 | [5 empty] | 47.4 |  |  | 41.5 | 0.87 | 51.0 | 31.6 |  |  | 0.9 |  | 3 | 400 | 400 | 5000 |  | 500 | 1100 | 1.1 | 110 | 1.1 | 2.9 | 4 | 900 | 1.0 | 2.8 | 1.2 | 2.7 | 1.7 | 1.4 | 2.1 | 1.0 | 1.8 | 0.9 | 1.1 |  | 1.5 |  |  | 1.4 | 1.1 | 1.0 | 1.9 | 0.8 | 2.0 | 0.8 |  |  |  | 1.5 | 0.8 | 1.5 | [5 empty] | 1.2 |  |  | 1.2 | 0.07 | 1.5 | 1.1 |  |  | 0.1 |  | 2 | 6 | 0.2 | 300 |  | 3 | 60 | 0.06 | 0.5 | 0.03 | 0.6 | 0.3 | 2 | 0.005 | 0.4 | 0.1 | 1 | 0.3 | 0.1 | 0.4 | 0.05 | 0.01 | 0.01 | 0.005 |  | 0.06 |  |  | 0.02 | 0.3 | 0.1 | 0.3 | 0.03 | 0.02 | 0.002 |  |  |  | 0.01 | 0.003 | 0.01 | [5 empty] | 0.006 |  |  | 0.006 | 0.01 | 0.04 | 0.02
210727_254_GSD-1G | GSD-1G | Secondary | 45.5 |  | 60 | 27600 | 23500 | 258000 |  | 29300 | 50300 | 49.1 | 8090 | 43.1 | 42.3 | 221 | 52700 | 41.1 | 59.9 | 42.1 | 56.4 | 36.2 | 55.4 | 37.6 | 40.0 | 68.5 | 38.8 | 39.3 |  | 39.5 |  |  | 42.6 | 36.5 | 38.2 | 25.6 | 33.0 | 69.5 | 37.7 |  |  |  | 44.3 | 39.5 | 45.8 | [5 empty] | 49.1 |  |  | 41.3 | 0.91 | 49.7 | 29.9 |  |  | 1.0 |  | 4 | 400 | 300 | 4000 |  | 400 | 1000 | 1.2 | 110 | 0.8 | 2.3 | 4 | 800 | 1.0 | 2.8 | 1.3 | 2.6 | 1.6 | 1.4 | 2.1 | 0.9 | 1.5 | 0.9 | 1.1 |  | 1.5 |  |  | 0.9 | 0.9 | 1.1 | 2.1 | 0.8 | 2.0 | 0.9 |  |  |  | 1.3 | 0.9 | 1.4 | [5 empty] | 1.1 |  |  | 0.9 | 0.09 | 1.1 | 0.8 |  |  | 0.1 |  | 2 | 6 | 0.2 | 300 |  | 3 | 60 | 0.05 | 0.3 | 0.03 | 0.7 | 0.3 | 2 | 0.03 | 0.3 | 0.1 | 0.9 | 0.3 | 0.1 | 0.4 | 0.05 | 0.02 | 0.003 | 0.005 |  | 0.02 |  |  | 0.02 | 0.3 | 0.1 | 0.07 | 0.03 | 0.02 | 0.002 |  |  |  | 0.01 | 0.003 | 0.01 | [5 empty] | 0.006 |  |  | 0.006 | 0.02 | 0.04 | 0.02
210727_255_GSD-1G | GSD-1G | Secondary | 44.7 |  | 62 | 27380 | 23470 | 262000 |  | 29070 | 50700 | 50.3 | 7990 | 43.5 | 43.9 | 217 | 52500 | 41.2 | 59.3 | 42.4 | 54.2 | 37.0 | 56.7 | 37.1 | 38.7 | 68.6 | 39.2 | 39.9 |  | 39.3 |  |  | 43.0 | 35.1 | 38.2 | 25.1 | 32.6 | 66.3 | 36.9 |  |  |  | 45.2 | 39.1 | 45.5 | [5 empty] | 49.4 |  |  | 42.1 | 0.93 | 48.5 | 29.7 |  |  | 1.1 |  | 3 | 270 | 210 | 4000 |  | 260 | 900 | 1.2 | 60 | 1.1 | 2.4 | 3 | 700 | 0.9 | 2.6 | 1.2 | 2.2 | 1.5 | 1.3 | 2.2 | 0.9 | 1.4 | 0.9 | 1.0 |  | 1.4 |  |  | 0.9 | 1.2 | 1.0 | 2.3 | 0.8 | 2.0 | 0.8 |  |  |  | 1.4 | 0.8 | 1.4 | [5 empty] | 1.3 |  |  | 1.1 | 0.09 | 1.1 | 0.7 |  |  | 0.1 |  | 2 | 6 | 0.2 | 300 |  | 3 | 50 | 0.08 | 0.3 | 0.03 | 0.7 | 0.3 | 3 | 0.03 | 0.3 | 0.1 | 0.9 | 0.3 | 0.1 | 0.4 | 0.08 | 0.03 | 0.01 | 0.005 |  | 0.02 |  |  | 0.01 | 0.3 | 0.1 | 0.3 | 0.03 | 0.02 | 0.002 |  |  |  | 0.01 | 0.003 | 0.01 | [5 empty] | 0.006 |  |  | 0.006 | 0.02 | 0.03 | 0.02
210727_279_GSD-1G | GSD-1G | Secondary | 46.1 |  | 59 | 27600 | 23430 | 261000 |  | 29050 | 50100 | 49.0 | 8060 | 43.3 | 43.8 | 216 | 53400 | 40.5 | 60.0 | 41.7 | 58.3 | 39.0 | 55.0 | 39.7 | 39.6 | 68.2 | 38.8 | 39.1 |  | 39.5 |  |  | 43.5 | 36.0 | 38.8 | 26.1 | 33.2 | 68.3 | 37.1 |  |  |  | 46.2 | 39.6 | 45.6 | [5 empty] | 48.8 |  |  | 42.1 | 0.89 | 49.9 | 30.4 |  |  | 0.8 |  | 4 | 300 | 230 | 4000 |  | 280 | 900 | 0.9 | 80 | 0.9 | 2.7 | 3 | 600 | 0.9 | 2.8 | 1.1 | 2.7 | 1.7 | 1.4 | 2.4 | 1.0 | 1.1 | 0.7 | 1.2 |  | 1.2 |  |  | 1.0 | 1.0 | 1.1 | 1.8 | 0.7 | 2.0 | 0.9 |  |  |  | 1.5 | 0.8 | 1.3 | [5 empty] | 1.0 |  |  | 1.2 | 0.08 | 1.2 | 0.7 |  |  | 0.1 |  | 3 | 6 | 0.2 | 300 |  | 3 | 70 | 0.08 | 0.5 | 0.04 | 0.7 | 0.3 | 3 | 0.02 | 0.3 | 0.1 | 0.9 | 0.3 | 0.2 | 0.4 | 0.07 | 0.01 | 0.003 | 0.005 |  | 0.09 |  |  | 0.02 | 0.3 | 0.1 | 0.4 | 0.03 | 0.02 | 0.002 |  |  |  | 0.01 | 0.003 | 0.03 | [5 empty] | 0.006 |  |  | 0.006 | 0.03 | 0.03 | 0.02
210727_280_GSD-1G | GSD-1G | Secondary | 45.1 |  | 61 | 27350 | 23400 | 258000 |  | 28960 | 50700 | 49.2 | 8060 | 43.2 | 42.3 | 220 | 54100 | 41.2 | 61.4 | 41.2 | 57.3 | 38.4 | 56.7 | 37.7 | 39.3 | 68.1 | 39.1 | 40.0 |  | 40.9 |  |  | 43.5 | 37.1 | 38.2 | 26.3 | 33.3 | 67.6 | 37.7 |  |  |  | 45.5 | 39.4 | 46.3 | [5 empty] | 49.2 |  |  | 41.5 | 0.89 | 49.5 | 30.3 |  |  | 0.9 |  | 4 | 260 | 210 | 4000 |  | 210 | 900 | 1.2 | 80 | 0.9 | 2.8 | 4 | 800 | 1.0 | 2.9 | 1.2 | 2.7 | 1.7 | 1.4 | 2.1 | 0.9 | 1.4 | 0.8 | 1.1 |  | 1.5 |  |  | 0.9 | 1.1 | 1.2 | 2.1 | 0.7 | 2.1 | 0.7 |  |  |  | 1.5 | 0.8 | 1.5 | [5 empty] | 1.2 |  |  | 1.2 | 0.08 | 1.0 | 0.7 |  |  | 0.1 |  | 2 | 6 | 0.2 | 300 |  | 3 | 60 | 0.08 | 0.09 | 0.04 | 0.6 | 0.3 | 2 | 0.03 | 0.3 | 0.1 | 1 | 0.4 | 0.1 | 0.4 | 0.07 | 0.02 | 0.003 | 0.006 |  | 0.02 |  |  | 0.01 | 0.3 | 0.1 | 0.3 | 0.02 | 0.02 | 0.002 |  |  |  | 0.01 | 0.003 | 0.01 | [5 empty] | 0.006 |  |  | 0.006 | 0.02 | 0.04 | 0.02
210727_304_GSD-1G | GSD-1G | Secondary | 45.4 |  | 65 | 27900 | 23510 | 261000 |  | 29500 | 50700 | 49.2 | 8060 | 42.8 | 43.1 | 216 | 54700 | 41.4 | 62.3 | 42.2 | 56.6 | 38.0 | 57.3 | 37.7 | 39.8 | 68.9 | 38.5 | 39.0 |  | 39.5 |  |  | 43.9 | 36.9 | 38.9 | 26.3 | 33.6 | 68.8 | 37.9 |  |  |  | 46.1 | 39.6 | 45.4 | [5 empty] | 49.0 |  |  | 42.2 | 0.86 | 50.1 | 31.0 |  |  | 0.9 |  | 3 | 300 | 260 | 4000 |  | 300 | 1000 | 1.2 | 100 | 0.9 | 2.7 | 3 | 700 | 1.0 | 2.8 | 1.1 | 2.6 | 1.7 | 1.5 | 2.2 | 0.9 | 1.4 | 0.7 | 1.1 |  | 1.5 |  |  | 1.1 | 1.1 | 1.3 | 2.4 | 0.7 | 2.2 | 1.0 |  |  |  | 1.1 | 1.0 | 1.6 | [5 empty] | 1.2 |  |  | 1.0 | 0.07 | 1.2 | 1.3 |  |  | 0.1 |  | 3 | 7 | 0.2 | 400 |  | 3 | 60 | 0.07 | 0.09 | 0.02 | 0.7 | 0.3 | 3 | 0.02 | 0.5 | 0.1 | 1 | 0.4 | 0.2 | 0.5 | 0.07 | 0.01 | 0.01 | 0.006 |  | 0.02 |  |  | 0.01 | 0.3 | 0.1 | 0.08 | 0.03 | 0.02 | 0.002 |  |  |  | 0.01 | 0.003 | 0.01 | [5 empty] | 0.006 |  |  | 0.03 | 0.03 | 0.03 | 0.02
210727_305_GSD-1G | GSD-1G | Secondary | 45.2 |  | 63 | 27600 | 23530 | 258000 |  | 29600 | 50700 | 49.5 | 8060 | 43.5 | 40.1 | 218 | 55400 | 41.8 | 60.4 | 41.6 | 58.1 | 38.1 | 57.5 | 39.4 | 39.4 | 68.9 | 38.4 | 38.9 |  | 39.8 |  |  | 42.5 | 36.1 | 37.6 | 24.2 | 33.1 | 67.3 | 37.0 |  |  |  | 45.6 | 38.8 | 45.9 | [5 empty] | 48.4 |  |  | 41.8 | 0.85 | 49.0 | 30.0 |  |  | 1.1 |  | 3 | 400 | 280 | 4000 |  | 400 | 1000 | 1.2 | 100 | 1.0 | 2.6 | 4 | 1000 | 1.0 | 2.5 | 1.5 | 2.7 | 1.7 | 1.7 | 2.1 | 1.0 | 1.6 | 0.9 | 1.1 |  | 1.5 |  |  | 1.0 | 1.1 | 1.3 | 2.0 | 0.8 | 2.3 | 0.9 |  |  |  | 1.4 | 0.8 | 1.5 | [5 empty] | 1.2 |  |  | 1.2 | 0.08 | 1.2 | 0.9 |  |  | 0.1 |  | 2 | 6 | 0.2 | 300 |  | 3 | 60 | 0.05 | 0.4 | 0.03 | 0.8 | 0.3 | 3 | 0.005 | 0.3 | 0.1 | 0.9 | 0.3 | 0.2 | 0.5 | 0.05 | 0.003 | 0.003 | 0.006 |  | 0.02 |  |  | 0.008 | 0.3 | 0.1 | 0.08 | 0.03 | 0.02 | 0.002 |  |  |  | 0.01 | 0.003 | 0.01 | [5 empty] | 0.006 |  |  | 0.006 | 0.02 | 0.04 | 0.02
210727_329_GSD-1G | GSD-1G | Secondary | 44.9 |  | 64 | 27400 | 23290 | 260000 |  | 29010 | 50600 | 49.5 | 7980 | 43.2 | 44.4 | 219 | 55800 | 40.8 | 59.2 | 41.2 | 53.9 | 37.9 | 55.5 | 37.1 | 39.7 | 67.7 | 38.9 | 38.6 |  | 39.5 |  |  | 42.9 | 36.0 | 38.1 | 26.7 | 33.1 | 67.9 | 37.1 |  |  |  | 45.9 | 39.1 | 45.5 | [5 empty] | 48.9 |  |  | 41.5 | 0.92 | 49.3 | 30.0 |  |  | 1.0 |  | 3 | 300 | 250 | 5000 |  | 290 | 1000 | 1.1 | 90 | 0.9 | 2.1 | 4 | 700 | 1.0 | 2.5 | 1.3 | 2.4 | 1.7 | 1.4 | 2.1 | 1.0 | 1.4 | 0.9 | 1.2 |  | 1.5 |  |  | 1.0 | 1.1 | 1.1 | 2.1 | 0.6 | 2.0 | 0.8 |  |  |  | 1.3 | 1.0 | 1.3 | [5 empty] | 1.1 |  |  | 0.9 | 0.07 | 1.2 | 0.7 |  |  | 0.2 |  | 3 | 7 | 0.2 | 300 |  | 3 | 60 | 0.08 | 0.7 | 0.04 | 0.7 | 0.3 | 3 | 0.02 | 0.4 | 0.1 | 1 | 0.3 | 0.2 | 0.5 | 0.07 | 0.02 | 0.003 | 0.006 |  | 0.02 |  |  | 0.02 | 0.3 | 0.1 | 0.08 | 0.04 | 0.02 | 0.002 |  |  |  | 0.01 | 0.003 | 0.01 | [5 empty] | 0.006 |  |  | 0.006 | 0.02 | 0.03 | 0.02
210727_330_GSD-1G | GSD-1G | Secondary | 44.6 |  | 61 | 27800 | 23560 | 262000 |  | 29390 | 50200 | 49.0 | 8140 | 43.4 | 44.0 | 218 | 56600 | 41.5 | 60.3 | 42.3 | 55.3 | 39.1 | 55.9 | 38.0 | 39.8 | 68.1 | 38.5 | 38.6 |  | 40.0 |  |  | 42.8 | 36.3 | 38.1 | 24.2 | 32.8 | 67.2 | 36.6 |  |  |  | 45.5 | 38.9 | 45.0 | [5 empty] | 48.9 |  |  | 42.1 | 0.95 | 49.3 | 30.1 |  |  | 0.9 |  | 4 | 400 | 240 | 4000 |  | 290 | 1000 | 1.1 | 90 | 1.1 | 2.9 | 4 | 700 | 1.0 | 2.2 | 1.3 | 2.6 | 2.0 | 1.5 | 2.1 | 1.1 | 1.4 | 0.8 | 1.0 |  | 1.8 |  |  | 0.8 | 1.0 | 0.9 | 2.1 | 0.6 | 2.1 | 0.8 |  |  |  | 1.5 | 0.9 | 1.6 | [5 empty] | 1.1 |  |  | 0.9 | 0.08 | 1.1 | 0.6 |  |  | 0.2 |  | 3 | 7 | 0.2 | 300 |  | 3 | 50 | 0.08 | 0.7 | 0.04 | 1 | 0.3 | 3 | 0.03 | 0.5 | 0.1 | 1 | 0.3 | 0.1 | 0.4 | 0.06 | 0.004 | 0.01 | 0.02 |  | 0.02 |  |  | 0.02 | 0.3 | 0.1 | 0.08 | 0.03 | 0.02 | 0.01 |  |  |  | 0.01 | 0.003 | 0.01 | [5 empty] | 0.006 |  |  | 0.006 | 0.02 | 0.04 | 0.02
210727_354_GSD-1G | GSD-1G | Secondary | 45.5 |  | 63 | 27800 | 23490 | 261000 |  | 29280 | 50100 | 49.2 | 8020 | 43.0 | 43.4 | 218 | 57000 | 40.9 | 60.4 | 43.2 | 57.3 | 37.2 | 55.7 | 36.8 | 39.9 | 68.6 | 38.5 | 38.9 |  | 39.7 |  |  | 43.3 | 36.2 | 39.1 | 27.3 | 33.9 | 69.0 | 37.7 |  |  |  | 46.7 | 39.4 | 46.3 | [5 empty] | 49.3 |  |  | 41.8 | 0.91 | 49.9 | 31.1 |  |  | 1.0 |  | 4 | 400 | 230 | 4000 |  | 240 | 900 | 1.2 | 100 | 1.3 | 2.9 | 4 | 700 | 0.9 | 2.7 | 1.2 | 2.5 | 1.7 | 1.5 | 2.3 | 1.0 | 1.5 | 0.8 | 1.0 |  | 1.4 |  |  | 0.9 | 1.2 | 1.1 | 2.4 | 0.7 | 2.2 | 0.9 |  |  |  | 1.4 | 0.8 | 1.5 | [5 empty] | 1.1 |  |  | 1.0 | 0.08 | 1.1 | 0.9 |  |  | 0.1 |  | 3 | 6 | 0.2 | 300 |  | 3 | 50 | 0.06 | 0.8 | 0.02 | 0.8 | 0.3 | 3 | 0.02 | 0.4 | 0.1 | 1 | 0.4 | 0.2 | 0.5 | 0.06 | 0.02 | 0.003 | 0.006 |  | 0.02 |  |  | 0.01 | 0.3 | 0.1 | 0.4 | 0.03 | 0.02 | 0.002 |  |  |  | 0.01 | 0.003 | 0.01 | [5 empty] | 0.006 |  |  | 0.006 | 0.02 | 0.03 | 0.02
210727_355_GSD-1G | GSD-1G | Secondary | 45.2 |  | 62 | 27400 | 23300 | 257000 |  | 29200 | 50100 | 48.8 | 7990 | 42.4 | 42.6 | 217 | 56800 | 40.5 | 58.3 | 41.6 | 58 | 38.0 | 56.0 | 38.0 | 39.4 | 68.6 | 37.9 | 38.7 |  | 39.0 |  |  | 43.4 | 36.0 | 38.8 | 26.7 | 33.3 | 69.0 | 37.1 |  |  |  | 45.5 | 38.9 | 45.3 | [5 empty] | 48.0 |  |  | 42.1 | 0.93 | 49.8 | 30.8 |  |  | 1.0 |  | 4 | 400 | 400 | 6000 |  | 500 | 1100 | 1.2 | 100 | 0.9 | 2.4 | 5 | 800 | 0.9 | 2.7 | 1.0 | 3 | 1.8 | 1.8 | 2.3 | 1.0 | 1.9 | 0.9 | 1.2 |  | 1.3 |  |  | 0.9 | 1.1 | 1.2 | 2.3 | 0.8 | 2.1 | 0.8 |  |  |  | 1.3 | 0.8 | 1.3 | [5 empty] | 1.5 |  |  | 1.3 | 0.08 | 1.3 | 1.0 |  |  | 0.1 |  | 3 | 6 | 0.2 | 300 |  | 3 | 60 | 0.06 | 0.3 | 0.04 | 0.8 | 0.3 | 3 | 0.005 | 0.4 | 0.1 | 0.9 | 0.3 | 0.2 | 0.5 | 0.07 | 0.003 | 0.003 | 0.005 |  | 0.02 |  |  | 0.01 | 0.3 | 0.1 | 0.08 | 0.03 | 0.09 | 0.008 |  |  |  | 0.01 | 0.003 | 0.01 | [5 empty] | 0.03 |  |  | 0.006 | 0.03 | 0.04 | 0.02
210727_379_GSD-1G | GSD-1G | Secondary | 44.6 |  | 62 | 27400 | 23450 | 260000 |  | 29040 | 49700 | 49.4 | 8040 | 42.5 | 44.1 | 216 | 57500 | 41.8 | 59.8 | 41.0 | 54.9 | 37.9 | 56.8 | 38.7 | 39.6 | 68.9 | 39.6 | 39.1 |  | 39.5 |  |  | 43.3 | 37.2 | 38.4 | 23.4 | 32.9 | 67.1 | 37.8 |  |  |  | 45.7 | 39.8 | 45.9 | [5 empty] | 49.6 |  |  | 41.8 | 0.85 | 48.9 | 29.8 |  |  | 0.9 |  | 4 | 400 | 280 | 4000 |  | 280 | 1000 | 1.1 | 100 | 1.0 | 2.5 | 4 | 800 | 1.1 | 2.5 | 1.2 | 2.4 | 1.7 | 1.4 | 2.1 | 1.1 | 1.3 | 0.8 | 1.1 |  | 1.4 |  |  | 0.9 | 1.0 | 1.1 | 2.1 | 0.7 | 2.3 | 0.8 |  |  |  | 1.5 | 0.9 | 1.5 | [5 empty] | 1.2 |  |  | 1.2 | 0.08 | 1.1 | 0.7 |  |  | 0.1 |  | 3 | 7 | 0.2 | 300 |  | 3 | 60 | 0.07 | 0.4 | 0.04 | 0.6 | 0.3 | 3 | 0.04 | 0.4 | 0.1 | 1 | 0.3 | 0.1 | 0.5 | 0.05 | 0.004 | 0.003 | 0.006 |  | 0.08 |  |  | 0.02 | 0.3 | 0.1 | 0.4 | 0.03 | 0.02 | 0.002 |  |  |  | 0.04 | 0.003 | 0.01 | [5 empty] | 0.007 |  |  | 0.006 | 0.02 | 0.02 | 0.03
210727_380_GSD-1G | GSD-1G | Secondary | 45.8 |  | 62 | 27500 | 23300 | 257000 |  | 29100 | 49500 | 49.0 | 8040 | 43.2 | 45 | 215 | 57500 | 40.7 | 60.3 | 41.3 | 56.0 | 37.8 | 55.4 | 37.8 | 39.0 | 67.3 | 38.0 | 38.2 |  | 39.9 |  |  | 42.9 | 36.0 | 38.2 | 25.9 | 33.3 | 68.1 | 37.3 |  |  |  | 45.9 | 39.3 | 45.7 | [5 empty] | 48.9 |  |  | 41.9 | 0.85 | 50.0 | 30.1 |  |  | 1.2 |  | 4 | 400 | 400 | 5000 |  | 400 | 900 | 1.3 | 110 | 1.0 | 3 | 5 | 900 | 1.1 | 2.8 | 1.2 | 2.5 | 1.8 | 1.5 | 2.3 | 1.1 | 1.4 | 0.8 | 1.2 |  | 1.7 |  |  | 1.0 | 1.3 | 1.1 | 2.4 | 0.9 | 2.4 | 0.9 |  |  |  | 1.3 | 0.9 | 1.7 | [5 empty] | 1.3 |  |  | 1.1 | 0.07 | 1.3 | 0.9 |  |  | 0.2 |  | 3 | 7 | 0.2 | 300 |  | 3 | 60 | 0.06 | 0.6 | 0.04 | 0.7 | 0.3 | 3 | 0.03 | 0.4 | 0.1 | 1 | 0.3 | 0.2 | 0.6 | 0.08 | 0.02 | 0.003 | 0.006 |  | 0.02 |  |  | 0.02 | 0.3 | 0.1 | 0.4 | 0.03 | 0.07 | 0.002 |  |  |  | 0.04 | 0.003 | 0.01 | [5 empty] | 0.007 |  |  | 0.007 | 0.02 | 0.03 | 0.02
210727_404_GSD-1G | GSD-1G | Secondary | 45.0 |  | 56 | 27500 | 23490 | 258000 |  | 29500 | 49600 | 49.0 | 8070 | 43.3 | 42.7 | 217 | 59300 | 41.6 | 61.6 | 42.2 | 58.3 | 36.1 | 56.5 | 39.9 | 40.0 | 68.8 | 38.7 | 39.3 |  | 39.4 |  |  | 43.1 | 36.9 | 39.3 | 26.3 | 33.1 | 67.4 | 37.9 |  |  |  | 46.0 | 39.4 | 45.7 | [5 empty] | 47.8 |  |  | 41.9 | 0.93 | 50.0 | 30.2 |  |  | 1.0 |  | 3 | 400 | 260 | 4000 |  | 700 | 1100 | 1.2 | 100 | 0.9 | 2.8 | 3 | 900 | 1.0 | 2.8 | 1.3 | 2.8 | 1.3 | 1.3 | 2.2 | 0.9 | 1.1 | 0.8 | 1.2 |  | 1.5 |  |  | 0.8 | 1.2 | 1.1 | 2.4 | 0.8 | 2.4 | 0.9 |  |  |  | 1.5 | 0.9 | 1.2 | [5 empty] | 1.1 |  |  | 1.0 | 0.08 | 1.9 | 0.8 |  |  | 0.1 |  | 3 | 7 | 0.2 | 300 |  | 3 | 50 | 0.08 | 0.3 | 0.04 | 0.7 | 0.3 | 3 | 0.02 | 0.5 | 0.1 | 1 | 0.3 | 0.2 | 0.5 | 0.07 | 0.004 | 0.01 | 0.006 |  | 0.02 |  |  | 0.002 | 0.3 | 0.1 | 0.4 | 0.03 | 0.02 | 0.01 |  |  |  | 0.01 | 0.003 | 0.04 | [5 empty] | 0.007 |  |  | 0.006 | 0.02 | 0.03 | 0.02
210727_405_GSD-1G | GSD-1G | Secondary | 44.9 |  | 63 | 28300 | 23500 | 260000 |  | 29600 | 49500 | 48.3 | 8110 | 42.8 | 45.3 | 217 | 59400 | 42.0 | 61.0 | 41.9 | 58.2 | 38.4 | 58.3 | 38.7 | 40.3 | 68.8 | 38.2 | 38.7 |  | 39.6 |  |  | 43.6 | 36.9 | 39.3 | 27.7 | 34.2 | 68.7 | 37.6 |  |  |  | 46.3 | 39.8 | 44.8 | [5 empty] | 48.9 |  |  | 42.1 | 0.89 | 50.9 | 31.4 |  |  | 1.0 |  | 3 | 600 | 300 | 5000 |  | 400 | 1000 | 1.1 | 130 | 1.0 | 2.7 | 4 | 900 | 1.0 | 2.6 | 1.3 | 2.6 | 1.5 | 1.8 | 2.4 | 1.1 | 1.2 | 0.8 | 1.2 |  | 1.5 |  |  | 1.1 | 1.2 | 1.1 | 2.8 | 0.9 | 2.3 | 0.9 |  |  |  | 1.4 | 0.9 | 1.5 | [5 empty] | 1.0 |  |  | 1.1 | 0.07 | 1.2 | 0.9 |  |  | 0.1 |  | 2 | 6 | 0.2 | 300 |  | 3 | 50 | 0.08 | 0.6 | 0.04 | 0.7 | 0.3 | 3 | 0.02 | 0.4 | 0.1 | 1 | 0.3 | 0.2 | 0.4 | 0.07 | 0.02 | 0.003 | 0.006 |  | 0.02 |  |  | 0.02 | 0.3 | 0.1 | 0.08 | 0.02 | 0.02 | 0.01 |  |  |  | 0.01 | 0.003 | 0.01 | [5 empty] | 0.03 |  |  | 0.006 | 0.01 | 0.03 | 0.02
210727_429_GSD-1G | GSD-1G | Secondary | 44.8 |  | 60.7 | 27700 | 23500 | 257000 |  | 29500 | 50500 | 49.2 | 8070 | 42.8 | 44.3 | 214 | 59300 | 40.4 | 58.4 | 41.7 | 58 | 37.9 | 55.5 | 38.0 | 39.5 | 67.9 | 38.1 | 38.5 |  | 39.9 |  |  | 42.9 | 36.3 | 38.7 | 25.3 | 33.1 | 68.2 | 37.3 |  |  |  | 45.5 | 39.4 | 45.1 | [5 empty] | 47.4 |  |  | 41.6 | 0.96 | 50.9 | 30.4 |  |  | 1.0 |  | 2.6 | 500 | 300 | 5000 |  | 400 | 1200 | 1.2 | 140 | 0.9 | 2.6 | 5 | 900 | 1.0 | 2.3 | 1.3 | 3 | 1.7 | 1.4 | 2.0 | 1.1 | 1.5 | 0.9 | 1.2 |  | 1.4 |  |  | 1.0 | 1.0 | 1.2 | 2.7 | 0.7 | 2.5 | 0.8 |  |  |  | 1.6 | 0.9 | 1.3 | [5 empty] | 1.0 |  |  | 1.1 | 0.09 | 1.4 | 0.8 |  |  | 0.1 |  | 3 | 6 | 0.2 | 300 |  | 3 | 50 | 0.06 | 0.08 | 0.03 | 0.9 | 0.3 | 3 | 0.03 | 0.4 | 0.1 | 1 | 0.3 | 0.1 | 0.3 | 0.06 | 0.02 | 0.003 | 0.005 |  | 0.08 |  |  | 0.01 | 0.3 | 0.08 | 0.3 | 0.04 | 0.02 | 0.002 |  |  |  | 0.01 | 0.003 | 0.01 | [5 empty] | 0.006 |  |  | 0.006 | 0.02 | 0.03 | 0.02
210727_430_GSD-1G | GSD-1G | Secondary | 44.7 |  | 60 | 28000 | 23610 | 258000 |  | 29500 | 50200 | 49.0 | 8090 | 42.9 | 42.3 | 215 | 60400 | 42.2 | 60.4 | 42.3 | 57 | 37.9 | 56.9 | 37.1 | 39.4 | 69.3 | 38.2 | 39.1 |  | 40.3 |  |  | 43.2 | 36.4 | 39.3 | 27.0 | 33.1 | 67.3 | 38.1 |  |  |  | 45.3 | 39.0 | 45.2 | [5 empty] | 48.6 |  |  | 42.0 | 0.94 | 51.7 | 31.2 |  |  | 1.0 |  | 3 | 500 | 240 | 4000 |  | 300 | 900 | 1.1 | 120 | 0.8 | 2.6 | 4 | 1000 | 1.0 | 2.7 | 1.3 | 3 | 1.6 | 1.5 | 2.2 | 1.1 | 1.4 | 0.9 | 1.1 |  | 1.5 |  |  | 1.1 | 1.1 | 1.3 | 2.5 | 0.7 | 2.3 | 1.0 |  |  |  | 1.3 | 0.9 | 1.2 | [5 empty] | 1.2 |  |  | 1.1 | 0.08 | 2.2 | 0.9 |  |  | 0.1 |  | 3 | 6 | 0.2 | 300 |  | 3 | 50 | 0.04 | 0.6 | 0.05 | 0.7 | 0.3 | 3 | 0.02 | 0.4 | 0.1 | 0.9 | 0.3 | 0.2 | 0.3 | 0.07 | 0.03 | 0.003 | 0.02 |  | 0.02 |  |  | 0.01 | 0.3 | 0.1 | 0.08 | 0.03 | 0.02 | 0.002 |  |  |  | 0.01 | 0.003 | 0.01 | [5 empty] | 0.006 |  |  | 0.03 | 0.01 | 0.04 | 0.02
210727_454_GSD-1G | GSD-1G | Secondary | 45.6 |  | 62 | 27900 | 23500 | 260000 |  | 29800 | 49800 | 49.2 | 8050 | 42.6 | 43.4 | 216 | 60700 | 41.1 | 58.3 | 42.5 | 60 | 37.4 | 57.4 | 37.5 | 39.6 | 68.6 | 38.3 | 38.8 |  | 40.0 |  |  | 43.6 | 37.1 | 38.2 | 25.3 | 33.7 | 68.6 | 37.5 |  |  |  | 46.3 | 39.2 | 45.7 | [5 empty] | 48.2 |  |  | 42.5 | 0.88 | 50.9 | 31.2 |  |  | 1.2 |  | 3 | 400 | 300 | 5000 |  | 800 | 1000 | 1.2 | 100 | 0.9 | 2.6 | 3 | 900 | 0.9 | 2.2 | 1.3 | 3 | 1.5 | 1.5 | 2.2 | 1.2 | 1.8 | 1.0 | 1.3 |  | 1.6 |  |  | 1.0 | 1.2 | 1.3 | 2.3 | 0.9 | 2.5 | 1.0 |  |  |  | 1.5 | 0.9 | 1.5 | [5 empty] | 1.2 |  |  | 1.3 | 0.08 | 1.2 | 0.8 |  |  | 0.1 |  | 3 | 6 | 0.2 | 300 |  | 3 | 60 | 0.06 | 0.3 | 0.04 | 0.9 | 0.3 | 3 | 0.005 | 0.4 | 0.1 | 0.9 | 0.3 | 0.2 | 0.5 | 0.08 | 0.01 | 0.003 | 0.005 |  | 0.09 |  |  | 0.02 | 0.3 | 0.1 | 0.08 | 0.04 | 0.09 | 0.002 |  |  |  | 0.04 | 0.003 | 0.01 | [5 empty] | 0.006 |  |  | 0.03 | 0.02 | 0.03 | 0.02
210727_455_GSD-1G | GSD-1G | Secondary | 44.9 |  | 61 | 27400 | 23460 | 259000 |  | 29500 | 49900 | 49.9 | 8100 | 42.7 | 41.8 | 216 | 60800 | 41.5 | 59.3 | 42.3 | 56.0 | 37.7 | 56.3 | 37.3 | 38.9 | 68.3 | 38.9 | 39.3 |  | 40.0 |  |  | 43.6 | 36.3 | 38.6 | 27.4 | 33.5 | 68.1 | 37.5 |  |  |  | 46.4 | 39.4 | 46.4 | [5 empty] | 48.9 |  |  | 42.1 | 0.91 | 49.7 | 30.4 |  |  | 1.0 |  | 4 | 300 | 220 | 4000 |  | 300 | 700 | 1.1 | 80 | 0.9 | 2.7 | 3 | 800 | 0.8 | 2.8 | 1.2 | 2.7 | 1.5 | 1.4 | 1.9 | 0.9 | 1.2 | 0.8 | 1.2 |  | 1.4 |  |  | 1.1 | 1.0 | 1.3 | 2.1 | 0.9 | 2.0 | 0.9 |  |  |  | 1.4 | 1.0 | 1.6 | [5 empty] | 1.1 |  |  | 1.2 | 0.07 | 1.0 | 0.7 |  |  | 0.2 |  | 3 | 6 | 0.2 | 300 |  | 3 | 60 | 0.06 | 0.3 | 0.04 | 0.9 | 0.3 | 3 | 0.03 | 0.4 | 0.1 | 1 | 0.3 | 0.2 | 0.4 | 0.07 | 0.003 | 0.003 | 0.006 |  | 0.02 |  |  | 0.02 | 0.3 | 0.1 | 0.08 | 0.03 | 0.02 | 0.01 |  |  |  | 0.01 | 0.003 | 0.04 | [5 empty] | 0.006 |  |  | 0.006 | 0.02 | 0.03 | 0.02
210727_479_GSD-1G | GSD-1G | Secondary | 44.8 |  | 59 | 27600 | 23800 | 259000 |  | 29700 | 51100 | 48.9 | 8150 | 44.0 | 42.9 | 216 | 62300 | 41.8 | 61.8 | 43.3 | 58.9 | 37.1 | 58.3 | 38.3 | 40.7 | 69.9 | 39.7 | 39.4 |  | 40.9 |  |  | 43.4 | 37.7 | 40.2 | 27.1 | 34.1 | 70.0 | 38.0 |  |  |  | 46.1 | 39.3 | 45.8 | [5 empty] | 48.9 |  |  | 41.9 | 0.92 | 51.6 | 31.1 |  |  | 0.8 |  | 4 | 400 | 300 | 4000 |  | 400 | 1000 | 1.1 | 90 | 1.0 | 2.3 | 3 | 1000 | 0.9 | 2.9 | 1.4 | 2.9 | 1.8 | 1.6 | 2.0 | 1.1 | 1.3 | 0.9 | 1.1 |  | 1.5 |  |  | 1.0 | 1.1 | 1.2 | 2.5 | 0.7 | 2.1 | 0.8 |  |  |  | 1.5 | 1.0 | 1.5 | [5 empty] | 1.3 |  |  | 1.5 | 0.07 | 1.5 | 0.9 |  |  | 0.1 |  | 3 | 6 | 0.2 | 300 |  | 3 | 60 | 0.08 | 0.6 | 0.04 | 0.6 | 0.3 | 3 | 0.005 | 0.5 | 0.2 | 0.8 | 0.3 | 0.1 | 0.4 | 0.06 | 0.02 | 0.003 | 0.006 |  | 0.02 |  |  | 0.01 | 0.3 | 0.1 | 0.08 | 0.03 | 0.02 | 0.002 |  |  |  | 0.01 | 0.02 | 0.01 | [5 empty] | 0.006 |  |  | 0.006 | 0.02 | 0.03 | 0.02
210727_480_GSD-1G | GSD-1G | Secondary | 44.1 |  | 59 | 27630 | 23490 | 255000 |  | 29550 | 50600 | 49.2 | 8080 | 43.0 | 44.4 | 219 | 61400 | 41.4 | 60.4 | 42.2 | 53.7 | 37.5 | 55.8 | 39.2 | 39.3 | 68.7 | 38.7 | 39.4 |  | 39.0 |  |  | 43.1 | 35.8 | 38.5 | 24.5 | 33.0 | 66.5 | 37.9 |  |  |  | 47.3 | 39.6 | 46.9 | [5 empty] | 48.8 |  |  | 42.1 | 0.88 | 49.6 | 30.1 |  |  | 0.8 |  | 4 | 290 | 220 | 4000 |  | 290 | 1000 | 1.1 | 90 | 0.9 | 2.0 | 4 | 700 | 0.8 | 2.5 | 1.1 | 2.4 | 1.6 | 1.3 | 2.1 | 0.9 | 1.1 | 0.7 | 1.0 |  | 1.5 |  |  | 0.9 | 1.1 | 1.0 | 2.5 | 0.7 | 1.7 | 0.7 |  |  |  | 1.5 | 0.9 | 1.5 | [5 empty] | 1.1 |  |  | 1.1 | 0.08 | 1.1 | 0.7 |  |  | 0.1 |  | 3 | 6 | 0.2 | 300 |  | 3 | 50 | 0.06 | 0.4 | 0.05 | 0.7 | 0.3 | 3 | 0.02 | 0.4 | 0.1 | 0.9 | 0.3 | 0.2 | 0.4 | 0.08 | 0.02 | 0.003 | 0.005 |  | 0.08 |  |  | 0.01 | 0.4 | 0.1 | 0.3 | 0.03 | 0.02 | 0.002 |  |  |  | 0.01 | 0.01 | 0.01 | [5 empty] | 0.006 |  |  | 0.006 | 0.02 | 0.03 | 0.02
210727_504_GSD-1G | GSD-1G | Secondary | 43.3 |  | 60 | 27600 | 23410 | 258000 |  | 29310 | 50200 | 48.6 | 8070 | 42.8 | 41.1 | 213 | 61900 | 41.3 | 59.0 | 42.9 | 55.3 | 38.2 | 55.0 | 38.2 | 39.1 | 68.3 | 39.4 | 40.1 |  | 39.5 |  |  | 42.5 | 36.2 | 37.6 | 24.0 | 33.2 | 68.7 | 37.9 |  |  |  | 45.5 | 39.4 | 46.4 | [5 empty] | 48.6 |  |  | 41.7 | 0.90 | 48.9 | 29.8 |  |  | 0.9 |  | 3 | 270 | 200 | 4000 |  | 260 | 900 | 1.1 | 90 | 0.8 | 2.6 | 3 | 700 | 0.9 | 2.2 | 1.3 | 2.2 | 1.6 | 1.3 | 2.8 | 0.9 | 1.3 | 0.8 | 1.2 |  | 1.4 |  |  | 0.9 | 1.0 | 1.1 | 2.1 | 0.6 | 2.1 | 0.7 |  |  |  | 1.2 | 0.8 | 1.4 | [5 empty] | 1.0 |  |  | 1.0 | 0.07 | 1.1 | 0.8 |  |  | 0.1 |  | 3 | 6 | 0.2 | 300 |  | 3 | 50 | 0.08 | 0.4 | 0.04 | 0.7 | 0.3 | 3 | 0.02 | 0.4 | 0.1 | 1 | 0.3 | 0.2 | 0.3 | 0.07 | 0.003 | 0.003 | 0.006 |  | 0.02 |  |  | 0.01 | 0.3 | 0.1 | 0.3 | 0.03 | 0.02 | 0.002 |  |  |  | 0.01 | 0.003 | 0.04 | [5 empty] | 0.006 |  |  | 0.006 | 0.02 | 0.04 | 0.03
210727_505_GSD-1G | GSD-1G | Secondary | 44.3 |  | 64 | 27780 | 23650 | 259000 |  | 29560 | 50000 | 50.1 | 8100 | 43.0 | 44.3 | 214 | 62500 | 41.3 | 59.1 | 43.2 | 57 | 37.8 | 56.3 | 36.8 | 40.0 | 70.2 | 39.1 | 40.2 |  | 40.4 |  |  | 42.7 | 37.2 | 39.1 | 26.3 | 34.1 | 69.3 | 37.7 |  |  |  | 46.9 | 39.9 | 47.1 | [5 empty] | 48.9 |  |  | 40.9 | 0.89 | 48.8 | 30.2 |  |  | 0.8 |  | 4 | 250 | 180 | 3000 |  | 250 | 900 | 1.1 | 70 | 0.9 | 2.7 | 3 | 700 | 0.9 | 2.8 | 1.3 | 3 | 1.6 | 1.2 | 2.2 | 0.9 | 1.3 | 0.7 | 1.0 |  | 1.5 |  |  | 1.0 | 1.1 | 1.2 | 2.7 | 0.7 | 2.2 | 0.7 |  |  |  | 1.4 | 0.8 | 1.4 | [5 empty] | 1.0 |  |  | 0.9 | 0.08 | 1.1 | 0.8 |  |  | 0.1 |  | 3 | 7 | 0.2 | 300 |  | 3 | 50 | 0.08 | 0.5 | 0.03 | 0.8 | 0.3 | 3 | 0.02 | 0.4 | 0.1 | 1 | 0.3 | 0.2 | 0.5 | 0.06 | 0.003 | 0.003 | 0.02 |  | 0.02 |  |  | 0.02 | 0.4 | 0.09 | 0.4 | 0.03 | 0.09 | 0.01 |  |  |  | 0.01 | 0.003 | 0.05 | [5 empty] | 0.006 |  |  | 0.006 | 0.02 | 0.03 | 0.02
210728_004_GSD-1G | GSD-1G | Secondary | 46.1 |  | 60 | 28300 | 23920 | 279000 |  | 31800 | 50400 | 49.8 | 7800 | 43.0 | 46.3 | 222 | 52400 | 42.5 | 61.4 | 45 | 66 | 37.6 | 56.5 | 39.8 | 40.3 | 68.9 | 38.8 | 39.4 |  | 39.4 |  |  | 43.8 | 36.7 | 39.0 | 26.7 | 33.8 | 67.2 | 38.2 |  |  |  | 46.9 | 39.8 | 46.2 | [5 empty] | 49.3 |  |  | 42.9 | 1.10 | 50.5 | 29.8 |  |  | 1.0 |  | 9 | 500 | 190 | 11000 |  | 400 | 1000 | 1.0 | 100 | 1.0 | 2.4 | 4 | 1900 | 1.1 | 2.3 | 3 | 4 | 1.9 | 1.8 | 2.8 | 1.4 | 2.2 | 1.3 | 1.5 |  | 1.6 |  |  | 1.4 | 1.2 | 1.3 | 2.7 | 1.0 | 2.5 | 1.0 |  |  |  | 2.0 | 1.2 | 1.7 | [5 empty] | 1.5 |  |  | 1.4 | 0.14 | 1.4 | 0.8 |  |  | 0.2 |  | 3 | 7 | 0.2 | 700 |  | 4 | 100 | 0.1 | 0.5 | 0.03 | 0.9 | 0.5 | 4 | 0.03 | 0.6 | 0.2 | 2 | 0.4 | 0.4 | 0.8 | 0.09 | 0.02 | 0.009 | 0.02 |  | 0.08 |  |  | 0.008 | 0.3 | 0.2 | 0.5 | 0.05 | 0.02 | 0.01 |  |  |  | 0.01 | 0.003 | 0.01 | [5 empty] | 0.007 |  |  | 0.04 | 0.03 | 0.08 | 0.03
210728_005_GSD-1G | GSD-1G | Secondary | 45.7 |  | 57 | 28300 | 23890 | 274000 |  | 32000 | 50700 | 49.2 | 7750 | 43.6 | 45.6 | 221 | 52300 | 42.7 | 62.2 | 45 | 67 | 38.5 | 57.9 | 39.8 | 40.8 | 69.5 | 39.8 | 40.3 |  | 40.6 |  |  | 43.7 | 36.9 | 40.2 | 23.9 | 34.0 | 68.8 | 38.2 |  |  |  | 46.1 | 39.1 | 47.1 | [5 empty] | 49.7 |  |  | 42.4 | 1.06 | 51.1 | 30.1 |  |  | 1.0 |  | 9 | 400 | 200 | 12000 |  | 400 | 800 | 1.0 | 100 | 0.9 | 2.3 | 4 | 1900 | 1.0 | 2.6 | 3 | 4 | 1.6 | 1.8 | 2.5 | 1.0 | 1.7 | 1.1 | 1.1 |  | 1.5 |  |  | 1.1 | 1.1 | 1.5 | 2.8 | 1.0 | 2.6 | 1.1 |  |  |  | 1.9 | 1.2 | 1.8 | [5 empty] | 1.8 |  |  | 1.6 | 0.15 | 1.8 | 1.0 |  |  | 0.2 |  | 3 | 7 | 0.2 | 700 |  | 4 | 100 | 0.1 | 0.6 | 0.02 | 0.7 | 0.5 | 4 | 0.02 | 0.5 | 0.2 | 1 | 0.4 | 0.4 | 0.8 | 0.09 | 0.02 | 0.009 | 0.005 |  | 0.01 |  |  | 0.01 | 0.3 | 0.2 | 0.1 | 0.05 | 0.07 | 0.002 |  |  |  | 0.01 | 0.003 | 0.01 | [5 empty] | 0.007 |  |  | 0.03 | 0.03 | 0.08 | 0.04
210728_029_GSD-1G | GSD-1G | Secondary | 45.9 |  | 48 | 28300 | 23870 | 262000 |  | 31700 | 50500 | 49.2 | 7870 | 43.9 | 45.9 | 217 | 54000 | 42.3 | 60.4 | 44 | 63 | 37.4 | 56.2 | 39.1 | 40.7 | 69.1 | 38.9 | 40.1 |  | 39.8 |  |  | 43.2 | 36.8 | 39.1 | 27.0 | 33.6 | 68.6 | 38.1 |  |  |  | 45.9 | 40.0 | 47.7 | [5 empty] | 50.3 |  |  | 42.1 | 0.99 | 51.2 | 30.1 |  |  | 1.0 |  | 8 | 500 | 200 | 11000 |  | 500 | 800 | 1.1 | 90 | 0.9 | 2.6 | 4 | 1900 | 1.1 | 2.9 | 3 | 3 | 1.8 | 1.7 | 2.7 | 1.2 | 1.9 | 1.0 | 1.1 |  | 1.6 |  |  | 1.2 | 1.3 | 1.3 | 2.9 | 0.9 | 2.4 | 0.9 |  |  |  | 1.6 | 1.2 | 1.6 | [5 empty] | 1.5 |  |  | 1.2 | 0.14 | 1.5 | 0.8 |  |  | 0.2 |  | 3 | 7 | 0.2 | 600 |  | 4 | 90 | 0.1 | 0.7 | 0.02 | 0.9 | 0.4 | 4 | 0.004 | 0.6 | 0.2 | 2 | 0.4 | 0.4 | 0.8 | 0.09 | 0.02 | 0.01 | 0.005 |  | 0.06 |  |  | 0.01 | 0.4 | 0.2 | 0.6 | 0.05 | 0.02 | 0.002 |  |  |  | 0.01 | 0.003 | 0.04 | [5 empty] | 0.008 |  |  | 0.03 | 0.03 | 0.06 | 0.03
210728_030_GSD-1G | GSD-1G | Secondary | 46.8 |  | 50 | 28300 | 24020 | 263000 |  | 31700 | 51100 | 49.9 | 7900 | 44.0 | 44.2 | 221 | 54600 | 42.0 | 59.4 | 44 | 62 | 40.3 | 56.8 | 39.6 | 40.1 | 69.1 | 39.2 | 40.6 |  | 40.5 |  |  | 43.4 | 37.9 | 39.7 | 28 | 33.9 | 68.6 | 38.3 |  |  |  | 46.8 | 40.0 | 46.9 | [5 empty] | 49.3 |  |  | 42.5 | 1.00 | 51.4 | 29.8 |  |  | 0.9 |  | 8 | 500 | 200 | 12000 |  | 500 | 900 | 1.0 | 120 | 0.9 | 2.2 | 4 | 2000 | 1.1 | 2.5 | 3 | 4 | 1.8 | 1.7 | 2.2 | 1.2 | 1.7 | 1.0 | 1.0 |  | 1.5 |  |  | 1.0 | 1.2 | 1.3 | 3 | 0.9 | 2.9 | 1.0 |  |  |  | 1.8 | 1.1 | 1.6 | [5 empty] | 1.3 |  |  | 1.3 | 0.12 | 1.6 | 0.8 |  |  | 0.2 |  | 3 | 7 | 0.3 | 600 |  | 4 | 90 | 0.1 | 0.6 | 0.03 | 0.9 | 0.4 | 4 | 0.02 | 0.6 | 0.2 | 2 | 0.4 | 0.4 | 0.8 | 0.09 | 0.02 | 0.003 | 0.005 |  | 0.09 |  |  | 0.02 | 0.3 | 0.2 | 0.1 | 0.05 | 0.02 | 0.008 |  |  |  | 0.01 | 0.003 | 0.04 | [5 empty] | 0.03 |  |  | 0.007 | 0.02 | 0.05 | 0.02
210728_054_GSD-1G | GSD-1G | Secondary | 45.7 |  | 50 | 28400 | 23860 | 258000 |  | 31500 | 51100 | 49.8 | 8010 | 44.1 | 43.4 | 218 | 56300 | 41.6 | 60.7 | 44 | 59 | 38.9 | 56.5 | 39.3 | 40.0 | 69.0 | 38.9 | 39.4 |  | 39.8 |  |  | 43.5 | 37.3 | 39.3 | 24.5 | 34.0 | 69.4 | 37.7 |  |  |  | 46.4 | 39.1 | 47.3 | [5 empty] | 50.0 |  |  | 41.9 | 1.09 | 50.8 | 30.3 |  |  | 1.1 |  | 8 | 400 | 200 | 11000 |  | 400 | 900 | 1.2 | 100 | 0.9 | 2.1 | 4 | 1800 | 1.0 | 2.2 | 3 | 3 | 1.7 | 1.6 | 2.6 | 1.2 | 1.6 | 1.0 | 1.1 |  | 1.6 |  |  | 1.2 | 1.3 | 1.3 | 2.8 | 0.9 | 2.6 | 0.9 |  |  |  | 1.6 | 1.1 | 1.4 | [5 empty] | 1.3 |  |  | 1.2 | 0.14 | 1.3 | 0.7 |  |  | 0.2 |  | 2 | 7 | 0.2 | 600 |  | 4 | 100 | 0.1 | 0.8 | 0.04 | 0.6 | 0.4 | 4 | 0.02 | 0.6 | 0.2 | 2 | 0.4 | 0.3 | 0.7 | 0.09 | 0.003 | 0.003 | 0.005 |  | 0.02 |  |  | 0.02 | 0.3 | 0.2 | 0.1 | 0.05 | 0.1 | 0.01 |  |  |  | 0.01 | 0.003 | 0.01 | [5 empty] | 0.008 |  |  | 0.007 | 0.03 | 0.07 | 0.03
210728_055_GSD-1G | GSD-1G | Secondary | 46.9 |  | 53 | 28500 | 24020 | 262000 |  | 31600 | 50500 | 50.5 | 7970 | 43.9 | 42.4 | 217 | 56300 | 42.3 | 59.0 | 43 | 61 | 37.7 | 57.4 | 39.0 | 39.7 | 67.8 | 38.6 | 39.8 |  | 40.9 |  |  | 43.1 | 37.2 | 38.8 | 27 | 33.4 | 67.5 | 37.5 |  |  |  | 47.4 | 39.3 | 45.9 | [5 empty] | 49.2 |  |  | 42.0 | 1.08 | 50.7 | 30.3 |  |  | 1.0 |  | 9 | 400 | 190 | 12000 |  | 400 | 900 | 1.2 | 100 | 0.8 | 2.1 | 3 | 1900 | 0.9 | 2.1 | 3 | 4 | 1.6 | 1.7 | 2.6 | 1.2 | 1.7 | 1.0 | 1.1 |  | 1.7 |  |  | 1.2 | 1.4 | 1.4 | 3 | 0.9 | 2.4 | 1.0 |  |  |  | 1.7 | 1.1 | 1.3 | [5 empty] | 1.5 |  |  | 1.5 | 0.13 | 1.5 | 0.9 |  |  | 0.2 |  | 3 | 7 | 0.3 | 600 |  | 4 | 100 | 0.09 | 0.7 | 0.04 | 0.9 | 0.4 | 4 | 0.02 | 0.6 | 0.2 | 1 | 0.4 | 0.3 | 0.6 | 0.09 | 0.02 | 0.01 | 0.03 |  | 0.02 |  |  | 0.02 | 0.3 | 0.1 | 0.4 | 0.05 | 0.02 | 0.002 |  |  |  | 0.01 | 0.003 | 0.01 | [5 empty] | 0.008 |  |  | 0.007 | 0.02 | 0.06 | 0.03
210728_079_GSD-1G | GSD-1G | Secondary | 45.0 |  | 54 | 28600 | 23770 | 261000 |  | 31100 | 50600 | 49.8 | 7930 | 43.6 | 43.3 | 218 | 58200 | 42.8 | 61.2 | 45 | 63 | 37.0 | 56.7 | 37.6 | 40.2 | 69.9 | 39.1 | 40.0 |  | 40.6 |  |  | 43.5 | 36.1 | 40.0 | 26.1 | 34.0 | 70.6 | 38.0 |  |  |  | 46.3 | 40.3 | 46.8 | [5 empty] | 49.3 |  |  | 42.6 | 1.15 | 51.6 | 31.4 |  |  | 1.1 |  | 8 | 900 | 240 | 12000 |  | 400 | 1000 | 1.1 | 100 | 0.9 | 2.4 | 3 | 2000 | 1.0 | 2.3 | 3 | 4 | 1.5 | 1.5 | 2.3 | 1.0 | 1.7 | 0.8 | 1.0 |  | 1.5 |  |  | 1.0 | 1.2 | 1.3 | 2.7 | 0.8 | 2.4 | 0.8 |  |  |  | 1.8 | 0.9 | 1.4 | [5 empty] | 1.3 |  |  | 1.2 | 0.16 | 1.2 | 0.8 |  |  | 0.2 |  | 3 | 8 | 0.2 | 500 |  | 4 | 100 | 0.09 | 0.9 | 0.04 | 0.9 | 0.4 | 4 | 0.03 | 0.5 | 0.2 | 1 | 0.5 | 0.3 | 0.6 | 0.09 | 0.02 | 0.003 | 0.005 |  | 0.02 |  |  | 0.02 | 0.3 | 0.2 | 0.1 | 0.04 | 0.02 | 0.009 |  |  |  | 0.05 | 0.02 | 0.04 | [5 empty] | 0.008 |  |  | 0.007 | 0.03 | 0.05 | 0.03
210728_080_GSD-1G | GSD-1G | Secondary | 46.8 |  | 57 | 28400 | 23860 | 258000 |  | 31300 | 50600 | 49.9 | 7990 | 44.4 | 43.6 | 219 | 58500 | 41.8 | 60.8 | 44 | 63 | 39.8 | 58.0 | 39.2 | 40.5 | 70.2 | 40.5 | 40.4 |  | 40.8 |  |  | 44.1 | 38.0 | 41.0 | 28 | 34.8 | 67 | 38.2 |  |  |  | 47.3 | 40.9 | 48.3 | [5 empty] | 50.2 |  |  | 43.6 | 1.05 | 50.9 | 30.2 |  |  | 1.0 |  | 9 | 500 | 230 | 12000 |  | 400 | 800 | 1.0 | 100 | 0.8 | 2.6 | 4 | 1900 | 1.1 | 2.0 | 3 | 5 | 1.7 | 1.6 | 2.3 | 1.1 | 1.5 | 1.2 | 1.0 |  | 1.5 |  |  | 1.0 | 1.2 | 1.4 | 3 | 0.9 | 3 | 0.9 |  |  |  | 1.8 | 1.2 | 1.8 | [5 empty] | 1.5 |  |  | 1.2 | 0.12 | 1.4 | 1.0 |  |  | 0.2 |  | 3 | 8 | 0.2 | 500 |  | 4 | 100 | 0.08 | 0.5 | 0.04 | 0.9 | 0.4 | 4 | 0.04 | 0.6 | 0.2 | 2 | 0.5 | 0.3 | 0.5 | 0.09 | 0.03 | 0.003 | 0.005 |  | 0.08 |  |  | 0.02 | 0.3 | 0.2 | 0.1 | 0.05 | 0.02 | 0.002 |  |  |  | 0.01 | 0.01 | 0.01 | [5 empty] | 0.008 |  |  | 0.007 | 0.02 | 0.04 | 0.02
210728_104_GSD-1G | GSD-1G | Secondary | 45.8 |  | 52 | 28200 | 23890 | 264000 |  | 31100 | 50600 | 50.3 | 8000 | 44.3 | 43.6 | 221 | 60500 | 42.0 | 61.7 | 45 | 59 | 39.1 | 57.4 | 40 | 40.8 | 68.8 | 39.2 | 40.2 |  | 40.7 |  |  | 43.8 | 37.6 | 39.2 | 26 | 33.6 | 67.6 | 37.2 |  |  |  | 45.2 | 39.4 | 46.4 | [5 empty] | 49.4 |  |  | 42.6 | 1.06 | 51.3 | 30.6 |  |  | 1.0 |  | 9 | 500 | 210 | 13000 |  | 500 | 900 | 1.1 | 90 | 1.0 | 2.7 | 3 | 2000 | 1.0 | 2.7 | 3 | 4 | 1.6 | 1.7 | 3 | 1.2 | 1.4 | 1.0 | 1.0 |  | 1.9 |  |  | 1.1 | 1.2 | 1.3 | 3 | 1.0 | 2.1 | 0.8 |  |  |  | 1.8 | 0.9 | 1.2 | [5 empty] | 1.3 |  |  | 1.2 | 0.16 | 1.3 | 0.8 |  |  | 0.2 |  | 3 | 8 | 0.2 | 500 |  | 4 | 90 | 0.09 | 0.7 | 0.05 | 0.9 | 0.4 | 4 | 0.03 | 0.6 | 0.2 | 2 | 0.4 | 0.3 | 0.7 | 0.09 | 0.01 | 0.003 | 0.005 |  | 0.08 |  |  | 0.02 | 0.3 | 0.2 | 0.6 | 0.04 | 0.08 | 0.002 |  |  |  | 0.05 | 0.004 | 0.06 | [5 empty] | 0.008 |  |  | 0.007 | 0.04 | 0.05 | 0.04
210728_105_GSD-1G | GSD-1G | Secondary | 45.8 |  | 57 | 28200 | 24020 | 265000 |  | 31000 | 50100 | 49.4 | 7930 | 43.6 | 43.2 | 219 | 59700 | 40.6 | 59.4 | 44 | 59 | 39.6 | 57.3 | 36.8 | 39.6 | 69.4 | 39.7 | 39.8 |  | 40.3 |  |  | 44.3 | 37.5 | 40.3 | 24 | 34.6 | 69.7 | 38.1 |  |  |  | 47.4 | 39.5 | 46.5 | [5 empty] | 49.6 |  |  | 42.3 | 1.15 | 50.8 | 30.8 |  |  | 0.9 |  | 9 | 400 | 180 | 13000 |  | 500 | 1000 | 1.1 | 110 | 1.1 | 2.5 | 4 | 2200 | 1.0 | 2.5 | 3 | 4 | 1.8 | 1.8 | 2.7 | 1.1 | 1.9 | 1.0 | 1.2 |  | 1.7 |  |  | 1.3 | 1.1 | 1.3 | 3 | 1.0 | 2.5 | 0.9 |  |  |  | 1.7 | 1.1 | 1.2 | [5 empty] | 1.5 |  |  | 1.2 | 0.15 | 1.5 | 0.9 |  |  | 0.2 |  | 2 | 8 | 0.3 | 500 |  | 4 | 100 | 0.09 | 0.5 | 0.04 | 0.8 | 0.4 | 4 | 0.03 | 0.6 | 0.2 | 2 | 0.5 | 0.3 | 0.6 | 0.09 | 0.02 | 0.003 | 0.005 |  | 0.09 |  |  | 0.03 | 0.3 | 0.1 | 0.1 | 0.05 | 0.02 | 0.002 |  |  |  | 0.01 | 0.004 | 0.01 | [5 empty] | 0.008 |  |  | 0.03 | 0.02 | 0.06 | 0.02
210728_129_GSD-1G | GSD-1G | Secondary | 46.0 |  | 59 | 28200 | 23920 | 260000 |  | 30600 | 50500 | 49.4 | 7950 | 44.0 | 43.1 | 220 | 61300 | 41.6 | 63.3 | 45 | 58 | 37.1 | 56.7 | 39.1 | 40.2 | 67.5 | 38.9 | 39.8 |  | 39.4 |  |  | 43.8 | 37.1 | 38.7 | 29 | 33.5 | 66.5 | 37.4 |  |  |  | 45.1 | 39.1 | 46.6 | [5 empty] | 49.7 |  |  | 42.0 | 1.06 | 51.1 | 30.8 |  |  | 1.0 |  | 10 | 500 | 200 | 12000 |  | 500 | 900 | 1.2 | 100 | 0.9 | 2.4 | 3 | 2000 | 1.1 | 2.5 | 3 | 4 | 1.4 | 1.6 | 2.6 | 1.0 | 1.7 | 0.9 | 1.1 |  | 1.5 |  |  | 1.0 | 1.3 | 1.1 | 3 | 0.8 | 2.4 | 0.9 |  |  |  | 1.5 | 1.1 | 1.5 | [5 empty] | 1.3 |  |  | 1.3 | 0.13 | 1.4 | 0.9 |  |  | 0.2 |  | 3 | 8 | 0.2 | 500 |  | 4 | 90 | 0.1 | 0.8 | 0.04 | 0.8 | 0.4 | 4 | 0.005 | 0.5 | 0.2 | 1 | 0.5 | 0.3 | 0.6 | 0.09 | 0.02 | 0.01 | 0.02 |  | 0.02 |  |  | 0.02 | 0.3 | 0.2 | 0.1 | 0.04 | 0.02 | 0.002 |  |  |  | 0.08 | 0.004 | 0.04 | [5 empty] | 0.008 |  |  | 0.007 | 0.01 | 0.06 | 0.04
210728_130_GSD-1G | GSD-1G | Secondary | 46.0 |  | 61 | 28100 | 24000 | 267000 |  | 30800 | 49900 | 50.1 | 7990 | 43.2 | 42.9 | 219 | 61600 | 41.4 | 61.0 | 44 | 61 | 38.1 | 57.0 | 39.6 | 41.2 | 68.5 | 39.2 | 40.0 |  | 39.8 |  |  | 43.2 | 36.3 | 40.1 | 23 | 33.4 | 68.5 | 37.3 |  |  |  | 46.2 | 39.8 | 46.3 | [5 empty] | 48.5 |  |  | 40.9 | 1.03 | 50.7 | 30.7 |  |  | 1.1 |  | 10 | 500 | 240 | 17000 |  | 500 | 1100 | 1.1 | 110 | 1.0 | 2.5 | 4 | 2200 | 1.0 | 2.4 | 3 | 4 | 1.9 | 1.7 | 2.7 | 1.1 | 1.5 | 0.9 | 1.2 |  | 1.5 |  |  | 1.2 | 1.2 | 1.4 | 3 | 1.0 | 2.5 | 0.9 |  |  |  | 1.9 | 1.2 | 1.6 | [5 empty] | 1.5 |  |  | 1.2 | 0.14 | 1.4 | 1.0 |  |  | 0.2 |  | 3 | 8 | 0.3 | 500 |  | 4 | 100 | 0.1 | 0.5 | 0.04 | 0.9 | 0.4 | 4 | 0.03 | 0.6 | 0.2 | 1 | 0.5 | 0.3 | 0.6 | 0.1 | 0.02 | 0.01 | 0.005 |  | 0.09 |  |  | 0.02 | 0.4 | 0.1 | 0.1 | 0.05 | 0.02 | 0.01 |  |  |  | 0.01 | 0.004 | 0.01 | [5 empty] | 0.008 |  |  | 0.007 | 0.03 | 0.05 | 0.03
210728_154_GSD-1G | GSD-1G | Secondary | 45.9 |  | 64 | 28300 | 24090 | 265000 |  | 30800 | 50200 | 50.3 | 8000 | 43.6 | 44.0 | 220 | 62200 | 41.0 | 61.4 | 44 | 60 | 38.7 | 58.2 | 39.4 | 40.2 | 69.0 | 39.8 | 40.0 |  | 40.1 |  |  | 44.1 | 37.5 | 39.5 | 27 | 33.8 | 67.0 | 37.8 |  |  |  | 45.5 | 39.8 | 45.8 | [5 empty] | 48.5 |  |  | 42.0 | 1.01 | 50.6 | 31.7 |  |  | 1.0 |  | 11 | 500 | 200 | 13000 |  | 500 | 800 | 1.0 | 90 | 0.9 | 2.6 | 6 | 2100 | 1.1 | 2.6 | 3 | 4 | 1.6 | 1.7 | 2.4 | 1.0 | 1.4 | 1.0 | 0.8 |  | 1.6 |  |  | 1.1 | 1.2 | 1.4 | 3 | 0.8 | 2.7 | 0.9 |  |  |  | 1.7 | 1.1 | 1.7 | [5 empty] | 1.3 |  |  | 1.3 | 0.14 | 1.2 | 0.8 |  |  | 0.2 |  | 3 | 8 | 0.3 | 500 |  | 4 | 100 | 0.1 | 0.6 | 0.04 | 0.8 | 0.3 | 4 | 0.04 | 0.6 | 0.2 | 2 | 0.5 | 0.3 | 0.5 | 0.1 | 0.02 | 0.003 | 0.005 |  | 0.02 |  |  | 0.01 | 0.3 | 0.2 | 0.5 | 0.04 | 0.08 | 0.003 |  |  |  | 0.01 | 0.004 | 0.06 | [5 empty] | 0.03 |  |  | 0.03 | 0.03 | 0.05 | 0.03
210728_155_GSD-1G | GSD-1G | Secondary | 45.2 |  | 59 | 27800 | 23910 | 266000 |  | 30300 | 50200 | 50.4 | 8030 | 43.3 | 45.2 | 219 | 62500 | 41.7 | 60.6 | 45 | 57.9 | 38.6 | 56.6 | 39 | 39.3 | 68.7 | 39.4 | 39.9 |  | 39.1 |  |  | 43.4 | 37.7 | 39.0 | 26.0 | 33.5 | 72.6 | 38.0 |  |  |  | 45.8 | 38.9 | 47.4 | [5 empty] | 49.9 |  |  | 42.0 | 1.03 | 49.6 | 30.4 |  |  | 1.0 |  | 9 | 400 | 170 | 12000 |  | 400 | 800 | 1.1 | 110 | 1.0 | 2.7 | 3 | 2200 | 1.1 | 2.9 | 4 | 2.9 | 2.0 | 1.3 | 3 | 1.0 | 1.4 | 0.9 | 0.9 |  | 1.6 |  |  | 1.1 | 1.2 | 1.5 | 2.9 | 0.8 | 2.7 | 1.1 |  |  |  | 1.6 | 1.0 | 1.3 | [5 empty] | 1.4 |  |  | 1.3 | 0.14 | 1.3 | 0.8 |  |  | 0.2 |  | 3 | 8 | 0.3 | 500 |  | 4 | 90 | 0.1 | 0.5 | 0.04 | 0.8 | 0.4 | 4 | 0.02 | 0.6 | 0.2 | 1 | 0.5 | 0.3 | 0.6 | 0.1 | 0.02 | 0.003 | 0.005 |  | 0.1 |  |  | 0.02 | 0.3 | 0.2 | 0.1 | 0.04 | 0.02 | 0.01 |  |  |  | 0.01 | 0.004 | 0.01 | [5 empty] | 0.008 |  |  | 0.03 | 0.03 | 0.04 | 0.02
210728_179_GSD-1G | GSD-1G | Secondary | 45.7 |  | 63 | 27800 | 24020 | 268000 |  | 30200 | 50600 | 50.4 | 8020 | 43.5 | 42.8 | 220 | 63200 | 42.4 | 59.8 | 44 | 60 | 39.2 | 57.0 | 38.7 | 39.5 | 69.1 | 39.2 | 40.4 |  | 40.3 |  |  | 43.9 | 36.4 | 38.8 | 24 | 33.8 | 69.3 | 37.8 |  |  |  | 46.3 | 39.7 | 47.5 | [5 empty] | 49.7 |  |  | 41.9 | 1.09 | 50.1 | 30.1 |  |  | 0.9 |  | 10 | 500 | 240 | 13000 |  | 500 | 800 | 1.1 | 90 | 0.8 | 2.4 | 3 | 2100 | 1.1 | 2.6 | 3 | 3 | 1.7 | 1.5 | 2.5 | 1.0 | 1.3 | 1.0 | 1.1 |  | 1.7 |  |  | 1.1 | 1.3 | 1.1 | 3 | 0.9 | 2.3 | 0.8 |  |  |  | 1.7 | 1.0 | 1.3 | [5 empty] | 1.4 |  |  | 1.3 | 0.14 | 1.4 | 0.8 |  |  | 0.2 |  | 3 | 8 | 0.2 | 500 |  | 4 | 80 | 0.09 | 0.6 | 0.03 | 0.8 | 0.3 | 4 | 0.03 | 0.6 | 0.2 | 1 | 0.5 | 0.3 | 0.6 | 0.1 | 0.01 | 0.003 | 0.005 |  | 0.06 |  |  | 0.02 | 0.3 | 0.2 | 0.1 | 0.04 | 0.08 | 0.002 |  |  |  | 0.05 | 0.004 | 0.01 | [5 empty] | 0.008 |  |  | 0.007 | 0.03 | 0.05 | 0.03
210728_180_GSD-1G | GSD-1G | Secondary | 46.5 |  | 61 | 28000 | 24080 | 268000 |  | 30300 | 50900 | 50.6 | 8080 | 44.1 | 43.3 | 221 | 64100 | 42.3 | 62.4 | 45 | 58 | 38.0 | 58.9 | 39.9 | 40.7 | 69.8 | 40.1 | 41.4 |  | 40.2 |  |  | 44.6 | 38.2 | 39.6 | 27 | 34.2 | 69.1 | 38.6 |  |  |  | 46.4 | 39.9 | 47.3 | [5 empty] | 50.5 |  |  | 43.2 | 1.10 | 51.2 | 30.9 |  |  | 1.0 |  | 10 | 500 | 220 | 13000 |  | 400 | 800 | 1.2 | 140 | 0.8 | 2.4 | 4 | 2100 | 1.0 | 2.8 | 4 | 4 | 1.7 | 1.5 | 2.5 | 1.0 | 1.3 | 1.0 | 1.1 |  | 1.6 |  |  | 1.1 | 1.3 | 1.4 | 4 | 0.9 | 2.3 | 0.8 |  |  |  | 1.5 | 0.9 | 1.6 | [5 empty] | 1.3 |  |  | 1.3 | 0.15 | 1.4 | 0.8 |  |  | 0.2 |  | 3 | 8 | 0.3 | 500 |  | 4 | 100 | 0.07 | 0.6 | 0.05 | 0.7 | 0.3 | 4 | 0.03 | 0.6 | 0.2 | 1 | 0.5 | 0.3 | 0.6 | 0.09 | 0.004 | 0.01 | 0.005 |  | 0.02 |  |  | 0.02 | 0.4 | 0.2 | 0.1 | 0.04 | 0.1 | 0.003 |  |  |  | 0.05 | 0.01 | 0.06 | [5 empty] | 0.008 |  |  | 0.008 | 0.02 | 0.04 | 0.02
210728_204_GSD-1G | GSD-1G | Secondary | 45.7 |  | 63 | 27800 | 24040 | 269000 |  | 30100 | 50100 | 50.5 | 7980 | 43.2 | 45.1 | 221 | 63900 | 42.2 | 60.9 | 44 | 55 | 39.0 | 56.7 | 39.3 | 39.7 | 68.9 | 39.5 | 39.7 |  | 39.4 |  |  | 43.7 | 36.7 | 39.1 | 27 | 33.6 | 67.8 | 37.8 |  |  |  | 47.1 | 38.8 | 46.5 | [5 empty] | 49.9 |  |  | 41.9 | 1.04 | 51.1 | 30.1 |  |  | 1.1 |  | 9 | 500 | 250 | 13000 |  | 500 | 900 | 1.3 | 110 | 0.9 | 2.8 | 4 | 2400 | 1.1 | 2.8 | 4 | 3 | 1.6 | 1.9 | 2.7 | 1.2 | 1.5 | 0.9 | 1.3 |  | 1.6 |  |  | 1.2 | 1.5 | 1.3 | 3 | 1.0 | 2.3 | 0.9 |  |  |  | 1.8 | 1.0 | 1.2 | [5 empty] | 1.5 |  |  | 1.3 | 0.14 | 1.4 | 0.9 |  |  | 0.2 |  | 3 | 8 | 0.2 | 500 |  | 4 | 90 | 0.1 | 0.5 | 0.03 | 0.7 | 0.3 | 4 | 0.04 | 0.7 | 0.2 | 2 | 0.5 | 0.3 | 0.6 | 0.08 | 0.01 | 0.01 | 0.005 |  | 0.09 |  |  | 0.01 | 0.3 | 0.1 | 0.1 | 0.04 | 0.02 | 0.002 |  |  |  | 0.01 | 0.004 | 0.04 | [5 empty] | 0.008 |  |  | 0.007 | 0.04 | 0.05 | 0.04
210728_205_GSD-1G | GSD-1G | Secondary | 46.2 |  | 65 | 27900 | 23970 | 266000 |  | 30000 | 50400 | 49.4 | 7910 | 42.6 | 44.2 | 217 | 63500 | 41.2 | 61.4 | 44 | 61 | 38.7 | 57.0 | 38.9 | 39.8 | 67.9 | 38.5 | 39.2 |  | 39.6 |  |  | 43.8 | 36.8 | 39.1 | 26.4 | 33.4 | 68.6 | 38.0 |  |  |  | 46.4 | 39.5 | 46.6 | [5 empty] | 49.5 |  |  | 43.1 | 1.11 | 50.7 | 31.2 |  |  | 1.0 |  | 10 | 500 | 220 | 13000 |  | 500 | 1000 | 1.1 | 110 | 1.0 | 2.6 | 3 | 2200 | 1.1 | 2.8 | 3 | 4 | 1.6 | 1.5 | 2.6 | 1.0 | 1.5 | 0.9 | 1.1 |  | 1.7 |  |  | 1.2 | 1.3 | 1.2 | 2.7 | 0.8 | 2.6 | 0.9 |  |  |  | 1.8 | 1.0 | 1.5 | [5 empty] | 1.3 |  |  | 1.4 | 0.15 | 1.3 | 0.8 |  |  | 0.2 |  | 3 | 8 | 0.3 | 500 |  | 4 | 70 | 0.08 | 0.7 | 0.03 | 0.6 | 0.3 | 4 | 0.03 | 0.6 | 0.2 | 1 | 0.5 | 0.2 | 0.4 | 0.08 | 0.02 | 0.003 | 0.02 |  | 0.08 |  |  | 0.01 | 0.3 | 0.2 | 0.5 | 0.04 | 0.02 | 0.002 |  |  |  | 0.05 | 0.004 | 0.01 | [5 empty] | 0.04 |  |  | 0.007 | 0.02 | 0.05 | 0.01
210728_229_GSD-1G | GSD-1G | Secondary | 46.2 |  | 61 | 28100 | 24010 | 270000 |  | 30000 | 50000 | 49.6 | 7940 | 43.6 | 42.2 | 219 | 63900 | 41.9 | 61.1 | 44 | 56 | 39.2 | 57.8 | 40.0 | 39.7 | 68.2 | 39.5 | 39.7 |  | 40.1 |  |  | 44.9 | 37.3 | 39.0 | 28 | 33.8 | 69.1 | 38.4 |  |  |  | 46.8 | 39.9 | 46.3 | [5 empty] | 49.5 |  |  | 41.8 | 1.06 | 50.8 | 30.8 |  |  | 1.0 |  | 11 | 700 | 240 | 13000 |  | 400 | 800 | 1.1 | 110 | 0.8 | 2.5 | 3 | 2100 | 1.1 | 2.5 | 3 | 3 | 1.7 | 1.5 | 2.8 | 1.1 | 1.5 | 1.1 | 1.0 |  | 1.8 |  |  | 1.3 | 1.2 | 1.3 | 3 | 0.8 | 2.5 | 0.9 |  |  |  | 1.6 | 1.0 | 1.5 | [5 empty] | 1.4 |  |  | 1.2 | 0.14 | 1.5 | 0.9 |  |  | 0.2 |  | 3 | 8 | 0.2 | 500 |  | 4 | 90 | 0.1 | 0.6 | 0.04 | 0.7 | 0.3 | 4 | 0.03 | 0.7 | 0.2 | 1 | 0.4 | 0.3 | 0.7 | 0.08 | 0.02 | 0.003 | 0.005 |  | 0.02 |  |  | 0.01 | 0.3 | 0.1 | 0.1 | 0.05 | 0.02 | 0.009 |  |  |  | 0.01 | 0.004 | 0.01 | [5 empty] | 0.008 |  |  | 0.03 | 0.04 | 0.03 | 0.02
210728_230_GSD-1G | GSD-1G | Secondary | 46.1 |  | 63 | 28100 | 24110 | 270000 |  | 29900 | 51000 | 50.2 | 8000 | 43.5 | 42.9 | 219 | 63800 | 42.3 | 61.3 | 44 | 61 | 39.1 | 57.3 | 37.3 | 40.1 | 69.2 | 39.5 | 40.2 |  | 40.5 |  |  | 44.5 | 37.0 | 40.4 | 31 | 33.6 | 69.1 | 37.7 |  |  |  | 45.6 | 39.9 | 47.4 | [5 empty] | 48.6 |  |  | 42.5 | 0.96 | 51.7 | 31.2 |  |  | 1.2 |  | 10 | 700 | 260 | 13000 |  | 400 | 1100 | 1.3 | 100 | 1.0 | 2.4 | 4 | 2400 | 1.2 | 2.6 | 4 | 4 | 2.0 | 1.9 | 2.5 | 1.2 | 1.6 | 1.0 | 1.0 |  | 1.6 |  |  | 1.3 | 1.3 | 1.8 | 4 | 0.9 | 2.6 | 0.9 |  |  |  | 1.9 | 1.0 | 1.4 | [5 empty] | 1.4 |  |  | 1.5 | 0.13 | 1.5 | 1.0 |  |  | 0.2 |  | 3 | 8 | 0.3 | 500 |  | 4 | 80 | 0.1 | 0.7 | 0.03 | 0.8 | 0.3 | 4 | 0.04 | 0.6 | 0.2 | 1 | 0.4 | 0.3 | 0.7 | 0.08 | 0.004 | 0.01 | 0.005 |  | 0.1 |  |  | 0.02 | 0.3 | 0.1 | 0.1 | 0.04 | 0.1 | 0.002 |  |  |  | 0.01 | 0.004 | 0.01 | [5 empty] | 0.008 |  |  | 0.007 | 0.03 | 0.03 | 0.03
210728_254_GSD-1G | GSD-1G | Secondary | 46.8 |  | 62 | 28600 | 24070 | 267000 |  | 30600 | 50100 | 50.4 | 8050 | 44.3 | 43.7 | 223 | 65400 | 42.5 | 63.0 | 44 | 60 | 38.9 | 57.4 | 39.2 | 41.1 | 68.8 | 39.5 | 40.0 |  | 39.9 |  |  | 44.4 | 37.0 | 39.3 | 32 | 33.4 | 69.1 | 38.8 |  |  |  | 46.9 | 39.4 | 47.3 | [5 empty] | 50.8 |  |  | 42.7 | 1.18 | 50.9 | 31.4 |  |  | 1.1 |  | 10 | 800 | 200 | 12000 |  | 900 | 1000 | 1.1 | 110 | 1.0 | 2.3 | 5 | 2400 | 1.2 | 2.7 | 3 | 4 | 1.6 | 1.6 | 2.8 | 1.2 | 1.9 | 1.0 | 1.0 |  | 1.5 |  |  | 1.2 | 1.2 | 1.4 | 3 | 0.8 | 2.5 | 0.9 |  |  |  | 1.7 | 1.1 | 1.6 | [5 empty] | 1.5 |  |  | 1.4 | 0.16 | 1.4 | 0.8 |  |  | 0.2 |  | 3 | 8 | 0.3 | 500 |  | 4 | 90 | 0.09 | 0.6 | 0.04 | 0.8 | 0.3 | 4 | 0.03 | 0.7 | 0.3 | 1 | 0.5 | 0.2 | 0.6 | 0.09 | 0.02 | 0.003 | 0.005 |  | 0.02 |  |  | 0.02 | 0.3 | 0.2 | 0.1 | 0.04 | 0.02 | 0.003 |  |  |  | 0.01 | 0.02 | 0.01 | [5 empty] | 0.008 |  |  | 0.03 | 0.03 | 0.04 | 0.03
210728_255_GSD-1G | GSD-1G | Secondary | 44.9 |  | 60 | 27900 | 23820 | 265000 |  | 29700 | 50400 | 49.7 | 8020 | 43.7 | 42.0 | 218 | 63800 | 41.3 | 61.5 | 43 | 56 | 37.7 | 56.2 | 37.8 | 39.8 | 68.4 | 39.0 | 39.0 |  | 39.2 |  |  | 43.5 | 36.2 | 38.1 | 26.3 | 33.8 | 68.2 | 38.0 |  |  |  | 46.5 | 38.7 | 47.4 | [5 empty] | 50.1 |  |  | 42.5 | 1.10 | 49.6 | 30.1 |  |  | 1.0 |  | 10 | 400 | 230 | 13000 |  | 500 | 800 | 1.1 | 120 | 1.1 | 2.3 | 4 | 2200 | 1.1 | 2.5 | 3 | 3 | 1.7 | 1.5 | 2.6 | 1.0 | 1.5 | 1.0 | 1.1 |  | 1.7 |  |  | 1.3 | 1.4 | 1.6 | 2.8 | 1.1 | 2.6 | 1.1 |  |  |  | 1.9 | 1.1 | 1.4 | [5 empty] | 1.4 |  |  | 1.4 | 0.14 | 1.4 | 0.8 |  |  | 0.2 |  | 3 | 8 | 0.3 | 500 |  | 4 | 90 | 0.09 | 0.6 | 0.04 | 0.7 | 0.3 | 4 | 0.05 | 0.6 | 0.2 | 1 | 0.4 | 0.3 | 0.5 | 0.08 | 0.03 | 0.01 | 0.005 |  | 0.02 |  |  | 0.02 | 0.3 | 0.1 | 0.5 | 0.05 | 0.02 | 0.003 |  |  |  | 0.05 | 0.01 | 0.01 | [5 empty] | 0.008 |  |  | 0.007 | 0.004 | 0.03 | 0.03
210728_279_GSD-1G | GSD-1G | Secondary | 46.0 |  | 62 | 28000 | 24140 | 265000 |  | 29900 | 50700 | 50.8 | 8060 | 43.8 | 44.0 | 219 | 64000 | 41.0 | 62.3 | 43 | 58 | 38.0 | 57.0 | 39.8 | 39.7 | 68.7 | 39.3 | 40.2 |  | 40.5 |  |  | 43.5 | 36.5 | 39.0 | 25.5 | 33.8 | 68.8 | 38.3 |  |  |  | 46.4 | 39.8 | 46.8 | [5 empty] | 49.3 |  |  | 42.6 | 0.96 | 50.2 | 30.3 |  |  | 1.1 |  | 10 | 400 | 270 | 12000 |  | 400 | 1000 | 1.3 | 120 | 0.8 | 2.2 | 4 | 2200 | 0.9 | 2.4 | 4 | 4 | 1.7 | 1.7 | 2.5 | 1.1 | 1.7 | 1.1 | 1.2 |  | 1.7 |  |  | 1.2 | 1.3 | 1.4 | 2.7 | 1.0 | 2.8 | 1.2 |  |  |  | 2.0 | 1.3 | 1.5 | [5 empty] | 1.6 |  |  | 1.4 | 0.14 | 1.7 | 1.0 |  |  | 0.2 |  | 3 | 8 | 0.2 | 500 |  | 3 | 90 | 0.1 | 0.3 | 0.04 | 0.7 | 0.3 | 4 | 0.03 | 0.7 | 0.2 | 1 | 0.4 | 0.2 | 0.5 | 0.09 | 0.02 | 0.003 | 0.02 |  | 0.02 |  |  | 0.02 | 0.3 | 0.1 | 0.1 | 0.04 | 0.1 | 0.003 |  |  |  | 0.05 | 0.004 | 0.01 | [5 empty] | 0.008 |  |  | 0.007 | 0.04 | 0.05 | 0.03
210728_280_GSD-1G | GSD-1G | Secondary | 45.7 |  | 64 | 28100 | 23980 | 270000 |  | 29900 | 50600 | 50.3 | 8130 | 43.9 | 42.7 | 223 | 64700 | 42.2 | 62.1 | 45 | 60 | 39.8 | 58.4 | 42 | 41.5 | 71.0 | 40.1 | 41.2 |  | 41.5 |  |  | 44.9 | 37.3 | 39.7 | 28 | 34.4 | 69.3 | 38.6 |  |  |  | 47.5 | 40.5 | 48.0 | [5 empty] | 50.2 |  |  | 43.2 | 1.05 | 51.4 | 30.1 |  |  | 1.0 |  | 11 | 500 | 200 | 13000 |  | 400 | 800 | 1.4 | 130 | 1.1 | 2.3 | 4 | 2200 | 0.9 | 2.6 | 3 | 4 | 1.8 | 1.7 | 3 | 1.2 | 1.8 | 1.0 | 1.0 |  | 1.4 |  |  | 1.2 | 1.2 | 1.2 | 3 | 1.0 | 2.5 | 1.0 |  |  |  | 2.0 | 1.1 | 1.4 | [5 empty] | 1.6 |  |  | 1.4 | 0.13 | 1.6 | 0.8 |  |  | 0.2 |  | 3 | 8 | 0.3 | 500 |  | 4 | 90 | 0.09 | 0.7 | 0.03 | 0.8 | 0.4 | 4 | 0.02 | 0.7 | 0.2 | 1 | 0.4 | 0.2 | 0.7 | 0.09 | 0.004 | 0.003 | 0.02 |  | 0.02 |  |  | 0.01 | 0.3 | 0.2 | 0.5 | 0.04 | 0.02 | 0.003 |  |  |  | 0.05 | 0.004 | 0.01 | [5 empty] | 0.008 |  |  | 0.008 | 0.03 | 0.03 | 0.03
210728_304_GSD-1G | GSD-1G | Secondary | 47.3 |  | 62 | 28400 | 24440 | 277000 |  | 30100 | 51900 | 50.1 | 8130 | 43.6 | 44.8 | 221 | 64600 | 43.1 | 62.4 | 43 | 61 | 37.1 | 58.1 | 40.3 | 40.3 | 69.6 | 39.9 | 39.7 |  | 40.6 |  |  | 44.3 | 37.4 | 40.0 | 27 | 34.5 | 69.4 | 39.2 |  |  |  | 45.7 | 40.3 | 47.6 | [5 empty] | 50.5 |  |  | 44.0 | 1.03 | 50.7 | 31.7 |  |  | 1.6 |  | 10 | 500 | 220 | 24000 |  | 400 | 1000 | 1.3 | 150 | 1.0 | 2.9 | 4 | 2500 | 1.1 | 2.8 | 3 | 4 | 1.9 | 1.6 | 2.9 | 1.2 | 1.6 | 1.1 | 1.1 |  | 1.7 |  |  | 1.2 | 1.1 | 1.5 | 3 | 0.9 | 2.2 | 1.0 |  |  |  | 1.7 | 1.0 | 1.6 | [5 empty] | 1.6 |  |  | 1.5 | 0.13 | 1.6 | 1.2 |  |  | 0.2 |  | 4 | 8 | 0.2 | 500 |  | 3 | 90 | 0.09 | 0.6 | 0.04 | 0.7 | 0.3 | 4 | 0.02 | 0.7 | 0.3 | 1 | 0.5 | 0.2 | 0.5 | 0.08 | 0.02 | 0.01 | 0.005 |  | 0.02 |  |  | 0.02 | 0.4 | 0.1 | 0.1 | 0.05 | 0.02 | 0.003 |  |  |  | 0.01 | 0.004 | 0.04 | [5 empty] | 0.008 |  |  | 0.007 | 0.03 | 0.05 | 0.03
210728_305_GSD-1G | GSD-1G | Secondary | 45.3 |  | 62 | 28100 | 24100 | 267000 |  | 29600 | 52100 | 51.1 | 8080 | 43.8 | 44.1 | 219 | 62900 | 41.4 | 60.3 | 42 | 59 | 37.7 | 56.7 | 40.6 | 39.7 | 68.1 | 39.4 | 39.7 |  | 38.4 |  |  | 43.5 | 36.4 | 39.6 | 26 | 32.9 | 67.8 | 37.9 |  |  |  | 44.7 | 38.8 | 46.4 | [5 empty] | 48.7 |  |  | 41.8 | 0.94 | 50.9 | 30.3 |  |  | 1.2 |  | 10 | 600 | 400 | 12000 |  | 500 | 1200 | 1.3 | 120 | 1.0 | 2.5 | 4 | 2200 | 1.1 | 2.2 | 3 | 3 | 1.7 | 1.8 | 2.9 | 1.4 | 1.9 | 1.1 | 1.3 |  | 1.5 |  |  | 1.4 | 1.3 | 1.6 | 3 | 1.1 | 2.7 | 1.4 |  |  |  | 2.0 | 1.3 | 1.7 | [5 empty] | 1.5 |  |  | 1.5 | 0.14 | 1.8 | 1.1 |  |  | 0.2 |  | 4 | 8 | 0.2 | 500 |  | 3 | 90 | 0.09 | 0.8 | 0.02 | 0.6 | 0.3 | 4 | 0.02 | 0.7 | 0.2 | 1 | 0.5 | 0.2 | 0.6 | 0.09 | 0.02 | 0.01 | 0.02 |  | 0.02 |  |  | 0.01 | 0.3 | 0.1 | 0.9 | 0.05 | 0.02 | 0.002 |  |  |  | 0.01 | 0.01 | 0.01 | [5 empty] | 0.008 |  |  | 0.007 | 0.03 | 0.04 | 0.02
210728_329_GSD-1G | GSD-1G | Secondary | 45.2 |  | 56 | 28000 | 23890 | 263000 |  | 29900 | 50800 | 51.5 | 8130 | 44.3 | 44.3 | 220 | 63400 | 42.4 | 63.8 | 42 | 61 | 38.1 | 56.5 | 40 | 40.7 | 69.3 | 39.7 | 40.3 |  | 39.3 |  |  | 43.2 | 36.4 | 39.5 | 24 | 34.2 | 70.9 | 38.5 |  |  |  | 45.9 | 39.3 | 46.6 | [5 empty] | 49.7 |  |  | 42.2 | 1.02 | 49.3 | 29.4 |  |  | 1.0 |  | 10 | 500 | 280 | 12000 |  | 400 | 1000 | 1.3 | 120 | 1.0 | 2.2 | 4 | 2200 | 1.4 | 2.5 | 3 | 3 | 2.0 | 1.7 | 3 | 1.3 | 2.0 | 1.2 | 1.2 |  | 1.6 |  |  | 1.3 | 1.2 | 1.5 | 3 | 1.0 | 2.4 | 1.1 |  |  |  | 1.9 | 1.1 | 1.9 | [5 empty] | 1.6 |  |  | 1.4 | 0.15 | 1.6 | 0.9 |  |  | 0.2 |  | 4 | 8 | 0.3 | 500 |  | 3 | 90 | 0.08 | 0.6 | 0.03 | 0.7 | 0.3 | 5 | 0.03 | 0.7 | 0.2 | 1 | 0.5 | 0.3 | 0.8 | 0.09 | 0.02 | 0.003 | 0.005 |  | 0.06 |  |  | 0.02 | 0.4 | 0.1 | 0.2 | 0.04 | 0.08 | 0.003 |  |  |  | 0.01 | 0.004 | 0.01 | [5 empty] | 0.008 |  |  | 0.008 | 0.04 | 0.05 | 0.02
210728_330_GSD-1G | GSD-1G | Secondary | 45.5 |  | 59 | 28200 | 24090 | 267000 |  | 29700 | 51500 | 50.3 | 8080 | 43.2 | 43.7 | 218 | 63100 | 42.3 | 62.0 | 43 | 59 | 37.8 | 56.1 | 37.4 | 40.8 | 69.4 | 39.7 | 40.0 |  | 39.4 |  |  | 42.7 | 37.0 | 38.9 | 25 | 34.6 | 69.3 | 38.6 |  |  |  | 45.8 | 40.1 | 46.6 | [5 empty] | 51.2 |  |  | 42.8 | 1.05 | 50.1 | 30.2 |  |  | 1.2 |  | 9 | 400 | 200 | 13000 |  | 400 | 1000 | 1.1 | 120 | 0.8 | 2.3 | 4 | 2200 | 1.2 | 2.6 | 3 | 4 | 1.6 | 1.8 | 2.6 | 1.1 | 1.8 | 1.0 | 1.2 |  | 1.4 |  |  | 1.2 | 1.4 | 1.3 | 3 | 1.1 | 2.7 | 1.0 |  |  |  | 1.8 | 1.2 | 1.6 | [5 empty] | 1.7 |  |  | 1.3 | 0.13 | 1.5 | 0.9 |  |  | 0.2 |  | 4 | 8 | 0.3 | 500 |  | 3 | 100 | 0.1 | 0.5 | 0.04 | 0.6 | 0.3 | 4 | 0.03 | 0.7 | 0.2 | 1 | 0.5 | 0.3 | 0.7 | 0.09 | 0.02 | 0.01 | 0.005 |  | 0.08 |  |  | 0.02 | 0.3 | 0.1 | 0.2 | 0.05 | 0.02 | 0.003 |  |  |  | 0.01 | 0.004 | 0.01 | [5 empty] | 0.03 |  |  | 0.008 | 0.02 | 0.05 | 0.03
210728_354_GSD-1G | GSD-1G | Secondary | 45.9 |  | 55 | 28300 | 24190 | 259000 |  | 29800 | 50900 | 50.4 | 8020 | 43.9 | 44.4 | 220 | 61800 | 41.9 | 61.3 | 42 | 59 | 38.0 | 57.1 | 40.1 | 41.1 | 70.3 | 40.4 | 41.4 |  | 40.3 |  |  | 44.2 | 36.7 | 38.5 | 31 | 34.2 | 70.6 | 39.2 |  |  |  | 46.8 | 40.9 | 47.7 | [5 empty] | 51.0 |  |  | 43.0 | 1.04 | 51.5 | 31.0 |  |  | 1.0 |  | 9 | 500 | 210 | 12000 |  | 400 | 900 | 1.3 | 120 | 1.1 | 2.5 | 5 | 2500 | 1.2 | 2.8 | 4 | 4 | 2.0 | 2.0 | 2.8 | 1.4 | 2.0 | 1.4 | 1.3 |  | 1.8 |  |  | 1.5 | 1.5 | 1.5 | 4 | 1.0 | 2.6 | 1.1 |  |  |  | 2.0 | 1.3 | 1.7 | [5 empty] | 1.8 |  |  | 1.4 | 0.14 | 1.8 | 1.0 |  |  | 0.2 |  | 4 | 8 | 0.2 | 500 |  | 3 | 100 | 0.09 | 0.5 | 0.02 | 0.7 | 0.3 | 4 | 0.02 | 0.8 | 0.3 | 1 | 0.4 | 0.2 | 0.6 | 0.09 | 0.03 | 0.003 | 0.005 |  | 0.02 |  |  | 0.02 | 0.3 | 0.1 | 0.6 | 0.04 | 0.02 | 0.009 |  |  |  | 0.01 | 0.004 | 0.04 | [5 empty] | 0.008 |  |  | 0.008 | 0.03 | 0.05 | 0.03
210728_355_GSD-1G | GSD-1G | Secondary | 45.8 |  | 56 | 28100 | 24030 | 259000 |  | 29800 | 51100 | 50.1 | 8000 | 44.5 | 44.6 | 218 | 62000 | 42.0 | 59.5 | 42 | 61 | 38.2 | 57.2 | 40 | 41.0 | 70.2 | 40.1 | 41.0 |  | 40.5 |  |  | 44.7 | 36.6 | 40.5 | 26 | 34.5 | 69.9 | 39.1 |  |  |  | 47.3 | 40.6 | 47.4 | [5 empty] | 51.1 |  |  | 42.8 | 0.97 | 52.0 | 31.5 |  |  | 1.2 |  | 9 | 500 | 210 | 12000 |  | 400 | 1100 | 1.1 | 140 | 1.1 | 2.9 | 4 | 2500 | 1.1 | 2.6 | 3 | 4 | 1.6 | 2.0 | 4 | 1.4 | 1.9 | 1.1 | 1.1 |  | 1.7 |  |  | 1.3 | 1.5 | 1.4 | 3 | 1.1 | 2.7 | 1.0 |  |  |  | 1.9 | 1.2 | 1.7 | [5 empty] | 1.6 |  |  | 1.2 | 0.15 | 1.6 | 1.4 |  |  | 0.2 |  | 4 | 8 | 0.3 | 500 |  | 3 | 90 | 0.09 | 0.6 | 0.03 | 0.6 | 0.3 | 4 | 0.04 | 0.7 | 0.2 | 1 | 0.4 | 0.2 | 0.7 | 0.08 | 0.01 | 0.01 | 0.005 |  | 0.09 |  |  | 0.02 | 0.4 | 0.1 | 0.2 | 0.04 | 0.02 | 0.003 |  |  |  | 0.01 | 0.004 | 0.01 | [5 empty] | 0.04 |  |  | 0.007 | 0.04 | 0.04 | 0.02
210729_004_GSD-1G | GSD-1G | Secondary | 45.5 |  | 47.7 | 28300 | 23570 | 263000 |  | 29490 | 50400 | 49.6 | 8250 | 43.4 | 42.8 | 219 | 69000 | 42.3 | 62.4 | 40.6 | 65 | 39.4 | 56.6 | 39.3 | 40.2 | 68.3 | 39.1 | 38.9 |  | 39.6 |  |  | 43.1 | 36.9 | 40.3 | 29 | 33.5 | 70 | 38.1 |  |  |  | 46.2 | 39.6 | 45.9 | [5 empty] | 49.3 |  |  | 41.8 | 1.08 | 52.0 | 30.7 |  |  | 0.9 |  | 2.6 | 400 | 190 | 6000 |  | 290 | 700 | 0.9 | 90 | 1.0 | 2.5 | 4 | 1000 | 1.1 | 1.9 | 2.2 | 3 | 1.6 | 1.7 | 2.3 | 1.1 | 1.5 | 1.0 | 0.9 |  | 1.4 |  |  | 1.1 | 1.4 | 1.3 | 4 | 1.0 | 4 | 0.9 |  |  |  | 1.6 | 1.0 | 1.5 | [5 empty] | 1.2 |  |  | 1.3 | 0.12 | 1.4 | 0.8 |  |  | 0.3 |  | 3.0 | 7 | 0.2 | 700 |  | 4 | 100 | 0.1 | 0.6 | 0.03 | 0.7 | 0.4 | 4 | 0.02 | 0.6 | 0.1 | 1 | 0.3 | 0.3 | 0.7 | 0.07 | 0.02 | 0.003 | 0.005 |  | 0.06 |  |  | 0.02 | 0.4 | 0.1 | 0.1 | 0.04 | 0.02 | 0.002 |  |  |  | 0.01 | 0.003 | 0.1 | [5 empty] | 0.007 |  |  | 0.007 | 0.03 | 0.09 | 0.02
210729_005_GSD-1G | GSD-1G | Secondary | 46.6 |  | 51 | 28300 | 23720 | 260000 |  | 29600 | 50600 | 50.4 | 8210 | 44.0 | 45.3 | 220 | 69300 | 41.9 | 59.3 | 41.5 | 66.7 | 39.5 | 56.1 | 41.5 | 40.8 | 69.3 | 39.7 | 41.6 |  | 41.9 |  |  | 44.2 | 37.6 | 40.1 | 31 | 33.4 | 70 | 38.0 |  |  |  | 46.3 | 40.0 | 47.1 | [5 empty] | 50.2 |  |  | 41.5 | 1.06 | 51.1 | 30.7 |  |  | 0.9 |  | 3 | 300 | 160 | 6000 |  | 300 | 800 | 1.0 | 100 | 0.8 | 2.4 | 4 | 1000 | 0.9 | 2.1 | 2.1 | 2.7 | 1.8 | 1.4 | 2.2 | 1.0 | 1.5 | 0.8 | 0.9 |  | 1.7 |  |  | 1.0 | 1.2 | 1.1 | 5 | 0.8 | 3 | 0.7 |  |  |  | 1.4 | 0.9 | 1.3 | [5 empty] | 1.3 |  |  | 1.1 | 0.12 | 1.3 | 0.8 |  |  | 0.3 |  | 3 | 7 | 0.2 | 700 |  | 4 | 100 | 0.1 | 0.5 | 0.04 | 0.7 | 0.4 | 5 | 0.03 | 0.7 | 0.1 | 1 | 0.4 | 0.3 | 0.5 | 0.07 | 0.02 | 0.003 | 0.005 |  | 0.02 |  |  | 0.02 | 0.4 | 0.1 | 0.9 | 0.04 | 0.02 | 0.01 |  |  |  | 0.06 | 0.003 | 0.05 | [5 empty] | 0.007 |  |  | 0.007 | 0.02 | 0.07 | 0.02
210729_023_GSD-1G | GSD-1G | Secondary | 45.4 |  | 61 | 28100 | 24340 | 263000 |  | 30300 | 51900 | 50.8 | 7930 | 42.6 | 40.8 | 219 | 70200 | 42.1 | 62.5 | 44.4 | 66 | 38.2 | 57.7 | 39.0 | 41.1 | 69.4 | 40.0 | 40.0 |  | 41.2 |  |  | 45.5 | 37.6 | 40.2 | 24 | 33.7 | 69 | 39.1 |  |  |  | 47.4 | 40.1 | 47.9 | [5 empty] | 50.3 |  |  | 43.7 | 1.02 | 51.5 | 31.3 |  |  | 1.0 |  | 4 | 300 | 180 | 6000 |  | 300 | 900 | 1.1 | 90 | 0.8 | 2.5 | 4 | 900 | 0.8 | 2.2 | 2.1 | 3 | 1.7 | 1.5 | 2.3 | 1.1 | 1.4 | 0.8 | 0.9 |  | 1.4 |  |  | 0.9 | 1.2 | 1.2 | 4 | 0.8 | 4 | 0.8 |  |  |  | 1.7 | 0.9 | 1.5 | [5 empty] | 1.4 |  |  | 1.2 | 0.10 | 1.5 | 0.8 |  |  | 0.2 |  | 3 | 7 | 0.2 | 600 |  | 4 | 100 | 0.09 | 0.5 | 0.04 | 0.8 | 0.3 | 5 | 0.03 | 0.5 | 0.2 | 1 | 0.5 | 0.3 | 0.7 | 0.08 | 0.03 | 0.01 | 0.02 |  | 0.02 |  |  | 0.02 | 0.4 | 0.1 | 0.4 | 0.04 | 0.1 | 0.003 |  |  |  | 0.01 | 0.004 | 0.01 | [5 empty] | 0.03 |  |  | 0.007 | 0.04 | 0.07 | 0.03
210729_024_GSD-1G | GSD-1G | Secondary | 45.1 |  | 58 | 27700 | 24040 | 265000 |  | 30100 | 50600 | 50.4 | 7790 | 42.7 | 40.7 | 218 | 70100 | 42.2 | 60.4 | 45.0 | 65 | 39.8 | 57.7 | 38.4 | 41.0 | 69.9 | 40.4 | 40.9 |  | 41.1 |  |  | 45.1 | 37.2 | 40.6 | 22 | 33.4 | 68 | 38.4 |  |  |  | 47.0 | 40.2 | 48.9 | [5 empty] | 50.8 |  |  | 42.2 | 1.07 | 51.0 | 31.0 |  |  | 0.9 |  | 4 | 300 | 190 | 6000 |  | 300 | 800 | 0.9 | 80 | 0.9 | 2.6 | 4 | 900 | 0.9 | 2.1 | 2.2 | 3 | 1.6 | 2.0 | 2.5 | 1.1 | 1.3 | 0.9 | 0.9 |  | 1.8 |  |  | 1.0 | 1.4 | 1.2 | 4 | 0.8 | 4 | 0.8 |  |  |  | 1.5 | 0.9 | 1.5 | [5 empty] | 1.2 |  |  | 1.3 | 0.11 | 1.3 | 0.8 |  |  | 0.2 |  | 3 | 7 | 0.2 | 500 |  | 4 | 100 | 0.09 | 0.6 | 0.05 | 0.8 | 0.4 | 5 | 0.03 | 0.6 | 0.2 | 1 | 0.4 | 0.3 | 0.7 | 0.08 | 0.02 | 0.003 | 0.005 |  | 0.02 |  |  | 0.02 | 0.4 | 0.1 | 0.1 | 0.05 | 0.02 | 0.003 |  |  |  | 0.01 | 0.004 | 0.01 | [5 empty] | 0.03 |  |  | 0.007 | 0.03 | 0.07 | 0.03
210729_004_GSD-1G | GSD-1G | Secondary | 45.7 |  | 61 | 28140 | 24060 | 268000 |  | 30500 | 50900 | 48.9 | 7960 | 43.4 | 42.9 | 219 | 73500 | 41.8 | 59.2 | 44.7 | 57 | 38.4 | 55.4 | 40.3 | 39.7 | 67.3 | 39.2 | 39.7 |  | 39.4 |  |  | 44.1 | 37.7 | 38.0 | 26.4 | 33.5 | 67.2 | 37.1 |  |  |  | 46.1 | 39.1 | 46.5 | [5 empty] | 49.2 |  |  | 41.6 | 0.97 | 49.6 | 29.6 |  |  | 1.1 |  | 6 | 290 | 150 | 4000 |  | 300 | 800 | 1.0 | 130 | 1.0 | 2.3 | 4 | 2200 | 1.1 | 2.9 | 2.4 | 3 | 1.7 | 1.9 | 2.2 | 1.1 | 1.8 | 1.0 | 1.2 |  | 1.5 |  |  | 1.1 | 1.6 | 1.2 | 2.8 | 0.9 | 2.2 | 1.0 |  |  |  | 1.7 | 1.1 | 1.7 | [5 empty] | 1.6 |  |  | 1.3 | 0.13 | 1.5 | 0.8 |  |  | 0.2 |  | 3 | 8 | 0.3 | 400 |  | 4 | 100 | 0.09 | 0.5 | 0.03 | 0.7 | 0.4 | 5 | 0.03 | 0.9 | 0.3 | 1 | 0.5 | 0.2 | 0.5 | 0.1 | 0.02 | 0.003 | 0.03 |  | 0.02 |  |  | 0.03 | 0.4 | 0.2 | 0.1 | 0.05 | 0.1 | 0.009 |  |  |  | 0.01 | 0.004 | 0.01 | [5 empty] | 0.008 |  |  | 0.008 | 0.05 | 0.05 | 0.03
210729_005_GSD-1G | GSD-1G | Secondary | 45.6 |  | 59 | 28100 | 24190 | 264000 |  | 30600 | 51000 | 50.1 | 8000 | 44.0 | 40.9 | 221.5 | 74600 | 41.7 | 61.0 | 46.4 | 61.8 | 38.5 | 58.1 | 40.1 | 40.7 | 69.6 | 40.2 | 40.8 |  | 40.0 |  |  | 45.2 | 36.9 | 39.5 | 27 | 34.0 | 70.1 | 37.8 |  |  |  | 45.5 | 39.5 | 47.7 | [5 empty] | 51.1 |  |  | 43.5 | 1.10 | 50.2 | 30.3 |  |  | 1.1 |  | 5 | 400 | 170 | 5000 |  | 300 | 900 | 0.9 | 120 | 0.9 | 2.4 | 2.7 | 1900 | 0.8 | 2.7 | 2.4 | 2.8 | 1.8 | 1.7 | 2.7 | 1.1 | 1.5 | 0.9 | 1.0 |  | 1.9 |  |  | 1.1 | 1.3 | 1.1 | 3 | 0.8 | 2.0 | 0.9 |  |  |  | 1.8 | 1.0 | 1.5 | [5 empty] | 1.6 |  |  | 1.2 | 0.13 | 1.3 | 0.8 |  |  | 0.2 |  | 4 | 8 | 0.2 | 400 |  | 4 | 100 | 0.1 | 1 | 0.03 | 0.7 | 0.4 | 5 | 0.04 | 0.8 | 0.3 | 1 | 0.5 | 0.3 | 0.6 | 0.08 | 0.02 | 0.003 | 0.03 |  | 0.02 |  |  | 0.02 | 0.4 | 0.1 | 0.1 | 0.05 | 0.08 | 0.003 |  |  |  | 0.01 | 0.004 | 0.01 | [5 empty] | 0.03 |  |  | 0.04 | 0.03 | 0.05 | 0.03
210729_029_GSD-1G | GSD-1G | Secondary | 45.4 |  | 59 | 28100 | 24280 | 264000 |  | 30100 | 50600 | 50.7 | 8020 | 43.8 | 41.7 | 219 | 73700 | 42.0 | 61.5 | 45.4 | 56 | 38.7 | 56.8 | 40.1 | 40.4 | 69.5 | 40.0 | 40.4 |  | 40.3 |  |  | 43.7 | 36.2 | 39.3 | 25.7 | 33.3 | 68.1 | 38.4 |  |  |  | 46.4 | 39.6 | 47.2 | [5 empty] | 50.3 |  |  | 42.2 | 1.03 | 50.7 | 30.3 |  |  | 0.9 |  | 5 | 300 | 240 | 4000 |  | 300 | 1000 | 0.8 | 120 | 0.9 | 2.5 | 3 | 1800 | 0.9 | 2.7 | 2.3 | 3 | 1.9 | 1.4 | 2.2 | 1.0 | 1.2 | 0.8 | 0.8 |  | 1.8 |  |  | 1.0 | 1.2 | 1.2 | 2.6 | 0.6 | 2.4 | 0.7 |  |  |  | 1.6 | 0.7 | 1.4 | [5 empty] | 1.3 |  |  | 1.2 | 0.11 | 1.4 | 0.7 |  |  | 0.2 |  | 3 | 8 | 0.2 | 300 |  | 3 | 100 | 0.08 | 0.6 | 0.04 | 0.6 | 0.3 | 5 | 0.05 | 0.9 | 0.3 | 1 | 0.4 | 0.3 | 0.5 | 0.08 | 0.02 | 0.003 | 0.006 |  | 0.02 |  |  | 0.01 | 0.4 | 0.1 | 0.1 | 0.05 | 0.08 | 0.003 |  |  |  | 0.01 | 0.004 | 0.01 | [5 empty] | 0.008 |  |  | 0.008 | 0.04 | 0.05 | 0.03
210729_030_GSD-1G | GSD-1G | Secondary | 45.7 |  | 60 | 28100 | 24040 | 265000 |  | 30100 | 50600 | 50.2 | 8060 | 43.6 | 43.5 | 218 | 73900 | 41.5 | 62.0 | 44.9 | 57 | 39.2 | 56.6 | 37.8 | 40.2 | 69.7 | 40.1 | 40.0 |  | 39.4 |  |  | 43.6 | 36.6 | 38.9 | 25.0 | 33.8 | 68.4 | 38.0 |  |  |  | 46.0 | 39.7 | 46.7 | [5 empty] | 50.1 |  |  | 42.2 | 1.06 | 50.7 | 30.2 |  |  | 1.0 |  | 6 | 400 | 240 | 4000 |  | 400 | 900 | 1.0 | 120 | 1.0 | 2.4 | 3 | 1900 | 1.1 | 2.6 | 2.5 | 3 | 1.7 | 1.7 | 2.2 | 1.1 | 1.4 | 0.9 | 1.1 |  | 1.6 |  |  | 1.2 | 1.2 | 1.1 | 2.5 | 0.8 | 2.4 | 0.9 |  |  |  | 1.6 | 0.9 | 1.4 | [5 empty] | 1.6 |  |  | 1.1 | 0.12 | 1.2 | 0.8 |  |  | 0.2 |  | 3 | 8 | 0.3 | 300 |  | 3 | 100 | 0.1 | 0.7 | 0.04 | 0.7 | 0.3 | 5 | 0.04 | 0.9 | 0.3 | 1 | 0.5 | 0.3 | 0.4 | 0.08 | 0.004 | 0.01 | 0.005 |  | 0.02 |  |  | 0.02 | 0.3 | 0.1 | 0.1 | 0.04 | 0.08 | 0.003 |  |  |  | 0.01 | 0.004 | 0.04 | [5 empty] | 0.008 |  |  | 0.007 | 0.02 | 0.04 | 0.03
210729_054_GSD-1G | GSD-1G | Secondary | 44.9 |  | 59 | 27700 | 23900 | 261000 |  | 30300 | 50100 | 50.3 | 7960 | 42.8 | 41.7 | 217 | 73200 | 41.6 | 60.3 | 44.7 | 59 | 38.9 | 57.7 | 39.0 | 39.6 | 68.9 | 39.4 | 39.2 |  | 39.3 |  |  | 43.0 | 36.7 | 37.8 | 25 | 33.5 | 69.0 | 38.0 |  |  |  | 45.9 | 39.8 | 46.7 | [5 empty] | 49.5 |  |  | 42.5 | 1.03 | 49.9 | 30.8 |  |  | 1.1 |  | 5 | 400 | 270 | 5000 |  | 1000 | 1200 | 1.1 | 150 | 0.8 | 2.5 | 4 | 2100 | 1.0 | 2.6 | 2.4 | 3 | 1.9 | 1.6 | 2.4 | 1.1 | 1.4 | 0.8 | 1.0 |  | 1.3 |  |  | 0.9 | 1.1 | 1.1 | 3 | 0.7 | 2.4 | 0.9 |  |  |  | 1.6 | 0.8 | 1.4 | [5 empty] | 1.4 |  |  | 1.0 | 0.12 | 1.3 | 1.1 |  |  | 0.2 |  | 3 | 8 | 0.3 | 300 |  | 3 | 100 | 0.08 | 0.7 | 0.03 | 0.7 | 0.3 | 5 | 0.03 | 0.9 | 0.3 | 1 | 0.5 | 0.2 | 0.6 | 0.07 | 0.01 | 0.003 | 0.02 |  | 0.02 |  |  | 0.009 | 0.4 | 0.1 | 0.5 | 0.04 | 0.1 | 0.002 |  |  |  | 0.05 | 0.004 | 0.04 | [5 empty] | 0.008 |  |  | 0.007 | 0.04 | 0.05 | 0.03
210729_055_GSD-1G | GSD-1G | Secondary | 45.5 |  | 64 | 27700 | 24000 | 263000 |  | 30100 | 50600 | 50.4 | 7970 | 43.4 | 41.4 | 218 | 73700 | 41.8 | 60.3 | 45.7 | 57 | 39.0 | 57.1 | 37.4 | 39.7 | 69.0 | 38.8 | 40.6 |  | 40.0 |  |  | 43.8 | 37.4 | 38.5 | 26 | 33.3 | 68.4 | 37.4 |  |  |  | 44.9 | 39.8 | 48.1 | [5 empty] | 48.8 |  |  | 42.9 | 1.09 | 50.4 | 31.3 |  |  | 1.1 |  | 6 | 300 | 200 | 4000 |  | 400 | 900 | 1.0 | 120 | 0.8 | 2.6 | 3 | 2000 | 1.0 | 2.7 | 2.3 | 3 | 1.8 | 1.6 | 2.2 | 1.2 | 1.5 | 0.8 | 1.2 |  | 1.6 |  |  | 1.2 | 1.5 | 1.3 | 3 | 0.9 | 2.7 | 1.0 |  |  |  | 1.4 | 1.0 | 1.4 | [5 empty] | 1.2 |  |  | 1.2 | 0.13 | 1.2 | 1.5 |  |  | 0.2 |  | 3 | 8 | 0.3 | 300 |  | 3 | 100 | 0.08 | 0.7 | 0.04 | 0.6 | 0.3 | 5 | 0.03 | 0.9 | 0.2 | 1 | 0.4 | 0.2 | 0.4 | 0.1 | 0.004 | 0.01 | 0.005 |  | 0.06 |  |  | 0.02 | 0.4 | 0.1 | 0.7 | 0.05 | 0.08 | 0.002 |  |  |  | 0.01 | 0.004 | 0.01 | [5 empty] | 0.008 |  |  | 0.007 | 0.02 | 0.03 | 0.02
210729_079_GSD-1G | GSD-1G | Secondary | 45.9 |  | 58 | 28000 | 23950 | 261000 |  | 29880 | 50000 | 50.6 | 7990 | 43.8 | 42.2 | 218.4 | 73300 | 41.5 | 58.1 | 43.9 | 56 | 37.7 | 56.1 | 39.9 | 40.0 | 69.2 | 40.3 | 40.6 |  | 39.9 |  |  | 44.5 | 37.6 | 39.2 | 25.8 | 33.8 | 69.7 | 38.1 |  |  |  | 47.0 | 40.2 | 48.8 | [5 empty] | 50.3 |  |  | 42.6 | 0.99 | 50.2 | 30.2 |  |  | 1.0 |  | 5 | 300 | 210 | 3000 |  | 290 | 900 | 0.9 | 100 | 0.9 | 2.4 | 2.8 | 1900 | 1.1 | 2.7 | 2.0 | 3 | 1.3 | 1.5 | 2.4 | 1.0 | 1.3 | 0.9 | 1.0 |  | 1.5 |  |  | 1.0 | 0.9 | 1.1 | 2.4 | 0.8 | 2.4 | 0.9 |  |  |  | 1.7 | 0.8 | 1.4 | [5 empty] | 1.3 |  |  | 1.2 | 0.12 | 1.1 | 0.7 |  |  | 0.2 |  | 3 | 8 | 0.2 | 300 |  | 3 | 100 | 0.08 | 0.6 | 0.03 | 0.7 | 0.3 | 5 | 0.03 | 1 | 0.3 | 1 | 0.5 | 0.2 | 0.4 | 0.08 | 0.02 | 0.003 | 0.005 |  | 0.02 |  |  | 0.02 | 0.4 | 0.1 | 0.1 | 0.05 | 0.08 | 0.003 |  |  |  | 0.01 | 0.004 | 0.01 | [5 empty] | 0.008 |  |  | 0.007 | 0.03 | 0.05 | 0.02
210729_080_GSD-1G | GSD-1G | Secondary | 45.3 |  | 60 | 28200 | 24040 | 261000 |  | 29800 | 50800 | 50.7 | 8100 | 43.4 | 39.5 | 219.3 | 73800 | 41.2 | 59.1 | 45.5 | 56 | 38.3 | 56.8 | 38.9 | 40.9 | 70.4 | 40.3 | 41.5 |  | 41.2 |  |  | 43.9 | 35.9 | 39.3 | 28 | 34.0 | 69.6 | 38.7 |  |  |  | 48.0 | 40.3 | 48.6 | [5 empty] | 50.6 |  |  | 42.8 | 1.03 | 50.1 | 30.5 |  |  | 0.9 |  | 6 | 300 | 220 | 4000 |  | 400 | 1000 | 0.9 | 110 | 0.9 | 2.7 | 2.8 | 1800 | 0.8 | 2.5 | 2.2 | 3 | 1.6 | 1.4 | 2.3 | 1.0 | 1.0 | 0.8 | 1.0 |  | 1.4 |  |  | 1.0 | 1.1 | 1.1 | 3 | 0.8 | 2.3 | 0.8 |  |  |  | 1.6 | 0.9 | 1.4 | [5 empty] | 1.1 |  |  | 1.2 | 0.11 | 0.9 | 0.8 |  |  | 0.2 |  | 3 | 8 | 0.3 | 300 |  | 3 | 100 | 0.06 | 0.6 | 0.04 | 0.9 | 0.3 | 4 | 0.04 | 0.9 | 0.3 | 1 | 0.5 | 0.3 | 0.6 | 0.09 | 0.02 | 0.01 | 0.005 |  | 0.1 |  |  | 0.01 | 0.4 | 0.1 | 0.5 | 0.05 | 0.08 | 0.003 |  |  |  | 0.07 | 0.01 | 0.01 | [5 empty] | 0.008 |  |  | 0.007 | 0.03 | 0.04 | 0.02
210729_104_GSD-1G | GSD-1G | Secondary | 44.8 |  | 63 | 28300 | 23950 | 264000 |  | 29800 | 50300 | 50.9 | 8080 | 43.5 | 40.9 | 218 | 73200 | 41.8 | 58.7 | 45.6 | 57 | 39.2 | 55.9 | 39.3 | 39.7 | 68.8 | 39.7 | 40.6 |  | 39.9 |  |  | 43.6 | 36.3 | 37.9 | 27 | 33.6 | 68.2 | 37.9 |  |  |  | 45.2 | 39.3 | 47.4 | [5 empty] | 51.2 |  |  | 42.2 | 1.05 | 49.7 | 30.4 |  |  | 0.9 |  | 6 | 400 | 220 | 5000 |  | 300 | 800 | 1.2 | 140 | 0.9 | 2.5 | 3 | 1700 | 1.0 | 2.5 | 2.5 | 3 | 1.6 | 1.3 | 2.4 | 0.9 | 1.4 | 0.8 | 0.8 |  | 1.4 |  |  | 0.9 | 1.1 | 1.1 | 3 | 0.8 | 2.2 | 0.8 |  |  |  | 1.3 | 0.8 | 1.5 | [5 empty] | 1.4 |  |  | 1.1 | 0.12 | 1.3 | 0.8 |  |  | 0.2 |  | 3 | 8 | 0.3 | 300 |  | 3 | 100 | 0.09 | 0.7 | 0.05 | 0.8 | 0.3 | 5 | 0.02 | 1 | 0.3 | 1 | 0.4 | 0.2 | 0.4 | 0.09 | 0.02 | 0.02 | 0.005 |  | 0.06 |  |  | 0.02 | 0.4 | 0.1 | 0.5 | 0.04 | 0.02 | 0.009 |  |  |  | 0.05 | 0.004 | 0.05 | [5 empty] | 0.008 |  |  | 0.03 | 0.03 | 0.03 | 0.02
210729_105_GSD-1G | GSD-1G | Secondary | 45.5 |  | 59 | 28400 | 24180 | 263000 |  | 30200 | 51800 | 51.4 | 8140 | 44.4 | 43.5 | 219.3 | 74100 | 41.6 | 60.3 | 46.2 | 58.0 | 37.9 | 57.4 | 39.1 | 40.1 | 69.3 | 40.6 | 41.5 |  | 39.0 |  |  | 44.3 | 37.0 | 37.6 | 26 | 33.9 | 68.1 | 38.4 |  |  |  | 46.4 | 40.2 | 48.2 | [5 empty] | 49.8 |  |  | 42.1 | 1.13 | 50.8 | 30.9 |  |  | 0.8 |  | 5 | 300 | 180 | 4000 |  | 300 | 900 | 0.8 | 120 | 0.9 | 2.7 | 2.9 | 1700 | 0.9 | 2.5 | 2.2 | 2.9 | 1.6 | 1.3 | 2.4 | 0.9 | 1.0 | 0.7 | 0.9 |  | 1.5 |  |  | 1.0 | 1.1 | 1.0 | 3 | 0.7 | 2.2 | 0.8 |  |  |  | 1.4 | 0.9 | 1.4 | [5 empty] | 1.2 |  |  | 1.1 | 0.11 | 1.1 | 0.9 |  |  | 0.2 |  | 4 | 8 | 0.3 | 300 |  | 3 | 100 | 0.1 | 0.5 | 0.03 | 0.7 | 0.3 | 4 | 0.02 | 1 | 0.3 | 1 | 0.5 | 0.2 | 0.4 | 0.08 | 0.02 | 0.003 | 0.006 |  | 0.1 |  |  | 0.02 | 0.4 | 0.1 | 0.1 | 0.04 | 0.08 | 0.003 |  |  |  | 0.01 | 0.01 | 0.01 | [5 empty] | 0.05 |  |  | 0.008 | 0.03 | 0.04 | 0.02
210729_129_GSD-1G | GSD-1G | Secondary | 45.6 |  | 63 | 28000 | 23900 | 261000 |  | 29600 | 50200 | 50.3 | 8070 | 43.6 | 42.8 | 220.3 | 73500 | 41.6 | 61.5 | 44.9 | 58 | 38.3 | 55.7 | 38.6 | 39.5 | 68.2 | 39.9 | 39.7 |  | 39.6 |  |  | 43.7 | 36.0 | 38.5 | 23.5 | 33.2 | 69.1 | 38.0 |  |  |  | 45.7 | 38.9 | 47.1 | [5 empty] | 49.6 |  |  | 41.4 | 1.04 | 49.2 | 29.9 |  |  | 0.9 |  | 6 | 300 | 160 | 3000 |  | 300 | 800 | 1.1 | 100 | 1.0 | 2.1 | 2.5 | 1700 | 0.8 | 2.9 | 2.3 | 4 | 1.6 | 1.4 | 2.4 | 0.8 | 1.0 | 0.9 | 1.0 |  | 1.5 |  |  | 0.9 | 1.2 | 1.3 | 2.7 | 0.6 | 2.1 | 0.8 |  |  |  | 1.4 | 0.8 | 1.4 | [5 empty] | 1.2 |  |  | 0.9 | 0.12 | 1.1 | 0.8 |  |  | 0.2 |  | 3 | 8 | 0.2 | 300 |  | 3 | 100 | 0.06 | 0.6 | 0.04 | 0.7 | 0.3 | 4 | 0.03 | 1 | 0.3 | 1 | 0.4 | 0.2 | 0.5 | 0.09 | 0.02 | 0.01 | 0.005 |  | 0.02 |  |  | 0.02 | 0.4 | 0.1 | 0.1 | 0.04 | 0.1 | 0.003 |  |  |  | 0.01 | 0.004 | 0.01 | [5 empty] | 0.008 |  |  | 0.007 | 0.02 | 0.05 | 0.02
210729_130_GSD-1G | GSD-1G | Secondary | 44.4 |  | 61 | 27900 | 24030 | 263000 |  | 29600 | 51400 | 49.8 | 8130 | 43.1 | 41.4 | 218 | 73800 | 41.5 | 61.9 | 44.7 | 57 | 37.2 | 56.9 | 38.2 | 40.4 | 69.9 | 39.7 | 41.1 |  | 39.7 |  |  | 44.3 | 36.5 | 39.1 | 26.9 | 33.6 | 68.3 | 38.1 |  |  |  | 46.2 | 39.7 | 47.5 | [5 empty] | 49.7 |  |  | 42.3 | 1.02 | 51.2 | 29.4 |  |  | 0.9 |  | 6 | 300 | 220 | 5000 |  | 300 | 800 | 1.0 | 120 | 0.8 | 2.3 | 3 | 1700 | 0.9 | 2.8 | 2.3 | 3 | 1.7 | 1.5 | 2.3 | 1.0 | 1.2 | 0.8 | 1.0 |  | 1.6 |  |  | 1.0 | 1.3 | 1.2 | 2.9 | 0.8 | 1.9 | 0.8 |  |  |  | 1.4 | 0.7 | 1.6 | [5 empty] | 1.3 |  |  | 1.0 | 0.11 | 1.2 | 0.7 |  |  | 0.2 |  | 3 | 8 | 0.2 | 300 |  | 3 | 80 | 0.09 | 0.6 | 0.03 | 0.6 | 0.3 | 4 | 0.04 | 0.9 | 0.2 | 1 | 0.5 | 0.3 | 0.3 | 0.07 | 0.03 | 0.003 | 0.02 |  | 0.02 |  |  | 0.02 | 0.4 | 0.06 | 0.5 | 0.05 | 0.1 | 0.003 |  |  |  | 0.01 | 0.004 | 0.01 | [5 empty] | 0.008 |  |  | 0.007 | 0.03 | 0.04 | 0.03
210729_154_GSD-1G | GSD-1G | Secondary | 46.1 |  | 65 | 28000 | 24090 | 264000 |  | 29600 | 50300 | 50.7 | 8130 | 44.1 | 40.8 | 219.2 | 74500 | 42.1 | 62.7 | 44.8 | 58 | 39.6 | 58.7 | 37.3 | 40.9 | 70.2 | 40.2 | 41.2 |  | 41.5 |  |  | 44.2 | 36.5 | 38.9 | 21.3 | 33.8 | 71.4 | 39.3 |  |  |  | 47.8 | 40.5 | 47.3 | [5 empty] | 50.6 |  |  | 43.0 | 1.03 | 50.9 | 30.3 |  |  | 0.9 |  | 6 | 400 | 220 | 6000 |  | 400 | 900 | 0.8 | 120 | 0.8 | 2.2 | 2.7 | 1900 | 0.9 | 2.8 | 2.2 | 3 | 1.7 | 1.9 | 2.3 | 1.0 | 1.2 | 0.8 | 0.8 |  | 1.6 |  |  | 1.1 | 1.1 | 1.2 | 2.8 | 0.8 | 2.5 | 0.8 |  |  |  | 1.6 | 0.8 | 1.2 | [5 empty] | 1.2 |  |  | 1.2 | 0.10 | 1.3 | 0.9 |  |  | 0.2 |  | 3 | 8 | 0.3 | 300 |  | 3 | 100 | 0.08 | 0.08 | 0.03 | 0.7 | 0.3 | 5 | 0.03 | 0.9 | 0.3 | 1 | 0.4 | 0.2 | 0.4 | 0.09 | 0.02 | 0.003 | 0.005 |  | 0.06 |  |  | 0.02 | 0.4 | 0.1 | 0.7 | 0.04 | 0.02 | 0.02 |  |  |  | 0.05 | 0.004 | 0.01 | [5 empty] | 0.008 |  |  | 0.03 | 0.04 | 0.05 | 0.02
210729_155_GSD-1G | GSD-1G | Secondary | 45.2 |  | 63 | 27740 | 24030 | 263000 |  | 29380 | 49800 | 50.2 | 8040 | 43.4 | 40.7 | 217 | 74400 | 41.8 | 59.6 | 45.9 | 56 | 39.3 | 56.6 | 36.5 | 39.6 | 68.0 | 40.0 | 39.6 |  | 39.2 |  |  | 43.6 | 36.7 | 38.7 | 26 | 33.7 | 68.3 | 38.3 |  |  |  | 46.3 | 38.9 | 46.6 | [5 empty] | 49.6 |  |  | 42.1 | 0.98 | 50.5 | 30.0 |  |  | 0.8 |  | 5 | 270 | 210 | 4000 |  | 290 | 800 | 0.9 | 120 | 0.9 | 2.4 | 3 | 2300 | 0.9 | 2.5 | 2.4 | 3 | 1.9 | 1.5 | 2.0 | 1.0 | 1.3 | 0.8 | 0.9 |  | 1.4 |  |  | 0.9 | 1.1 | 1.0 | 3 | 0.8 | 2.1 | 0.7 |  |  |  | 1.6 | 0.8 | 1.3 | [5 empty] | 1.3 |  |  | 1.1 | 0.09 | 1.2 | 0.8 |  |  | 0.2 |  | 3 | 8 | 0.3 | 300 |  | 3 | 100 | 0.07 | 0.4 | 0.03 | 0.6 | 0.3 | 5 | 0.02 | 1 | 0.3 | 1 | 0.5 | 0.2 | 0.5 | 0.08 | 0.02 | 0.01 | 0.005 |  | 0.02 |  |  | 0.02 | 0.4 | 0.08 | 0.5 | 0.04 | 0.08 | 0.003 |  |  |  | 0.06 | 0.02 | 0.01 | [5 empty] | 0.03 |  |  | 0.007 | 0.03 | 0.04 | 0.03
210729_179_GSD-1G | GSD-1G | Secondary | 45.9 |  | 62 | 28100 | 24350 | 265000 |  | 29800 | 50500 | 51.1 | 8110 | 43.4 | 40.8 | 219.7 | 74500 | 41.5 | 58 | 45.0 | 57 | 38.7 | 56.1 | 38.5 | 39.9 | 69.7 | 40.2 | 40.2 |  | 39.1 |  |  | 44.1 | 36.0 | 40.1 | 25.7 | 34.1 | 70.7 | 38.5 |  |  |  | 46.5 | 40.0 | 47.1 | [5 empty] | 49.8 |  |  | 42.9 | 1.05 | 51.6 | 30.8 |  |  | 0.9 |  | 6 | 300 | 260 | 5000 |  | 300 | 900 | 1.0 | 110 | 0.7 | 2.3 | 2.8 | 1800 | 0.9 | 3 | 2.3 | 4 | 1.3 | 1.6 | 2.5 | 1.2 | 1.4 | 0.7 | 0.9 |  | 1.4 |  |  | 1.0 | 1.3 | 1.1 | 2.9 | 0.8 | 2.5 | 0.6 |  |  |  | 1.5 | 0.8 | 1.5 | [5 empty] | 1.2 |  |  | 1.1 | 0.12 | 1.4 | 0.8 |  |  | 0.2 |  | 3 | 8 | 0.3 | 300 |  | 3 | 100 | 0.09 | 0.5 | 0.03 | 0.7 | 0.3 | 4 | 0.005 | 1 | 0.3 | 1 | 0.5 | 0.2 | 0.5 | 0.08 | 0.01 | 0.01 | 0.005 |  | 0.02 |  |  | 0.01 | 0.4 | 0.1 | 0.5 | 0.05 | 0.1 | 0.01 |  |  |  | 0.01 | 0.01 | 0.01 | [5 empty] | 0.03 |  |  | 0.008 | 0.04 | 0.04 | 0.03
210729_180_GSD-1G | GSD-1G | Secondary | 46.4 |  | 64 | 28280 | 24140 | 266000 |  | 29950 | 49400 | 50.5 | 8120 | 43.3 | 42.1 | 219 | 73700 | 42.0 | 57.8 | 44.0 | 57 | 37.9 | 57.4 | 35.1 | 40.3 | 67.9 | 39.4 | 39.9 |  | 40.0 |  |  | 44.0 | 35.9 | 38.1 | 26 | 34.2 | 68.0 | 38.0 |  |  |  | 47.2 | 39.5 | 48.1 | [5 empty] | 50.7 |  |  | 41.4 | 1.01 | 49.2 | 29.0 |  |  | 1.0 |  | 6 | 290 | 190 | 4000 |  | 280 | 900 | 0.9 | 100 | 0.7 | 2.3 | 4 | 1600 | 0.8 | 2.5 | 2.1 | 3 | 1.4 | 1.4 | 1.9 | 1.0 | 1.0 | 0.7 | 1.0 |  | 1.3 |  |  | 0.9 | 1.0 | 1.0 | 3 | 0.6 | 2.4 | 0.7 |  |  |  | 1.6 | 0.8 | 1.6 | [5 empty] | 1.2 |  |  | 1.1 | 0.12 | 1.0 | 0.7 |  |  | 0.2 |  | 3 | 8 | 0.3 | 300 |  | 3 | 100 | 0.08 | 0.8 | 0.04 | 0.8 | 0.3 | 5 | 0.03 | 1 | 0.3 | 1 | 0.5 | 0.2 | 0.3 | 0.09 | 0.004 | 0.003 | 0.006 |  | 0.02 |  |  | 0.02 | 0.4 | 0.08 | 0.5 | 0.04 | 0.02 | 0.009 |  |  |  | 0.05 | 0.004 | 0.04 | [5 empty] | 0.008 |  |  | 0.008 | 0.02 | 0.05 | 0.03
210729_204_GSD-1G | GSD-1G | Secondary | 45.1 |  | 66 | 28300 | 23980 | 264000 |  | 29790 | 50500 | 50.6 | 8090 | 43.5 | 43.1 | 215.9 | 74300 | 41.8 | 59.8 | 43.5 | 56 | 39.4 | 57.7 | 37.4 | 40.1 | 69.6 | 39.8 | 40.5 |  | 41.0 |  |  | 44.2 | 36.8 | 38.6 | 22.0 | 33.4 | 69.0 | 38.2 |  |  |  | 46.8 | 39.2 | 47.1 | [5 empty] | 49.7 |  |  | 42.9 | 0.93 | 49.7 | 29.7 |  |  | 0.9 |  | 6 | 500 | 160 | 4000 |  | 270 | 1000 | 0.9 | 110 | 0.9 | 2.5 | 2.5 | 1600 | 0.7 | 2.8 | 2.3 | 4 | 1.6 | 1.2 | 2.0 | 0.9 | 1.0 | 0.8 | 0.9 |  | 1.5 |  |  | 0.8 | 1.0 | 1.2 | 2.5 | 0.7 | 2.4 | 0.8 |  |  |  | 1.6 | 0.7 | 1.4 | [5 empty] | 1.3 |  |  | 1.1 | 0.10 | 1.0 | 0.7 |  |  | 0.2 |  | 3 | 8 | 0.3 | 300 |  | 3 | 100 | 0.09 | 0.7 | 0.03 | 0.8 | 0.3 | 5 | 0.05 | 1 | 0.3 | 1 | 0.6 | 0.2 | 0.4 | 0.09 | 0.02 | 0.01 | 0.006 |  | 0.1 |  |  | 0.003 | 0.3 | 0.1 | 0.2 | 0.04 | 0.08 | 0.003 |  |  |  | 0.05 | 0.004 | 0.01 | [5 empty] | 0.008 |  |  | 0.03 | 0.04 | 0.04 | 0.03
210729_205_GSD-1G | GSD-1G | Secondary | 45.0 |  | 64 | 28200 | 24020 | 263000 |  | 29500 | 50700 | 49.2 | 8060 | 42.3 | 42.4 | 215.7 | 73400 | 41.3 | 59.9 | 44.9 | 57 | 39.1 | 57.6 | 38.1 | 40.7 | 68.5 | 38.9 | 40.4 |  | 37.9 |  |  | 44.6 | 37.8 | 39.1 | 26 | 33.6 | 67.8 | 37.8 |  |  |  | 46.2 | 39.5 | 46.1 | [5 empty] | 48.8 |  |  | 42.2 | 0.93 | 48.7 | 30.0 |  |  | 1.1 |  | 6 | 300 | 250 | 4000 |  | 400 | 1000 | 0.9 | 120 | 0.9 | 2.7 | 2.8 | 1800 | 1.0 | 2.9 | 2.3 | 3 | 1.7 | 1.7 | 2.1 | 1.1 | 1.3 | 0.8 | 0.9 |  | 1.5 |  |  | 1.0 | 1.5 | 1.2 | 3 | 0.6 | 2.2 | 0.8 |  |  |  | 1.5 | 1.1 | 1.4 | [5 empty] | 1.1 |  |  | 1.3 | 0.11 | 1.1 | 0.7 |  |  | 0.2 |  | 3 | 8 | 0.3 | 300 |  | 3 | 80 | 0.08 | 0.6 | 0.04 | 0.8 | 0.3 | 4 | 0.005 | 1 | 0.3 | 1 | 0.5 | 0.2 | 0.5 | 0.08 | 0.01 | 0.003 | 0.02 |  | 0.02 |  |  | 0.02 | 0.4 | 0.08 | 0.1 | 0.04 | 0.08 | 0.003 |  |  |  | 0.01 | 0.004 | 0.01 | [5 empty] | 0.03 |  |  | 0.007 | 0.03 | 0.05 | 0.02
210729_229_GSD-1G | GSD-1G | Secondary | 45.2 |  | 63 | 28400 | 24170 | 262000 |  | 29600 | 50800 | 51.1 | 8110 | 42.6 | 42.6 | 217.1 | 74500 | 41.8 | 60.6 | 44.8 | 58.2 | 37.7 | 57.0 | 38.7 | 39.8 | 68.9 | 39.8 | 40.7 |  | 40.3 |  |  | 44.5 | 37.0 | 39.6 | 27 | 33.9 | 68.8 | 38.1 |  |  |  | 47.8 | 39.7 | 46.9 | [5 empty] | 49.8 |  |  | 42.9 | 0.96 | 50.7 | 30.3 |  |  | 0.9 |  | 6 | 800 | 200 | 4000 |  | 300 | 900 | 1.0 | 110 | 0.9 | 2.7 | 2.5 | 2000 | 0.9 | 2.9 | 2.6 | 2.9 | 1.5 | 1.7 | 2.4 | 1.1 | 1.4 | 0.8 | 1.0 |  | 1.4 |  |  | 1.1 | 1.5 | 1.3 | 4 | 0.8 | 2.2 | 0.8 |  |  |  | 1.6 | 0.9 | 1.6 | [5 empty] | 1.2 |  |  | 1.2 | 0.09 | 1.2 | 0.8 |  |  | 0.2 |  | 3 | 8 | 0.3 | 300 |  | 3 | 100 | 0.07 | 0.6 | 0.03 | 0.6 | 0.3 | 4 | 0.04 | 1 | 0.3 | 0.9 | 0.4 | 0.2 | 0.4 | 0.08 | 0.02 | 0.003 | 0.03 |  | 0.02 |  |  | 0.009 | 0.4 | 0.1 | 0.5 | 0.05 | 0.02 | 0.01 |  |  |  | 0.01 | 0.01 | 0.01 | [5 empty] | 0.03 |  |  | 0.03 | 0.02 | 0.05 | 0.02
210729_230_GSD-1G | GSD-1G | Secondary | 45.1 |  | 57 | 28000 | 24040 | 261000 |  | 29600 | 51000 | 50.2 | 8030 | 44.6 | 42.2 | 216 | 74400 | 40.8 | 61 | 45.0 | 56 | 38.7 | 56.9 | 35.9 | 39.2 | 68.7 | 39.3 | 39.4 |  | 39.6 |  |  | 43.9 | 36.6 | 38.9 | 25 | 33.6 | 68.8 | 38.5 |  |  |  | 46.3 | 39.6 | 47.0 | [5 empty] | 49.4 |  |  | 41.9 | 0.92 | 51.1 | 31.0 |  |  | 1.1 |  | 6 | 500 | 280 | 4000 |  | 500 | 1100 | 1.1 | 150 | 1.0 | 2.4 | 4 | 2200 | 0.9 | 3 | 2.7 | 3 | 1.7 | 1.6 | 2.1 | 1.1 | 1.3 | 0.9 | 1.0 |  | 1.4 |  |  | 1.2 | 1.2 | 1.2 | 4 | 0.8 | 2.4 | 1.0 |  |  |  | 1.6 | 1.0 | 1.6 | [5 empty] | 1.3 |  |  | 1.2 | 0.11 | 2.0 | 1.0 |  |  | 0.2 |  | 4 | 8 | 0.3 | 300 |  | 3 | 100 | 0.1 | 0.5 | 0.04 | 0.6 | 0.3 | 5 | 0.04 | 0.9 | 0.3 | 1 | 0.4 | 0.2 | 0.4 | 0.08 | 0.02 | 0.01 | 0.02 |  | 0.02 |  |  | 0.02 | 0.3 | 0.08 | 0.1 | 0.05 | 0.02 | 0.003 |  |  |  | 0.01 | 0.02 | 0.01 | [5 empty] | 0.008 |  |  | 0.03 | 0.03 | 0.04 | 0.009
210729_254_GSD-1G | GSD-1G | Secondary | 45.6 |  | 63 | 27900 | 23950 | 264000 |  | 29500 | 51000 | 50.5 | 8120 | 42.9 | 43.7 | 218 | 74700 | 41.3 | 60.5 | 45.2 | 58 | 40.0 | 57.0 | 37.8 | 39.7 | 68.3 | 39.4 | 40.1 |  | 40.2 |  |  | 43.9 | 36.9 | 39.3 | 28 | 33.5 | 69.8 | 39.0 |  |  |  | 46.7 | 39.6 | 47.1 | [5 empty] | 48.7 |  |  | 42.8 | 0.99 | 50.2 | 30.5 |  |  | 1.1 |  | 7 | 300 | 190 | 5000 |  | 400 | 1000 | 0.8 | 120 | 0.8 | 2.4 | 3 | 1900 | 0.9 | 2.7 | 2.4 | 3 | 1.6 | 1.5 | 2.1 | 1.0 | 1.3 | 0.8 | 0.9 |  | 1.8 |  |  | 0.9 | 1.2 | 1.2 | 3 | 0.9 | 2.5 | 0.9 |  |  |  | 1.6 | 0.7 | 1.3 | [5 empty] | 1.3 |  |  | 1.3 | 0.11 | 1.7 | 1.0 |  |  | 0.2 |  | 3 | 8 | 0.2 | 300 |  | 3 | 90 | 0.08 | 0.5 | 0.03 | 0.6 | 0.3 | 4 | 0.04 | 1 | 0.2 | 1 | 0.5 | 0.2 | 0.5 | 0.09 | 0.01 | 0.01 | 0.005 |  | 0.02 |  |  | 0.02 | 0.3 | 0.1 | 0.5 | 0.04 | 0.1 | 0.003 |  |  |  | 0.05 | 0.004 | 0.01 | [5 empty] | 0.008 |  |  | 0.03 | 0.03 | 0.04 | 0.02
210729_255_GSD-1G | GSD-1G | Secondary | 44.7 |  | 65 | 27900 | 24180 | 264000 |  | 29600 | 50400 | 51.0 | 8050 | 43.7 | 44.5 | 218 | 75000 | 40.5 | 60.9 | 45.0 | 56 | 39.3 | 56.5 | 36.0 | 39.5 | 69.0 | 39.9 | 40.6 |  | 40.6 |  |  | 43.6 | 37.0 | 39.4 | 26 | 33.1 | 68.8 | 38.8 |  |  |  | 47.1 | 40.3 | 46.7 | [5 empty] | 50.3 |  |  | 43.4 | 0.96 | 50.2 | 29.9 |  |  | 1.1 |  | 6 | 400 | 260 | 5000 |  | 400 | 900 | 1.0 | 110 | 1.0 | 2.3 | 3 | 2000 | 0.9 | 2.9 | 2.3 | 3 | 1.7 | 1.4 | 2.3 | 1.0 | 1.3 | 0.9 | 1.0 |  | 1.6 |  |  | 0.9 | 1.3 | 1.2 | 3 | 0.8 | 2.4 | 0.8 |  |  |  | 1.6 | 0.8 | 1.3 | [5 empty] | 1.5 |  |  | 1.2 | 0.13 | 1.2 | 0.7 |  |  | 0.2 |  | 3 | 8 | 0.3 | 300 |  | 3 | 90 | 0.09 | 0.7 | 0.02 | 0.7 | 0.3 | 5 | 0.03 | 1 | 0.3 | 1 | 0.4 | 0.2 | 0.5 | 0.1 | 0.02 | 0.01 | 0.03 |  | 0.02 |  |  | 0.02 | 0.3 | 0.07 | 0.1 | 0.04 | 0.02 | 0.003 |  |  |  | 0.01 | 0.02 | 0.01 | [5 empty] | 0.03 |  |  | 0.007 | 0.02 | 0.04 | 0.02
210729_279_GSD-1G | GSD-1G | Secondary | 46.5 |  | 64 | 28300 | 24700 | 264000 |  | 29900 | 50500 | 50.8 | 8120 | 42.7 | 42.5 | 220.6 | 75600 | 42.3 | 60.6 | 45.3 | 55.2 | 39.5 | 56.4 | 39.0 | 39.8 | 69.3 | 40.1 | 40.5 |  | 39.9 |  |  | 45.0 | 36.5 | 38.8 | 26 | 34.1 | 69.1 | 38.3 |  |  |  | 46.9 | 39.8 | 47.6 | [5 empty] | 49.9 |  |  | 42.8 | 1.01 | 50.9 | 30.2 |  |  | 1.0 |  | 5 | 400 | 1100 | 4000 |  | 300 | 1000 | 1.0 | 120 | 0.9 | 2.4 | 2.8 | 1900 | 0.9 | 2.7 | 2.3 | 2.8 | 1.8 | 1.6 | 2.2 | 1.1 | 1.2 | 0.9 | 1.0 |  | 1.6 |  |  | 1.0 | 1.2 | 1.2 | 3 | 0.7 | 2.2 | 0.8 |  |  |  | 1.4 | 0.8 | 1.3 | [5 empty] | 1.1 |  |  | 1.3 | 0.11 | 1.2 | 0.7 |  |  | 0.2 |  | 3 | 8 | 0.2 | 300 |  | 3 | 90 | 0.09 | 0.6 | 0.03 | 0.7 | 0.3 | 5 | 0.03 | 1 | 0.3 | 1 | 0.5 | 0.3 | 0.4 | 0.09 | 0.004 | 0.01 | 0.006 |  | 0.02 |  |  | 0.009 | 0.4 | 0.1 | 0.2 | 0.04 | 0.02 | 0.003 |  |  |  | 0.01 | 0.004 | 0.07 | [5 empty] | 0.008 |  |  | 0.008 | 0.03 | 0.04 | 0.01
210729_280_GSD-1G | GSD-1G | Secondary | 45.6 |  | 63 | 28000 | 24000 | 260000 |  | 29900 | 50600 | 50.2 | 8060 | 43.3 | 43.5 | 218 | 74900 | 40.9 | 60.6 | 45.5 | 58 | 39.2 | 57.8 | 38.6 | 40.4 | 68.9 | 39.7 | 39.1 |  | 40.6 |  |  | 44.4 | 36.4 | 38.7 | 23.8 | 33.8 | 68.8 | 38.5 |  |  |  | 45.7 | 39.3 | 47.1 | [5 empty] | 50.4 |  |  | 42.7 | 1.11 | 51.9 | 30.2 |  |  | 1.0 |  | 5 | 500 | 400 | 4000 |  | 500 | 1100 | 1.0 | 150 | 1.1 | 2.5 | 3 | 2000 | 1.0 | 2.8 | 2.4 | 3 | 1.8 | 1.5 | 2.5 | 1.5 | 1.3 | 0.9 | 0.9 |  | 1.5 |  |  | 1.2 | 1.1 | 1.2 | 2.4 | 0.9 | 2.4 | 1.1 |  |  |  | 1.7 | 1.0 | 1.8 | [5 empty] | 1.5 |  |  | 1.3 | 0.11 | 1.4 | 0.8 |  |  | 0.2 |  | 3 | 8 | 0.2 | 300 |  | 3 | 100 | 0.09 | 0.3 | 0.04 | 0.7 | 0.3 | 5 | 0.03 | 1 | 0.2 | 0.9 | 0.4 | 0.2 | 0.4 | 0.08 | 0.03 | 0.01 | 0.02 |  | 0.08 |  |  | 0.02 | 0.4 | 0.1 | 0.1 | 0.05 | 0.02 | 0.003 |  |  |  | 0.05 | 0.004 | 0.04 | [5 empty] | 0.008 |  |  | 0.007 | 0.02 | 0.04 | 0.03
210729_304_GSD-1G | GSD-1G | Secondary | 44.4 |  | 65 | 27900 | 24020 | 261000 |  | 29600 | 50400 | 50.9 | 8190 | 43.1 | 42.4 | 218.3 | 76600 | 41.9 | 61 | 44.8 | 55 | 38.6 | 57.2 | 38.2 | 39.3 | 70.4 | 40.4 | 40.7 |  | 40.3 |  |  | 44.5 | 37.1 | 38.1 | 29 | 33.0 | 68.8 | 38.0 |  |  |  | 46.2 | 40.2 | 46.5 | [5 empty] | 50.3 |  |  | 42.2 | 1.01 | 49.9 | 30.0 |  |  | 0.9 |  | 6 | 300 | 200 | 4000 |  | 300 | 800 | 1.1 | 170 | 0.8 | 2.6 | 2.9 | 2100 | 1.0 | 3 | 2.4 | 3 | 1.9 | 1.6 | 2.3 | 1.2 | 1.5 | 0.9 | 1.1 |  | 1.6 |  |  | 1.2 | 1.4 | 1.3 | 3 | 0.8 | 2.4 | 0.8 |  |  |  | 1.6 | 0.9 | 1.8 | [5 empty] | 1.4 |  |  | 1.6 | 0.12 | 1.1 | 0.8 |  |  | 0.2 |  | 3 | 8 | 0.3 | 300 |  | 3 | 90 | 0.1 | 0.5 | 0.04 | 0.7 | 0.3 | 4 | 0.03 | 1 | 0.2 | 1 | 0.4 | 0.2 | 0.6 | 0.08 | 0.02 | 0.003 | 0.006 |  | 0.08 |  |  | 0.02 | 0.4 | 0.1 | 0.2 | 0.04 | 0.02 | 0.009 |  |  |  | 0.01 | 0.004 | 0.01 | [5 empty] | 0.008 |  |  | 0.008 | 0.04 | 0.04 | 0.02
210729_305_GSD-1G | GSD-1G | Secondary | 46.0 |  | 64 | 27800 | 23960 | 262000 |  | 29700 | 50900 | 50.0 | 8130 | 43.0 | 41.6 | 217 | 75900 | 41.2 | 61.0 | 45.4 | 59 | 39.7 | 57.2 | 39.5 | 39.6 | 69.1 | 39.4 | 39.9 |  | 40.0 |  |  | 44.0 | 37.0 | 38.7 | 24.6 | 33.8 | 69.4 | 37.9 |  |  |  | 46.6 | 39.2 | 46.4 | [5 empty] | 49.9 |  |  | 42.4 | 1.04 | 49.8 | 30.3 |  |  | 1.1 |  | 6 | 400 | 270 | 5000 |  | 400 | 1000 | 1.1 | 130 | 1.1 | 2.8 | 3 | 1900 | 0.9 | 2.8 | 2.2 | 3 | 1.7 | 1.5 | 2.1 | 1.1 | 1.3 | 0.7 | 0.9 |  | 1.5 |  |  | 1.0 | 1.1 | 1.2 | 2.8 | 0.8 | 2.2 | 0.8 |  |  |  | 1.4 | 0.9 | 1.4 | [5 empty] | 1.2 |  |  | 1.3 | 0.11 | 1.2 | 0.8 |  |  | 0.2 |  | 3 | 8 | 0.3 | 300 |  | 3 | 100 | 0.09 | 0.5 | 0.04 | 0.6 | 0.3 | 5 | 0.04 | 1 | 0.3 | 1 | 0.5 | 0.2 | 0.4 | 0.09 | 0.01 | 0.003 | 0.005 |  | 0.08 |  |  | 0.02 | 0.4 | 0.1 | 0.2 | 0.05 | 0.02 | 0.003 |  |  |  | 0.01 | 0.02 | 0.01 | [5 empty] | 0.03 |  |  | 0.03 | 0.02 | 0.04 | 0.02
210729_329_GSD-1G | GSD-1G | Secondary | 45.0 |  | 60 | 27800 | 23920 | 259000 |  | 29600 | 50500 | 50.1 | 8110 | 43.1 | 44.1 | 218 | 76100 | 41.9 | 60.8 | 45.3 | 56 | 40.5 | 57.2 | 37.3 | 39.7 | 68.6 | 39.0 | 40.2 |  | 39.7 |  |  | 43.5 | 37.7 | 37.7 | 27 | 33.1 | 69.8 | 37.6 |  |  |  | 45.2 | 39.8 | 46.5 | [5 empty] | 48.8 |  |  | 41.1 | 1.03 | 50.4 | 29.8 |  |  | 1.0 |  | 5 | 400 | 280 | 5000 |  | 400 | 900 | 1.0 | 140 | 0.9 | 2.7 | 3 | 2100 | 1.0 | 2.7 | 2.2 | 3 | 1.9 | 1.6 | 2.0 | 1.1 | 1.4 | 0.8 | 1.1 |  | 1.6 |  |  | 1.0 | 1.3 | 1.2 | 3 | 0.8 | 2.1 | 0.8 |  |  |  | 1.5 | 0.9 | 1.5 | [5 empty] | 1.3 |  |  | 1.3 | 0.10 | 2.5 | 0.8 |  |  | 0.2 |  | 3 | 8 | 0.3 | 300 |  | 3 | 100 | 0.08 | 0.6 | 0.04 | 0.7 | 0.3 | 4 | 0.04 | 1 | 0.2 | 1 | 0.4 | 0.2 | 0.4 | 0.09 | 0.02 | 0.003 | 0.03 |  | 0.06 |  |  | 0.02 | 0.3 | 0.08 | 0.1 | 0.04 | 0.08 | 0.009 |  |  |  | 0.05 | 0.01 | 0.04 | [5 empty] | 0.008 |  |  | 0.007 | 0.02 | 0.04 | 0.02
210729_330_GSD-1G | GSD-1G | Secondary | 45.1 |  | 62 | 27800 | 24120 | 266000 |  | 29800 | 51500 | 50.4 | 8110 | 43.3 | 43.0 | 221 | 76900 | 41.8 | 60.8 | 46.2 | 56 | 38.0 | 57.3 | 39.0 | 40.3 | 68.0 | 39.9 | 40.4 |  | 40.6 |  |  | 44.6 | 36.1 | 38.2 | 25 | 33.7 | 68.6 | 38.8 |  |  |  | 46.9 | 39.9 | 45.9 | [5 empty] | 49.4 |  |  | 42.0 | 0.94 | 49.8 | 30.3 |  |  | 0.9 |  | 6 | 300 | 190 | 4000 |  | 300 | 900 | 0.9 | 100 | 0.8 | 2.3 | 3 | 1900 | 1.0 | 2.7 | 2.5 | 3 | 1.7 | 1.5 | 2.1 | 1.1 | 1.3 | 0.8 | 1.0 |  | 1.6 |  |  | 1.1 | 1.1 | 1.0 | 3 | 0.8 | 2.2 | 0.9 |  |  |  | 1.7 | 0.9 | 1.3 | [5 empty] | 1.4 |  |  | 1.1 | 0.10 | 1.2 | 0.8 |  |  | 0.2 |  | 3 | 8 | 0.3 | 300 |  | 3 | 80 | 0.07 | 0.6 | 0.04 | 0.6 | 0.3 | 4 | 0.02 | 1 | 0.2 | 1 | 0.4 | 0.2 | 0.5 | 0.08 | 0.004 | 0.003 | 0.006 |  | 0.02 |  |  | 0.02 | 0.4 | 0.07 | 0.7 | 0.04 | 0.1 | 0.003 |  |  |  | 0.05 | 0.01 | 0.04 | [5 empty] | 0.03 |  |  | 0.008 | 0.03 | 0.04 | 0.02
210729_354_GSD-1G | GSD-1G | Secondary | 46.0 |  | 62 | 28200 | 24090 | 264000 |  | 30200 | 49900 | 50.8 | 8170 | 43.3 | 42.4 | 216 | 76100 | 41.0 | 60 | 44.9 | 60 | 39.8 | 57.5 | 38.5 | 40.8 | 68.7 | 39.6 | 41.0 |  | 39.7 |  |  | 45.4 | 37.1 | 38.5 | 29 | 33.4 | 68.2 | 38.7 |  |  |  | 46.6 | 39.8 | 47.9 | [5 empty] | 50.4 |  |  | 42.5 | 0.99 | 50.3 | 29.8 |  |  | 1.0 |  | 6 | 400 | 230 | 5000 |  | 400 | 1000 | 1.0 | 140 | 1.0 | 2.8 | 3 | 2000 | 1.0 | 3 | 2.3 | 4 | 1.9 | 1.7 | 2.0 | 1.1 | 1.4 | 0.8 | 1.0 |  | 1.5 |  |  | 2.2 | 1.2 | 1.0 | 3 | 0.8 | 2.4 | 1.0 |  |  |  | 1.7 | 0.8 | 1.5 | [5 empty] | 1.4 |  |  | 1.1 | 0.10 | 1.4 | 1.1 |  |  | 0.2 |  | 3 | 8 | 0.2 | 300 |  | 3 | 90 | 0.1 | 0.4 | 0.03 | 0.7 | 0.3 | 4 | 0.04 | 1 | 0.3 | 1 | 0.4 | 0.2 | 0.4 | 0.08 | 0.02 | 0.01 | 0.006 |  | 0.02 |  |  | 0.02 | 0.4 | 0.1 | 0.2 | 0.04 | 0.08 | 0.01 |  |  |  | 0.01 | 0.004 | 0.01 | [5 empty] | 0.008 |  |  | 0.008 | 0.03 | 0.03 | 0.02
210729_355_GSD-1G | GSD-1G | Secondary | 45.0 |  | 66 | 27900 | 24050 | 264000 |  | 30000 | 50300 | 51.2 | 8180 | 43.5 | 43.0 | 216 | 76400 | 41.5 | 60 | 43.7 | 55 | 37.3 | 57.0 | 36.6 | 39.8 | 68.5 | 39.6 | 39.4 |  | 39.8 |  |  | 44.0 | 36.1 | 38.8 | 24.9 | 33.4 | 69.7 | 38.3 |  |  |  | 46.5 | 39.6 | 46.8 | [5 empty] | 49.4 |  |  | 42.9 | 0.96 | 48.9 | 29.5 |  |  | 1.0 |  | 6 | 300 | 220 | 5000 |  | 300 | 1200 | 1.0 | 120 | 0.9 | 2.0 | 3 | 2200 | 1.3 | 3 | 2.3 | 3 | 1.7 | 1.7 | 2.4 | 1.2 | 1.4 | 0.9 | 1.1 |  | 1.6 |  |  | 1.0 | 1.2 | 1.1 | 2.8 | 0.8 | 2.4 | 0.9 |  |  |  | 1.4 | 1.0 | 1.6 | [5 empty] | 1.4 |  |  | 1.3 | 0.11 | 1.3 | 0.8 |  |  | 0.2 |  | 3 | 8 | 0.2 | 300 |  | 3 | 100 | 0.08 | 0.08 | 0.05 | 0.6 | 0.3 | 4 | 0.04 | 1 | 0.3 | 1 | 0.4 | 0.2 | 0.4 | 0.08 | 0.03 | 0.003 | 0.006 |  | 0.02 |  |  | 0.02 | 0.4 | 0.06 | 0.2 | 0.05 | 0.1 | 0.003 |  |  |  | 0.01 | 0.004 | 0.01 | [5 empty] | 0.008 |  |  | 0.008 | 0.02 | 0.04 | 0.02
210729_379_GSD-1G | GSD-1G | Secondary | 45.7 |  | 66 | 27900 | 24030 | 261000 |  | 29900 | 50200 | 50.2 | 8120 | 43.0 | 43.4 | 215 | 77000 | 41.8 | 63.7 | 44.0 | 53 | 38.9 | 56.2 | 36.6 | 40.2 | 67.8 | 39.1 | 39.5 |  | 40.4 |  |  | 44.4 | 37.0 | 38.5 | 28 | 33.7 | 68.6 | 38.6 |  |  |  | 46.7 | 39.8 | 47.9 | [5 empty] | 49.0 |  |  | 41.9 | 1.02 | 48.8 | 30.3 |  |  | 1.2 |  | 5 | 300 | 200 | 4000 |  | 400 | 900 | 0.9 | 140 | 1.0 | 2.5 | 3 | 2000 | 1.2 | 2.6 | 2.4 | 3 | 2.0 | 1.4 | 2.6 | 1.1 | 1.3 | 0.8 | 1.0 |  | 1.4 |  |  | 1.0 | 1.1 | 1.1 | 3 | 0.8 | 2.6 | 0.8 |  |  |  | 1.6 | 0.8 | 1.3 | [5 empty] | 1.2 |  |  | 1.1 | 0.12 | 1.1 | 0.8 |  |  | 0.2 |  | 3 | 8 | 0.3 | 300 |  | 3 | 100 | 0.1 | 0.6 | 0.04 | 0.7 | 0.3 | 4 | 0.005 | 1 | 0.2 | 1 | 0.5 | 0.2 | 0.6 | 0.09 | 0.004 | 0.003 | 0.006 |  | 0.02 |  |  | 0.02 | 0.4 | 0.07 | 0.7 | 0.03 | 0.1 | 0.003 |  |  |  | 0.06 | 0.01 | 0.01 | [5 empty] | 0.008 |  |  | 0.008 | 0.04 | 0.03 | 0.02
210729_380_GSD-1G | GSD-1G | Secondary | 45.7 |  | 65 | 27900 | 24150 | 265000 |  | 30300 | 51500 | 51.6 | 8200 | 43.5 | 43.7 | 220 | 78200 | 42.1 | 60.7 | 46.0 | 57 | 38.1 | 57.9 | 39.5 | 40.5 | 69.6 | 40.0 | 40.9 |  | 40.4 |  |  | 44.6 | 36.9 | 38.3 | 27 | 34.0 | 68.2 | 38.0 |  |  |  | 46.6 | 40.3 | 46.4 | [5 empty] | 48.9 |  |  | 43.1 | 0.92 | 49.1 | 30.7 |  |  | 1.0 |  | 7 | 300 | 260 | 5000 |  | 300 | 900 | 1.2 | 140 | 0.9 | 2.6 | 4 | 2100 | 1.0 | 2.8 | 2.4 | 3 | 1.6 | 1.5 | 2.3 | 1.1 | 1.4 | 0.9 | 1.1 |  | 1.5 |  |  | 1.0 | 1.4 | 1.2 | 4 | 0.9 | 2.1 | 1.0 |  |  |  | 1.8 | 1.2 | 1.6 | [5 empty] | 1.2 |  |  | 1.3 | 0.11 | 1.4 | 0.9 |  |  | 0.2 |  | 3 | 8 | 0.3 | 300 |  | 3 | 90 | 0.07 | 0.4 | 0.04 | 0.8 | 0.3 | 5 | 0.03 | 1 | 0.2 | 1 | 0.5 | 0.3 | 0.5 | 0.09 | 0.03 | 0.01 | 0.03 |  | 0.06 |  |  | 0.01 | 0.3 | 0.08 | 0.5 | 0.04 | 0.2 | 0.003 |  |  |  | 0.06 | 0.004 | 0.01 | [5 empty] | 0.008 |  |  | 0.007 | 0.03 | 0.03 | 0.02
210729_394_GSD-1G | GSD-1G | Secondary | 46.4 |  | 61 | 27700 | 24200 | 261000 |  | 30000 | 50900 | 50.7 | 8180 | 43.1 | 41.3 | 217 | 77000 | 40.9 | 59.2 | 44.1 | 57 | 39.1 | 56.9 | 40.0 | 40.2 | 68.1 | 39.7 | 40.2 |  | 40.7 |  |  | 44.1 | 36.9 | 39.2 | 28 | 33.5 | 68.7 | 38.0 |  |  |  | 47.1 | 39.9 | 46.2 | [5 empty] | 49.0 |  |  | 42.6 | 0.99 | 50.8 | 30.4 |  |  | 1.1 |  | 5 | 400 | 500 | 8000 |  | 400 | 900 | 1.1 | 140 | 1.1 | 2.5 | 4 | 2200 | 1.0 | 2.8 | 2.2 | 4 | 1.8 | 1.5 | 2.2 | 1.2 | 1.4 | 0.8 | 1.0 |  | 1.7 |  |  | 1.3 | 1.3 | 1.4 | 3 | 0.8 | 2.2 | 0.9 |  |  |  | 1.6 | 0.9 | 1.3 | [5 empty] | 1.3 |  |  | 1.4 | 0.11 | 1.4 | 0.9 |  |  | 0.2 |  | 3 | 8 | 0.3 | 300 |  | 3 | 100 | 0.09 | 0.6 | 0.04 | 0.8 | 0.3 | 5 | 0.03 | 1 | 0.3 | 0.9 | 0.5 | 0.2 | 0.3 | 0.08 | 0.004 | 0.01 | 0.005 |  | 0.08 |  |  | 0.009 | 0.4 | 0.09 | 0.7 | 0.04 | 0.1 | 0.003 |  |  |  | 0.01 | 0.004 | 0.01 | [5 empty] | 0.03 |  |  | 0.03 | 0.03 | 0.03 | 0.02
210729_395_GSD-1G | GSD-1G | Secondary | 46.0 |  | 58 | 28000 | 24260 | 261000 |  | 30100 | 51500 | 50.4 | 8200 | 43.5 | 43.1 | 217 | 77200 | 41.0 | 60.4 | 44.3 | 57 | 37.4 | 56.7 | 39.1 | 39.6 | 69.1 | 39.5 | 40.2 |  | 38.9 |  |  | 44.4 | 36.7 | 39.0 | 27.6 | 34.2 | 68.5 | 38.8 |  |  |  | 46.9 | 40.3 | 48.0 | [5 empty] | 49.4 |  |  | 42.5 | 1.04 | 49.8 | 30.5 |  |  | 1.0 |  | 5 | 400 | 270 | 4000 |  | 400 | 900 | 1.1 | 130 | 1.0 | 2.4 | 4 | 2100 | 1.1 | 2.7 | 2.3 | 4 | 1.9 | 1.5 | 2.0 | 1.2 | 1.2 | 0.8 | 1.0 |  | 1.6 |  |  | 1.0 | 1.1 | 1.4 | 2.8 | 1.0 | 2.4 | 1.0 |  |  |  | 1.5 | 0.8 | 1.6 | [5 empty] | 1.0 |  |  | 1.2 | 0.12 | 1.3 | 0.9 |  |  | 0.2 |  | 3 | 8 | 0.2 | 300 |  | 3 | 90 | 0.09 | 0.4 | 0.02 | 0.7 | 0.3 | 5 | 0.04 | 1 | 0.2 | 1 | 0.5 | 0.3 | 0.4 | 0.09 | 0.01 | 0.02 | 0.005 |  | 0.06 |  |  | 0.02 | 0.4 | 0.1 | 0.8 | 0.05 | 0.02 | 0.003 |  |  |  | 0.01 | 0.004 | 0.01 | [5 empty] | 0.04 |  |  | 0.007 | 0.03 | 0.03 | 0.01

## C. III
Appendix C. III: Results of LA-ICP-MS analyses of pyrophyllite from Pueblo Viejo and associated uncertainties (2SE) and limits of detection
Analysis | Concentration (ppm) | [56 empty] | Uncertainty (2SE, ppm) | [56 empty] | Limit of Detection (ppm)
| Li | Be | B | Na | Mg | Si | P | K | Ca | Sc | Ti | V | Cr | Mn | Fe | Co | Ni | Cu | Zn | Ga | Ge | As | Rb | Sr | Y | Zr | Nb | Mo | Ag | Cd | In | Sn | Sb | Te | Cs | Ba | La | Ce | Pr | Nd | Sm | Eu | Gd | Tb | Dy | Ho | Er | Tm | Yb | Lu | Hf | W | Tl | Pb | Bi | Th | U | Li | Be | B | Na | Mg | Si | P | K | Ca | Sc | Ti | V | Cr | Mn | Fe | Co | Ni | Cu | Zn | Ga | Ge | As | Rb | Sr | Y | Zr | Nb | Mo | Ag | Cd | In | Sn | Sb | Te | Cs | Ba | La | Ce | Pr | Nd | Sm | Eu | Gd | Tb | Dy | Ho | Er | Tm | Yb | Lu | Hf | W | Tl | Pb | Bi | Th | U | Li | Be | B | Na | Mg | Si | P | K | Ca | Sc | Ti | V | Cr | Mn | Fe | Co | Ni | Cu | Zn | Ga | Ge | As | Rb | Sr | Y | Zr | Nb | Mo | Ag | Cd | In | Sn | Sb | Te | Cs | Ba | La | Ce | Pr | Nd | Sm | Eu | Gd | Tb | Dy | Ho | Er | Tm | Yb | Lu | Hf | W | Tl | Pb | Bi | Th | U
ETPV006_001 | 66 |  | 32 | 418 | 85 | 326000 |  | 3400 | <170 | 15.8 | 3 | 225 | 16.8 | 1.6 | 30 | <0.22 | <5 | 37.6 | 40 | 116 | 2.2 | 54 | 1.57 | 0.12 | 0.06 | 0.3 |  | 0.37 |  |  | <0.14 | 1.5 | 46.3 | <1.6 | 0.23 | 1.0 | <0.005 |  |  |  | <0.025 | <0.006 | <0.022 | [5 empty] | <0.014 |  |  | 0.22 | 0.07 | 0.62 | 0.75 |  |  | 9 |  | 4 | 11 | 4 | 7000 |  | 130 | <170 | 0.8 | 3 | 4 | 2.8 | 0.6 | 50 | <0.22 | <5 | 1.8 | 3 | 3 | 0.9 | 4 | 0.29 | 0.06 | 0.03 | 0.3 |  | 0.23 |  |  | <0.14 | 0.5 | 2.3 | <1.6 | 0.09 | 0.3 | <0.005 |  |  |  | <0.025 | <0.006 | <0.022 | [5 empty] | <0.014 |  |  | 0.08 | 0.06 | 0.13 | 0.13 |  |  | 0.4 |  | 6 | 14 | 3 | 900 |  | 7 | 200 | 0.2 | 2 | 0.1 | 2 | 0.7 | 10 | 0.2 | 5 | 0.3 | 3 | 0.4 | 1.0 | 2 | 0.2 | 0.04 | 0.006 | 0.1 |  | 0.2 |  |  | 0.1 | 0.6 | 0.4 | 2 | 0.09 | 0.2 | 0.005 |  |  |  | 0.02 | 0.006 | 0.022 | [5 empty] | 0.01 |  |  | 0.01 | 0.07 | 0.08 | 0.14
ETPV006_002 | 8.3 |  | 46 | 424 | 114 | 326000 |  | 4100 | <170 | 15.6 | 58 | 215 | 24 | 2.0 | 89 | <0.06 | <0.7 | 42.3 | 40 | 112 | 1.7 | 66 | 2.2 | 0.9 | <0.06 | 0.19 |  | 0.38 |  |  | 0.45 | 2.0 | 47.6 | 1.2 | 0.20 | 1.8 | <0.006 |  |  |  | <0.028 | <0.007 | <0.025 | [5 empty] | <0.015 |  |  | 0.26 | 0.19 | 0.48 | 0.90 |  |  | 1.0 |  | 5 | 12 | 4 | 5000 |  | 400 | <170 | 0.9 | 26 | 4 | 3 | 0.5 | 6 | <0.06 | <0.7 | 1.5 | 4 | 4 | 0.9 | 5 | 0.3 | 0.6 | <0.06 | 0.12 |  | 0.20 |  |  | 0.08 | 0.5 | 2.2 | 0.9 | 0.06 | 0.5 | <0.006 |  |  |  | <0.028 | <0.007 | <0.025 | [5 empty] | <0.015 |  |  | 0.14 | 0.06 | 0.13 | 0.14 |  |  | 0.4 |  | 6 | 14 | 0.4 | 900 |  | 7 | 200 | 0.2 | 0.9 | 0.06 | 2 | 0.7 | 5 | 0.06 | 0.7 | 0.3 | 2 | 0.4 | 1.0 | 2 | 0.1 | 0.009 | 0.06 | 0.01 |  | 0.04 |  |  | 0.006 | 0.6 | 0.4 | 0.7 | 0.08 | 0.2 | 0.006 |  |  |  | 0.03 | 0.007 | 0.02 | [5 empty] | 0.015 |  |  | 0.06 | 0.05 | 0.1 | 0.1
ETPV006_003 | 69 |  | 35 | 372 | 101 | 337000 |  | 2500 | <160 | 13.0 | 4.3 | 206 | 18.7 | 2.0 | 70 | <0.04 | <1.0 | 38.1 | 25.4 | 106 | 2.1 | 47 | 1.34 | 0.15 | 0.009 | <0.06 |  | 0.27 |  |  | 0.32 | 1.8 | 11.2 | <0.7 | <0.09 | 0.64 | <0.005 |  |  |  | <0.024 | <0.006 | <0.022 | [5 empty] | <0.06 |  |  | 0.08 | <0.06 | 0.21 | 0.54 |  |  | 4 |  | 4 | 16 | 4 | 6000 |  | 300 | <160 | 0.8 | 1.7 | 4 | 2.7 | 0.6 | 6 | <0.04 | <1.0 | 1.6 | 2.8 | 3 | 0.8 | 4 | 0.25 | 0.07 | 0.013 | <0.06 |  | 0.18 |  |  | 0.07 | 0.6 | 0.8 | <0.7 | <0.09 | 0.27 | <0.005 |  |  |  | <0.024 | <0.006 | <0.022 | [5 empty] | <0.06 |  |  | 0.07 | <0.06 | 0.10 | 0.10 |  |  | 0.4 |  | 6 | 10 | 0.4 | 900 |  | 6 | 160 | 0.1 | 1 | 0.08 | 2 | 0.7 | 5 | 0.04 | 1 | 0.3 | 2 | 0.4 | 0.9 | 1 | 0.2 | 0.03 | 0.006 | 0.06 |  | 0.1 |  |  | 0.02 | 0.6 | 0.3 | 0.7 | 0.09 | 0.04 | 0.005 |  |  |  | 0.024 | 0.006 | 0.02 | [5 empty] | 0.06 |  |  | 0.05 | 0.06 | 0.12 | 0.09
ETPV006_004 | 486 |  | 53 | 305 | 92 | 326000 |  | 1473 | <170 | 11.6 | 3.7 | 239 | 19.3 | 1.1 | 89 | <0.07 | <0.7 | 61.5 | 62 | 118 | 3.4 | 37 | 0.72 | 0.08 | <0.021 | 0.12 |  | 0.14 |  |  | 0.31 | 1.8 | 18.6 | <1.1 | 0.16 | 0.50 | <0.005 |  |  |  | <0.023 | <0.021 | <0.021 | [5 empty] | <0.013 |  |  | 0.08 | 0.07 | 0.77 | 0.64 |  |  | 21 |  | 5 | 14 | 3 | 5000 |  | 25 | <170 | 0.6 | 1.1 | 4 | 2.5 | 0.5 | 7 | <0.07 | <0.7 | 2.8 | 4 | 3 | 1.0 | 3 | 0.17 | 0.05 | <0.021 | 0.05 |  | 0.13 |  |  | 0.07 | 0.6 | 1.3 | <1.1 | 0.08 | 0.24 | <0.005 |  |  |  | <0.023 | <0.021 | <0.021 | [5 empty] | <0.013 |  |  | 0.05 | 0.04 | 0.12 | 0.11 |  |  | 0.4 |  | 6 | 10 | 0.4 | 800 |  | 6 | 170 | 0.2 | 0.2 | 0.01 | 1 | 0.6 | 5 | 0.07 | 0.7 | 0.3 | 2 | 0.3 | 0.8 | 1 | 0.2 | 0.04 | 0.02 | 0.01 |  | 0.04 |  |  | 0.03 | 0.6 | 0.4 | 1 | 0.08 | 0.04 | 0.005 |  |  |  | 0.023 | 0.02 | 0.02 | [5 empty] | 0.01 |  |  | 0.01 | 0.05 | 0.09 | 0.08
ETPV006_005 | 4.2 |  | 27 | 324 | 108 | 335000 |  | 1390 | <170 | 12.6 | 4.8 | 199 | 19.2 | 2.3 | 62 | <0.07 | <0.6 | 39.0 | 28 | 109 | 2.0 | 32.6 | 0.53 | 0.10 | 0.013 | 0.06 |  | 0.6 |  |  | 0.22 | 1.2 | 8.4 | <1.1 | 0.24 | 0.31 | <0.005 |  |  |  | <0.023 | 0.008 | <0.021 | [5 empty] | <0.013 |  |  | 0.10 | 0.07 | 0.50 | 0.47 |  |  | 0.6 |  | 4 | 11 | 3 | 6000 |  | 120 | <170 | 0.8 | 1.9 | 4 | 2.8 | 0.6 | 8 | <0.07 | <0.6 | 2.5 | 3 | 4 | 0.8 | 2.9 | 0.16 | 0.07 | 0.012 | 0.06 |  | 0.3 |  |  | 0.06 | 0.5 | 0.6 | <1.1 | 0.08 | 0.17 | <0.005 |  |  |  | <0.023 | 0.013 | <0.021 | [5 empty] | <0.013 |  |  | 0.05 | 0.04 | 0.12 | 0.10 |  |  | 0.4 |  | 6 | 13 | 0.4 | 900 |  | 6 | 170 | 0.2 | 1 | 0.05 | 1 | 0.6 | 5 | 0.07 | 0.6 | 0.2 | 2 | 0.3 | 0.9 | 1 | 0.1 | 0.06 | 0.006 | 0.05 |  | 0.04 |  |  | 0.03 | 0.6 | 0.4 | 1 | 0.08 | 0.04 | 0.005 |  |  |  | 0.023 | 0.006 | 0.02 | [5 empty] | 0.01 |  |  | 0.01 | 0.05 | 0.1 | 0.09
ETPV006_006 | 177 |  | 23 | 324 | 95 | 328000 |  | 413 | <170 | 11.2 | 4.7 | 217 | 6.8 | 2.3 | 459 | 0.16 | <0.7 | 632 | 171 | 112 | 5.3 | 233 | 0.18 | 0.40 | 0.025 | 0.26 |  | 1.0 |  |  | 0.77 | 1.9 | 128 | 0.9 | 0.08 | 0.27 | <0.008 |  |  |  | <0.04 | <0.026 | <0.03 | [5 empty] | <0.06 |  |  | 0.41 | <0.05 | 1.7 | 2.15 |  |  | 5 |  | 4 | 12 | 4 | 8000 |  | 14 | <170 | 0.9 | 1.7 | 4 | 2.6 | 0.7 | 27 | 0.10 | <0.7 | 20 | 8 | 3 | 1.3 | 14 | 0.16 | 0.26 | 0.021 | 0.16 |  | 0.4 |  |  | 0.14 | 0.6 | 4 | 0.8 | 0.06 | 0.26 | <0.008 |  |  |  | <0.04 | <0.026 | <0.03 | [5 empty] | <0.06 |  |  | 0.15 | <0.05 | 0.3 | 0.19 |  |  | 0.5 |  | 6 | 14 | 0.6 | 900 |  | 7 | 200 | 0.2 | 1 | 0.06 | 2 | 0.7 | 5 | 0.06 | 0.7 | 0.3 | 2 | 0.4 | 0.8 | 1 | 0.16 | 0.04 | 0.01 | 0.08 |  | 0.06 |  |  | 0.04 | 0.7 | 0.3 | 0.6 | 0.08 | 0.07 | 0.008 |  |  |  | 0.04 | 0.03 | 0.03 | [5 empty] | 0.06 |  |  | 0.07 | 0.05 | 0.1 | 0.09
ETPV006_007 | 59.0 |  | 22 | 239 | 86 | 330000 |  | 296 | <150 | 11.3 | 4.4 | 233 | 4.1 | 1.4 | 306 | 0.13 | <0.6 | 472 | 116 | 117 | 3.2 | 149 | 0.17 | 0.09 | 0.015 | 0.027 |  | 0.72 |  |  | 0.64 | 1.7 | 94 | <1.0 | 0.07 | <0.19 | <0.005 |  |  |  | <0.025 | 0.007 | <0.022 | [5 empty] | <0.014 |  |  | 0.24 | <0.04 | 0.96 | 1.33 |  |  | 2.2 |  | 4 | 8 | 3 | 5000 |  | 8 | <150 | 0.7 | 1.5 | 3 | 1.7 | 0.5 | 15 | 0.06 | <0.6 | 27 | 6 | 4 | 0.8 | 7 | 0.12 | 0.05 | 0.015 | 0.029 |  | 0.25 |  |  | 0.10 | 0.5 | 3 | <1.0 | 0.05 | <0.19 | <0.005 |  |  |  | <0.025 | 0.010 | <0.022 | [5 empty] | <0.014 |  |  | 0.09 | <0.04 | 0.13 | 0.14 |  |  | 0.4 |  | 6 | 13 | 0.4 | 800 |  | 6 | 150 | 0.2 | 1 | 0.05 | 1 | 0.6 | 5 | 0.01 | 0.6 | 0.2 | 2 | 0.3 | 0.9 | 1 | 0.12 | 0.008 | 0.007 | 0.01 |  | 0.04 |  |  | 0.03 | 0.6 | 0.3 | 1.0 | 0.06 | 0.2 | 0.005 |  |  |  | 0.02 | 0.006 | 0.022 | [5 empty] | 0.01 |  |  | 0.01 | 0.04 | 0.09 | 0.07
ETPV006_008 | 75 |  | 20 | 351 | 89 | 323000 |  | 1700 | <130 | 11.8 | 3.8 | 199 | 7.3 | 1.6 | 223 | 0.07 | <0.7 | 211 | 70 | 106.8 | 2.4 | 143 | 0.77 | 0.12 | <0.024 | 0.12 |  | 1.2 |  |  | 0.59 | 1.2 | 96 | <0.7 | 0.13 | 0.47 | <0.004 |  |  |  | <0.020 | <0.005 | <0.018 | [5 empty] | <0.011 |  |  | 0.29 | 0.10 | 1.24 | 1.42 |  |  | 4 |  | 4 | 11 | 4 | 5000 |  | 300 | <130 | 0.6 | 1.3 | 5 | 1.9 | 0.4 | 16 | 0.05 | <0.7 | 9 | 5 | 2.9 | 0.7 | 16 | 0.21 | 0.09 | <0.024 | 0.06 |  | 0.3 |  |  | 0.08 | 0.5 | 3 | <0.7 | 0.06 | 0.21 | <0.004 |  |  |  | <0.020 | <0.005 | <0.018 | [5 empty] | <0.011 |  |  | 0.09 | 0.04 | 0.20 | 0.19 |  |  | 0.3 |  | 5 | 11 | 0.3 | 700 |  | 5 | 100 | 0.1 | 1 | 0.07 | 2 | 0.6 | 4 | 0.03 | 0.7 | 0.2 | 2 | 0.3 | 0.7 | 1 | 0.1 | 0.03 | 0.02 | 0.01 |  | 0.03 |  |  | 0.004 | 0.5 | 0.3 | 0.7 | 0.07 | 0.04 | 0.004 |  |  |  | 0.020 | 0.005 | 0.018 | [5 empty] | 0.011 |  |  | 0.01 | 0.03 | 0.07 | 0.06
ETPV006_009 | 24.4 |  | 18 | 450 | 111 | 324000 |  | 5820 | <160 | 11.5 | 5.6 | 201 | 11.0 | 1.9 | 264 | 0.10 | <0.7 | 520 | 117 | 109.1 | 3.6 | 205 | 2.44 | 0.08 | 0.021 | 0.10 |  | 0.70 |  |  | 0.63 | 1.1 | 93 | 1.0 | 0.18 | 1.0 | <0.005 |  |  |  | <0.023 | <0.006 | <0.021 | [5 empty] | <0.04 |  |  | 0.29 | 0.15 | 0.84 | 2.07 |  |  | 1.1 |  | 4 | 13 | 3 | 6000 |  | 90 | <160 | 0.7 | 1.6 | 4 | 1.8 | 0.6 | 20 | 0.07 | <0.7 | 40 | 6 | 2.9 | 0.8 | 19 | 0.27 | 0.06 | 0.018 | 0.05 |  | 0.28 |  |  | 0.11 | 0.5 | 3 | 0.7 | 0.07 | 0.3 | <0.005 |  |  |  | <0.023 | <0.006 | <0.021 | [5 empty] | <0.04 |  |  | 0.10 | 0.05 | 0.13 | 0.22 |  |  | 0.4 |  | 6 | 10 | 0.4 | 800 |  | 6 | 200 | 0.2 | 0.2 | 0.04 | 2 | 0.6 | 5 | 0.07 | 0.7 | 0.3 | 2 | 0.4 | 0.8 | 1 | 0.1 | 0.05 | 0.006 | 0.01 |  | 0.04 |  |  | 0.03 | 0.6 | 0.3 | 0.8 | 0.05 | 0.1 | 0.005 |  |  |  | 0.023 | 0.006 | 0.02 | [5 empty] | 0.04 |  |  | 0.01 | 0.04 | 0.09 | 0.08
ETPV006_010 | 4.3 |  | 22 | 356 | 110 | 321000 |  | 2820 | <300 | 15.2 | 4.5 | 215 | 11 | 1.9 | 230 | <0.11 | <1.4 | 277 | 82 | 117 | 2.4 | 230 | 1.4 | 0.6 | <0.03 | 0.5 |  | 0.3 |  |  | 0.52 | 1.3 | 91 | <2.1 | 0.21 | 1.0 | <0.027 |  |  |  | <0.27 | <0.06 | <0.12 | [5 empty] | <0.07 |  |  | 0.21 | 0.12 | 0.9 | 2.4 |  |  | 1.3 |  | 5 | 19 | 10 | 11000 |  | 120 | <300 | 2.3 | 2.4 | 7 | 6 | 0.9 | 30 | <0.11 | <1.4 | 14 | 10 | 9 | 2.1 | 30 | 0.4 | 0.4 | <0.03 | 0.4 |  | 0.5 |  |  | 0.19 | 0.8 | 6 | <2.1 | 0.16 | 0.7 | <0.027 |  |  |  | <0.27 | <0.06 | <0.12 | [5 empty] | <0.07 |  |  | 0.18 | 0.14 | 0.4 | 0.6 |  |  | 0.7 |  | 9 | 21 | 0.7 | 1000 |  | 10 | 300 | 0.3 | 3.0 | 0.1 | 3 | 1.1 | 8 | 0.1 | 1 | 0.5 | 4 | 0.6 | 2 | 3 | 0.3 | 0.04 | 0.03 | 0.07 |  | 0.2 |  |  | 0.05 | 1.1 | 0.6 | 2 | 0.1 | 0.2 | 0.03 |  |  |  | 0.3 | 0.06 | 0.1 | [5 empty] | 0.07 |  |  | 0.1 | 0.09 | 0.2 | 0.1
ETPV006_011 | 136 |  | 33 | 374 | 89 | 331000 |  | 1290 | <140 | 11.5 | 4.0 | 206 | 9.0 | 1.5 | 212 | 0.10 | <0.7 | 326 | 109 | 112.2 | 3.7 | 105 | 0.80 | <0.08 | <0.028 | 0.05 |  | 1.4 |  |  | 0.40 | 1.2 | 102.3 | 0.9 | 0.18 | 0.47 | <0.005 |  |  |  | <0.024 | <0.03 | <0.021 | [5 empty] | <0.013 |  |  | 0.32 | 0.07 | 0.96 | 1.28 |  |  | 4 |  | 4 | 9 | 3 | 5000 |  | 110 | <140 | 0.7 | 1.4 | 3 | 2.1 | 0.5 | 18 | 0.07 | <0.7 | 12 | 7 | 2.9 | 0.9 | 10 | 0.22 | <0.08 | <0.028 | 0.04 |  | 0.4 |  |  | 0.07 | 0.5 | 2.6 | 0.7 | 0.06 | 0.25 | <0.005 |  |  |  | <0.024 | <0.03 | <0.021 | [5 empty] | <0.013 |  |  | 0.10 | 0.04 | 0.16 | 0.16 |  |  | 0.3 |  | 6 | 13 | 0.5 | 900 |  | 6 | 100 | 0.2 | 0.6 | 0.08 | 2 | 0.6 | 5 | 0.06 | 0.7 | 0.3 | 2 | 0.3 | 0.9 | 1 | 0.1 | 0.08 | 0.03 | 0.01 |  | 0.04 |  |  | 0.005 | 0.6 | 0.3 | 0.7 | 0.05 | 0.04 | 0.005 |  |  |  | 0.02 | 0.03 | 0.021 | [5 empty] | 0.013 |  |  | 0.01 | 0.03 | 0.09 | 0.06
ETPV006_013 | 11.9 |  | 24 | 315 | 78 | 330000 |  | 2580 | 300 | 12.6 | 3.2 | 215 | 11 | 2.3 | 290 | 0.12 | <1.3 | 341 | 107 | 113 | 2.1 | 94 | 1.1 | 0.13 | 0.2 | 8 |  | 1.4 |  |  | 0.40 | <0.9 | 56 | 0.7 | 0.22 | 0.4 | <0.04 |  |  |  | <0.10 | <0.026 | <0.09 | [5 empty] | 0.13 |  |  | 0.31 | <0.08 | 1.6 | 1.14 |  |  | 1.1 |  | 8 | 24 | 5 | 10000 |  | 60 | 250 | 1.3 | 2.1 | 7 | 3 | 0.8 | 30 | 0.10 | <1.3 | 11 | 10 | 5 | 1.1 | 10 | 0.3 | 0.13 | 0.4 | 14 |  | 0.8 |  |  | 0.15 | <0.9 | 4 | 1.0 | 0.21 | 0.4 | <0.04 |  |  |  | <0.10 | <0.026 | <0.09 | [5 empty] | 0.16 |  |  | 0.22 | <0.08 | 0.6 | 0.15 |  |  | 0.5 |  | 8 | 20 | 0.7 | 1000 |  | 9 | 200 | 0.3 | 0.8 | 0.1 | 3 | 0.9 | 7 | 0.11 | 1 | 0.4 | 4 | 0.5 | 1 | 2 | 0.2 | 0.08 | 0.03 | 0.05 |  | 0.2 |  |  | 0.05 | 0.9 | 0.5 | 0.6 | 0.1 | 0.2 | 0.04 |  |  |  | 0.1 | 0.03 | 0.09 | [5 empty] | 0.06 |  |  | 0.05 | 0.08 | 0.2 | 0.08
ETPV006_014 | 4.7 |  | 36 | 305 | 81.1 | 319000 |  | 950 | <140 | 10.8 | 5.8 | 186.6 | 13.0 | 1.7 | 305 | 0.19 | 0.6 | 386 | 147 | 97.9 | 2.8 | 70 | 0.43 | 0.25 | 0.09 | 1.7 |  | 0.83 |  |  | 0.24 | 1.2 | 76 | 0.5 | 0.17 | 0.36 | <0.004 |  |  |  | 0.02 | 0.008 | <0.018 | [5 empty] | 0.015 |  |  | 0.17 | 0.09 | 1.31 | 0.76 |  |  | 0.6 |  | 4 | 9 | 2.8 | 6000 |  | 70 | <140 | 0.6 | 1.7 | 2.9 | 1.9 | 0.5 | 16 | 0.08 | 0.5 | 18 | 7 | 2.5 | 0.8 | 4 | 0.18 | 0.10 | 0.06 | 1.8 |  | 0.29 |  |  | 0.04 | 0.5 | 3 | 0.4 | 0.06 | 0.16 | <0.004 |  |  |  | 0.03 | 0.012 | <0.018 | [5 empty] | 0.022 |  |  | 0.07 | 0.04 | 0.15 | 0.09 |  |  | 0.3 |  | 5 | 11 | 0.4 | 700 |  | 5 | 100 | 0.1 | 0.7 | 0.06 | 1 | 0.6 | 4 | 0.04 | 0.6 | 0.2 | 2 | 0.3 | 0.8 | 0.9 | 0.1 | 0.03 | 0.005 | 0.01 |  | 0.1 |  |  | 0.02 | 0.6 | 0.3 | 0.1 | 0.05 | 0.04 | 0.004 |  |  |  | 0.02 | 0.005 | 0.02 | [5 empty] | 0.01 |  |  | 0.01 | 0.03 | 0.06 | 0.05
ETPV006_015 | 5.1 |  | 42 | 424 | 74.5 | 350000 |  | 750 | <140 | 12.1 | 5.1 | 200 | 19 | 2.9 | 382 | 0.13 | <0.7 | 188 | 177 | 111 | 3.7 | 243 | 0.39 | 0.20 | 0.027 | 0.14 |  | 1.8 |  |  | 2.19 | 1.6 | 52.8 | <1.1 | 0.32 | 0.15 | <0.005 |  |  |  | <0.023 | <0.006 | <0.021 | [5 empty] | <0.013 |  |  | 0.33 | 0.07 | 1.21 | 2.68 |  |  | 0.5 |  | 5 | 13 | 2.9 | 6000 |  | 70 | <140 | 0.6 | 2.0 | 4 | 3 | 0.6 | 22 | 0.08 | <0.7 | 6 | 10 | 3 | 0.8 | 14 | 0.16 | 0.06 | 0.021 | 0.07 |  | 0.4 |  |  | 0.18 | 0.4 | 2.0 | <1.1 | 0.09 | 0.09 | <0.005 |  |  |  | <0.023 | <0.006 | <0.021 | [5 empty] | <0.013 |  |  | 0.11 | 0.04 | 0.16 | 0.23 |  |  | 0.3 |  | 6 | 10 | 0.4 | 900 |  | 6 | 100 | 0.1 | 1 | 0.08 | 2 | 0.6 | 5 | 0.08 | 0.7 | 0.2 | 2 | 0.3 | 0.8 | 1 | 0.1 | 0.007 | 0.006 | 0.01 |  | 0.04 |  |  | 0.005 | 0.6 | 0.2 | 1 | 0.06 | 0.04 | 0.005 |  |  |  | 0.023 | 0.006 | 0.02 | [5 empty] | 0.01 |  |  | 0.01 | 0.04 | 0.08 | 0.06
ETPV006_016 | 2.7 |  | 12 | 311 | 73.5 | 334000 |  | 575 | <160 | 11.4 | 6.7 | 189.2 | 7.2 | 1.7 | 391 | 0.07 | <0.9 | 103 | 139 | 106.0 | 3.8 | 264 | 0.25 | 0.12 | 0.06 | 0.07 |  | 2.0 |  |  | 2.17 | 1.9 | 33.3 | 1.0 | 0.19 | 0.32 | <0.005 |  |  |  | <0.023 | <0.006 | 0.05 | [5 empty] | <0.013 |  |  | 0.57 | 0.09 | 1.11 | 2.60 |  |  | 0.4 |  | 3 | 14 | 2.3 | 5000 |  | 14 | <160 | 0.9 | 1.9 | 2.9 | 2.2 | 0.5 | 17 | 0.06 | <0.9 | 4 | 6 | 2.7 | 0.9 | 14 | 0.16 | 0.05 | 0.03 | 0.04 |  | 0.4 |  |  | 0.17 | 0.5 | 1.3 | 1.0 | 0.07 | 0.18 | <0.005 |  |  |  | <0.023 | <0.006 | 0.06 | [5 empty] | <0.013 |  |  | 0.14 | 0.04 | 0.17 | 0.21 |  |  | 0.3 |  | 6 | 10 | 0.5 | 800 |  | 6 | 200 | 0.2 | 0.9 | 0.1 | 2 | 0.7 | 5 | 0.06 | 0.9 | 0.3 | 2 | 0.3 | 0.8 | 1 | 0.16 | 0.03 | 0.006 | 0.05 |  | 0.04 |  |  | 0.02 | 0.6 | 0.3 | 1 | 0.07 | 0.04 | 0.005 |  |  |  | 0.023 | 0.006 | 0.02 | [5 empty] | 0.013 |  |  | 0.01 | 0.04 | 0.08 | 0.07
ETPV006_017 | 2.0 |  | 13 | 300 | 96.0 | 331000 |  | 416 | <140 | 12.7 | 4.3 | 189 | 8.3 | 2.8 | 436 | <0.08 | <0.7 | 107 | 132 | 107.1 | 3.3 | 377 | 0.28 | 0.13 | 0.050 | 0.23 |  | 2.3 |  |  | 2.68 | 1.9 | 41.1 | 0.9 | 0.24 | 0.13 | <0.004 |  |  |  | <0.021 | 0.006 | 0.03 | [5 empty] | <0.012 |  |  | 0.57 | 0.16 | 1.38 | 3.45 |  |  | 0.3 |  | 4 | 9 | 2.8 | 5000 |  | 18 | <140 | 0.6 | 2.1 | 3 | 2.0 | 0.6 | 21 | <0.08 | <0.7 | 4 | 7 | 2.3 | 0.7 | 22 | 0.10 | 0.06 | 0.021 | 0.08 |  | 0.4 |  |  | 0.21 | 0.5 | 1.6 | 0.8 | 0.07 | 0.11 | <0.004 |  |  |  | <0.021 | 0.012 | 0.04 | [5 empty] | <0.012 |  |  | 0.14 | 0.04 | 0.18 | 0.24 |  |  | 0.3 |  | 5 | 12 | 0.4 | 800 |  | 6 | 140 | 0.1 | 2 | 0.07 | 1 | 0.6 | 4 | 0.08 | 0.7 | 0.2 | 2 | 0.3 | 0.7 | 1 | 0.11 | 0.03 | 0.006 | 0.01 |  | 0.03 |  |  | 0.03 | 0.5 | 0.3 | 0.9 | 0.06 | 0.04 | 0.004 |  |  |  | 0.02 | 0.005 | 0.02 | [5 empty] | 0.01 |  |  | 0.01 | 0.004 | 0.09 | 0.06
ETPV006_019 | 1.33 |  | 17 | 312 | 95 | 331000 |  | 616 | <160 | 13.1 | 4.9 | 189 | 14.1 | 1.9 | 128 | <0.06 | <0.8 | 39 | 50 | 104 | 3.7 | 78 | 0.29 | 0.12 | 0.12 | 2.9 |  | 0.46 |  |  | 0.70 | 1.1 | 13.5 | <0.7 | 0.11 | 0.22 | <0.016 |  |  |  | <0.10 | 0.012 | <0.022 | [5 empty] | 0.03 |  |  | 0.17 | 0.07 | 0.62 | 0.66 |  |  | 0.28 |  | 4 | 11 | 3 | 5000 |  | 19 | <160 | 0.9 | 1.8 | 4 | 2.3 | 0.5 | 18 | <0.06 | <0.8 | 4 | 6 | 3 | 1.7 | 10 | 0.16 | 0.06 | 0.06 | 1.2 |  | 0.21 |  |  | 0.13 | 0.5 | 1.3 | <0.7 | 0.06 | 0.16 | <0.016 |  |  |  | <0.10 | 0.014 | <0.022 | [5 empty] | 0.03 |  |  | 0.07 | 0.04 | 0.11 | 0.12 |  |  | 0.30 |  | 6 | 13 | 0.4 | 800 |  | 6 | 200 | 0.2 | 1 | 0.06 | 2 | 0.6 | 5 | 0.06 | 0.8 | 0.2 | 2 | 0.4 | 0.7 | 1 | 0.1 | 0.04 | 0.006 | 0.04 |  | 0.1 |  |  | 0.03 | 0.6 | 0.3 | 0.7 | 0.07 | 0.1 | 0.016 |  |  |  | 0.10 | 0.006 | 0.02 | [5 empty] | 0.01 |  |  | 0.01 | 0.04 | 0.08 | 0.06
ETPV006_020 | 13.3 |  | 17 | 337 | 93 | 316000 |  | 2900 | <120 | 11.3 | 8.4 | 205 | 12.2 | 1.2 | 176 | <0.06 | <0.8 | 41.3 | 60 | 103 | 1.1 | 92 | 1.5 | 0.16 | 0.015 | 0.10 |  | 0.55 |  |  | 0.92 | 0.9 | 13.2 | <0.6 | 0.21 | 1.2 | <0.005 |  |  |  | <0.025 | <0.006 | <0.022 | [5 empty] | <0.04 |  |  | 0.18 | 0.10 | 0.80 | 0.84 |  |  | 1.3 |  | 4 | 12 | 5 | 5000 |  | 400 | <120 | 0.8 | 2.5 | 4 | 2.5 | 0.4 | 12 | <0.06 | <0.8 | 1.8 | 4 | 3 | 0.6 | 6 | 0.4 | 0.06 | 0.018 | 0.07 |  | 0.24 |  |  | 0.10 | 0.4 | 0.7 | <0.6 | 0.07 | 0.4 | <0.005 |  |  |  | <0.025 | <0.006 | <0.022 | [5 empty] | <0.04 |  |  | 0.08 | 0.04 | 0.16 | 0.10 |  |  | 0.3 |  | 5 | 10 | 0.3 | 700 |  | 5 | 120 | 0.2 | 1 | 0.09 | 1 | 0.6 | 4 | 0.06 | 0.8 | 0.2 | 2 | 0.3 | 0.7 | 1 | 0.1 | 0.008 | 0.007 | 0.01 |  | 0.04 |  |  | 0.02 | 0.6 | 0.3 | 0.6 | 0.05 | 0.05 | 0.005 |  |  |  | 0.03 | 0.006 | 0.022 | [5 empty] | 0.04 |  |  | 0.01 | 0.04 | 0.09 | 0.05
ETPV006_021 | 15 |  | 17 | 300 | 68 | 330000 |  | 920 | <300 | 12.2 | 24 | 229 | 12 | <1.2 | 117 | <0.17 | <1.5 | 30 | 33 | 115 | 1.8 | 58 | 0.5 | <0.09 | <0.05 | <0.09 |  | <0.28 |  |  | 0.68 | <1.3 | 16 | <2.6 | <0.14 | 0.4 | <0.04 |  |  |  | <0.18 | <0.05 | <0.16 | [5 empty] | <0.10 |  |  | 0.14 | 0.08 | 0.47 | 0.37 |  |  | 10 |  | 10 | 30 | 8 | 12000 |  | 90 | <300 | 2.3 | 20 | 11 | 6 | <1.2 | 24 | <0.17 | <1.5 | 5 | 10 | 10 | 1.7 | 9 | 0.4 | <0.09 | <0.05 | <0.09 |  | <0.28 |  |  | 0.22 | <1.3 | 3 | <2.6 | <0.14 | 0.8 | <0.04 |  |  |  | <0.18 | <0.05 | <0.16 | [5 empty] | <0.10 |  |  | 0.20 | 0.09 | 0.24 | 0.19 |  |  | 0.7 |  | 11 | 20 | 0.9 | 2000 |  | 10 | 300 | 0.4 | 2 | 0.2 | 4 | 1.2 | 10 | 0.17 | 1.5 | 0.6 | 5 | 0.7 | 1 | 3 | 0.3 | 0.09 | 0.05 | 0.09 |  | 0.28 |  |  | 0.08 | 1.3 | 0.6 | 3 | 0.14 | 0.3 | 0.04 |  |  |  | 0.18 | 0.05 | 0.16 | [5 empty] | 0.10 |  |  | 0.1 | 0.06 | 0.2 | 0.2
ETPV006_024 | 14 |  | 37 | 300 | 108 | 327000 |  | 345 | <240 | 10.9 | 29 | 223 | 12 | <1.0 | 75 | <0.06 | <1.5 | 60 | 33 | 113 | <1.5 | 48 | <0.27 | 0.5 | 0.26 | 7 |  | 0.6 |  |  | 0.29 | 1.1 | 22.4 | <1.6 | 0.20 | <0.23 | <0.025 |  |  |  | <0.13 | <0.03 | <0.11 | [5 empty] | <0.07 |  |  | 0.23 | <0.09 | 0.59 | 1.32 |  |  | 5 |  | 9 | 20 | 7 | 14000 |  | 21 | <240 | 1.3 | 20 | 6 | 5 | <1.0 | 22 | <0.06 | <1.5 | 6 | 5 | 6 | <1.5 | 7 | <0.27 | 0.5 | 0.22 | 3 |  | 0.5 |  |  | 0.17 | 1.0 | 1.8 | <1.6 | 0.19 | <0.23 | <0.025 |  |  |  | <0.13 | <0.03 | <0.11 | [5 empty] | <0.07 |  |  | 0.28 | <0.09 | 0.23 | 0.23 |  |  | 0.5 |  | 9 | 20 | 0.8 | 1000 |  | 10 | 200 | 0.3 | 2 | 0.06 | 3 | 1 | 8 | 0.06 | 1 | 0.5 | 4 | 0.5 | 1 | 2 | 0.3 | 0.09 | 0.03 | 0.06 |  | 0.2 |  |  | 0.05 | 1.0 | 0.4 | 1.6 | 0.1 | 0.2 | 0.025 |  |  |  | 0.1 | 0.03 | 0.11 | [5 empty] | 0.07 |  |  | 0.07 | 0.09 | 0.2 | 0.09
ETPV006_026 | 116 |  | 20 | 379 | 88 | 324000 |  | 960 | <150 | 11.8 | 3.3 | 192 | 9.5 | 1.5 | 179 | 0.13 | <0.8 | 137 | 46 | 101 | 1.8 | 53 | 0.44 | 0.14 | 0.026 | 0.06 |  | 0.9 |  |  | 0.38 | 1.6 | 9.6 | <0.8 | 0.26 | 0.4 | <0.009 |  |  |  | <0.04 | <0.011 | <0.04 | [5 empty] | <0.024 |  |  | 0.05 | <0.04 | 0.43 | 0.52 |  |  | 8 |  | 5 | 13 | 4 | 7000 |  | 40 | <150 | 0.9 | 1.7 | 5 | 2.0 | 0.5 | 14 | 0.10 | <0.8 | 6 | 5 | 4 | 0.8 | 5 | 0.19 | 0.08 | 0.024 | 0.05 |  | 0.4 |  |  | 0.09 | 0.7 | 0.9 | <0.8 | 0.11 | 0.3 | <0.009 |  |  |  | <0.04 | <0.011 | <0.04 | [5 empty] | <0.024 |  |  | 0.05 | <0.04 | 0.14 | 0.12 |  |  | 0.4 |  | 6 | 13 | 0.5 | 800 |  | 6 | 150 | 0.2 | 1 | 0.08 | 2 | 0.7 | 5 | 0.05 | 0.8 | 0.3 | 2 | 0.3 | 0.7 | 1 | 0.2 | 0.01 | 0.01 | 0.02 |  | 0.07 |  |  | 0.03 | 0.7 | 0.3 | 0.8 | 0.08 | 0.08 | 0.009 |  |  |  | 0.04 | 0.01 | 0.04 | [5 empty] | 0.02 |  |  | 0.02 | 0.04 | 0.08 | 0.07
ETPV006_027 | 24 |  | 15 | 399 | 86.5 | 329000 |  | 960 | <150 | 12.7 | 5.1 | 187 | 8.5 | 2.1 | 237 | 0.14 | <0.8 | 170 | 70 | 100.5 | 1.8 | 56 | 0.58 | 0.08 | 0.046 | <0.10 |  | 1.1 |  |  | 0.37 | 1.3 | 9.5 | <1.0 | 0.17 | 0.31 | <0.005 |  |  |  | <0.023 | <0.006 | <0.021 | [5 empty] | <0.013 |  |  | 0.22 | 0.06 | 0.29 | 0.59 |  |  | 3 |  | 4 | 12 | 2.2 | 6000 |  | 30 | <150 | 0.7 | 1.4 | 3 | 1.9 | 0.6 | 16 | 0.07 | <0.8 | 6 | 4 | 2.6 | 0.7 | 4 | 0.14 | 0.04 | 0.029 | <0.10 |  | 0.3 |  |  | 0.07 | 0.5 | 0.7 | <1.0 | 0.06 | 0.15 | <0.005 |  |  |  | <0.023 | <0.006 | <0.021 | [5 empty] | <0.013 |  |  | 0.07 | 0.03 | 0.11 | 0.08 |  |  | 0.3 |  | 6 | 13 | 0.5 | 800 |  | 6 | 150 | 0.2 | 0.8 | 0.09 | 2 | 0.6 | 4 | 0.01 | 0.8 | 0.3 | 2 | 0.3 | 0.7 | 1 | 0.1 | 0.03 | 0.006 | 0.1 |  | 0.04 |  |  | 0.03 | 0.6 | 0.3 | 1 | 0.05 | 0.04 | 0.005 |  |  |  | 0.02 | 0.006 | 0.02 | [5 empty] | 0.01 |  |  | 0.01 | 0.03 | 0.1 | 0.06
ETPV006_028 | 87 |  | 11 | 369 | 92.9 | 326000 |  | 2880 | <170 | 11.8 | 4.8 | 195 | 12 | 1.7 | 299 | <0.08 | <0.9 | 146 | 76 | 100 | 3.3 | 108 | 1.7 | 0.11 | 0.12 | 3.4 |  | 0.7 |  |  | 0.64 | 1.1 | 5.2 | <1.3 | 0.21 | 0.6 | <0.012 |  |  |  | <0.06 | <0.016 | <0.05 | [5 empty] | 0.03 |  |  | 0.14 | 0.09 | 0.81 | 1.01 |  |  | 10 |  | 6 | 16 | 2.8 | 8000 |  | 110 | <170 | 1.0 | 2.5 | 5 | 4 | 0.7 | 14 | <0.08 | <0.9 | 6 | 7 | 4 | 1.1 | 10 | 0.3 | 0.08 | 0.09 | 1.7 |  | 0.4 |  |  | 0.15 | 0.7 | 0.9 | <1.3 | 0.10 | 0.4 | <0.012 |  |  |  | <0.06 | <0.016 | <0.05 | [5 empty] | 0.05 |  |  | 0.13 | 0.06 | 0.24 | 0.17 |  |  | 0.4 |  | 7 | 10 | 0.5 | 1000 |  | 7 | 200 | 0.1 | 1 | 0.09 | 2 | 0.8 | 6 | 0.08 | 0.9 | 0.3 | 3 | 0.5 | 0.9 | 1 | 0.2 | 0.05 | 0.04 | 0.03 |  | 0.09 |  |  | 0.03 | 0.8 | 0.3 | 1 | 0.09 | 0.2 | 0.012 |  |  |  | 0.06 | 0.02 | 0.05 | [5 empty] | 0.03 |  |  | 0.03 | 0.06 | 0.1 | 0.07
ETPV006_029 | 35 |  | <10 | 358 | 86 | 313000 |  | 1160 | <300 | 13.0 | 7 | 181 | 11 | 3.6 | 590 | 0.6 | <1.4 | 142 | 77 | 96 | 2.7 | 86 | 0.6 | 0.25 | <0.07 | 3.0 |  | 1.0 |  |  | 0.61 | <1.2 | 5.9 | <1.9 | 0.17 | 0.5 | <0.03 |  |  |  | <0.16 | <0.04 | <0.14 | [5 empty] | <0.09 |  |  | 0.13 | <0.08 | 1.0 | 1.30 |  |  | 4 |  | <10 | 22 | 7 | 11000 |  | 50 | <300 | 1.3 | 4 | 8 | 4 | 1.0 | 200 | 0.4 | <1.4 | 13 | 17 | 6 | 1.5 | 10 | 0.4 | 0.21 | <0.07 | 2.1 |  | 1.2 |  |  | 0.18 | <1.2 | 0.8 | <1.9 | 0.18 | 0.5 | <0.03 |  |  |  | <0.16 | <0.04 | <0.14 | [5 empty] | <0.09 |  |  | 0.15 | <0.08 | 0.4 | 0.24 |  |  | 0.6 |  | 10 | 23 | 0.8 | 1000 |  | 10 | 300 | 0.4 | 1 | 0.2 | 4 | 1.1 | 9 | 0.1 | 1 | 0.5 | 4 | 0.7 | 1 | 2 | 0.3 | 0.09 | 0.07 | 0.08 |  | 0.2 |  |  | 0.08 | 1 | 0.5 | 1.9 | 0.2 | 0.3 | 0.03 |  |  |  | 0.2 | 0.04 | 0.14 | [5 empty] | 0.09 |  |  | 0.09 | 0.08 | 0.2 | 0.1
ETPV006_030 | 790 |  | 24 | 288 | 124 | 317000 |  | 1010 | <220 | 10.8 | 4 | 189 | 12 | 1.8 | 250 | 0.25 | <1.1 | 153 | 109 | 105 | 2.8 | 111 | 0.47 | 0.10 | <0.05 | 0.12 |  | 1.5 |  |  | 0.38 | 1.0 | 10.3 | <1.0 | 0.16 | 0.6 | <0.03 |  |  |  | <0.15 | <0.019 | <0.06 | [5 empty] | <0.04 |  |  | 0.25 | 0.07 | 0.51 | 0.59 |  |  | 70 |  | 5 | 15 | 9 | 10000 |  | 120 | <220 | 1.1 | 3 | 6 | 4 | 0.6 | 40 | 0.14 | <1.1 | 10 | 13 | 5 | 1.2 | 10 | 0.28 | 0.08 | <0.05 | 0.13 |  | 0.7 |  |  | 0.11 | 0.7 | 1.1 | <1.0 | 0.11 | 0.6 | <0.03 |  |  |  | <0.15 | <0.019 | <0.06 | [5 empty] | <0.04 |  |  | 0.15 | 0.06 | 0.20 | 0.14 |  |  | 0.4 |  | 8 | 17 | 0.6 | 1000 |  | 8 | 220 | 0.2 | 2 | 0.09 | 2 | 0.8 | 7 | 0.07 | 1 | 0.4 | 3 | 0.5 | 0.8 | 2 | 0.2 | 0.06 | 0.05 | 0.04 |  | 0.3 |  |  | 0.03 | 0.9 | 0.4 | 1 | 0.1 | 0.1 | 0.03 |  |  |  | 0.1 | 0.02 | 0.06 | [5 empty] | 0.04 |  |  | 0.04 | 0.05 | 0.1 | 0.09
ETPV006_031 | 5.0 |  | 13 | 550 | 133 | 301000 |  | 10500 | <240 | 14.2 | 11.3 | 218 | 13 | 2.2 | 155 | 0.12 | <1.1 | 69 | 56 | 109 | 2.3 | 66 | 4.4 | 0.10 | 0.19 | 3.9 |  | 0.8 |  |  | 0.8 | 1.2 | 5.0 | 0.9 | 0.29 | 1.4 | <0.018 |  |  |  | <0.09 | <0.023 | <0.08 | [5 empty] | <0.05 |  |  | 0.21 | 0.31 | 0.50 | 2.4 |  |  | 1.1 |  | 8 | 40 | 9 | 14000 |  | 1200 | <240 | 1.3 | 2.9 | 7 | 4 | 0.8 | 20 | 0.13 | <1.1 | 4 | 5 | 5 | 1.6 | 7 | 1.0 | 0.08 | 0.10 | 2.4 |  | 0.6 |  |  | 0.6 | 0.5 | 0.8 | 1.1 | 0.16 | 0.7 | <0.018 |  |  |  | <0.09 | <0.023 | <0.08 | [5 empty] | <0.05 |  |  | 0.26 | 0.12 | 0.17 | 0.3 |  |  | 0.6 |  | 8 | 20 | 0.6 | 1000 |  | 8 | 200 | 0.2 | 2 | 0.1 | 3 | 0.9 | 7 | 0.1 | 1 | 0.4 | 3 | 0.6 | 1 | 2 | 0.2 | 0.08 | 0.02 | 0.05 |  | 0.3 |  |  | 0.06 | 0.9 | 0.4 | 0.6 | 0.1 | 0.2 | 0.018 |  |  |  | 0.09 | 0.023 | 0.08 | [5 empty] | 0.05 |  |  | 0.05 | 0.06 | 0.1 | 0.08
ETPV006_032 | 6.1 |  | <14 | 290 | 59 | 345000 |  | 296 | <400 | 10.3 | 46 | 190 | 8 | <1.5 | 270 | <0.18 | <2.3 | 90 | 55 | 105 | 4.8 | 74 | <0.5 | <0.05 | 0.23 | 3.3 |  | 1.2 |  |  | 0.41 | 1.8 | 5.6 | <1.1 | 0.33 | <0.3 | <0.03 |  |  |  | <0.17 | <0.08 | <0.15 | [5 empty] | <0.17 |  |  | 0.20 | 0.16 | 0.45 | 1.7 |  |  | 1.4 |  | <14 | 28 | 5 | 9000 |  | 22 | <400 | 1.4 | 18 | 8 | 5 | <1.5 | 30 | <0.18 | <2.3 | 4 | 9 | 5 | 1.7 | 14 | <0.5 | <0.05 | 0.14 | 1.8 |  | 0.8 |  |  | 0.19 | 1.6 | 1.1 | <1.1 | 0.28 | <0.3 | <0.03 |  |  |  | <0.17 | <0.08 | <0.15 | [5 empty] | <0.17 |  |  | 0.20 | 0.10 | 0.18 | 0.5 |  |  | 0.7 |  | 10 | 30 | 1 | 2000 |  | 10 | 400 | 0.5 | 3 | 0.2 | 4 | 1 | 10 | 0.18 | 2.3 | 0.7 | 5 | 0.9 | 2.1 | 3 | 0.5 | 0.05 | 0.04 | 0.2 |  | 0.3 |  |  | 0.07 | 2 | 0.8 | 1 | 0.2 | 0.3 | 0.03 |  |  |  | 0.2 | 0.08 | 0.15 | [5 empty] | 0.2 |  |  | 0.09 | 0.10 | 0.22 | 0.2
ETPV006_034 | 16.3 |  | 11 | 479 | 74 | 316000 |  | 560 | <220 | 11.2 | 8 | 187 | 10 | 1.3 | 67 | <0.09 | <1.2 | 34 | 18 | 94 | 1.2 | 43 | 0.32 | <0.07 | <0.05 | 0.7 |  | 0.9 |  |  | 0.28 | <0.9 | 4.6 | <1.3 | 0.15 | <0.14 | <0.015 |  |  |  | <0.08 | <0.020 | <0.07 | [5 empty] | <0.04 |  |  | 0.07 | <0.05 | 0.29 | 0.35 |  |  | 2.3 |  | 6 | 17 | 5 | 9000 |  | 40 | <220 | 1.3 | 5 | 6 | 3 | 0.8 | 11 | <0.09 | <1.2 | 3 | 4 | 4 | 0.9 | 6 | 0.21 | <0.07 | <0.05 | 0.3 |  | 0.6 |  |  | 0.12 | <0.9 | 0.9 | <1.3 | 0.17 | <0.14 | <0.015 |  |  |  | <0.08 | <0.020 | <0.07 | [5 empty] | <0.04 |  |  | 0.09 | <0.05 | 0.14 | 0.14 |  |  | 0.5 |  | 8 | 18 | 0.7 | 1000 |  | 9 | 200 | 0.2 | 1 | 0.08 | 2 | 0.9 | 7 | 0.09 | 1 | 0.3 | 3 | 0.5 | 1.1 | 2 | 0.2 | 0.07 | 0.05 | 0.04 |  | 0.3 |  |  | 0.07 | 0.9 | 0.4 | 1 | 0.1 | 0.1 | 0.015 |  |  |  | 0.08 | 0.02 | 0.07 | [5 empty] | 0.04 |  |  | 0.04 | 0.05 | 0.15 | 0.09
ETPV006_035 | 4.3 |  | <14 | 373 | 93 | 339000 |  | 434 | <400 | 11.7 | 40 | 173 | 11 | 2.6 | 340 | <0.18 | <2.2 | 68 | 85 | 100 | <2.1 | 189 | <0.4 | <0.23 | <0.05 | 0.5 |  | 1.2 |  |  | 1.8 | 1.7 | 12.7 | <1.3 | 0.31 | <0.4 | <0.04 |  |  |  | <0.20 | <0.05 | <0.18 | [5 empty] | <0.11 |  |  | 0.30 | <0.12 | 0.5 | 1.62 |  |  | 1.0 |  | <14 | 29 | 10 | 9000 |  | 20 | <400 | 2.3 | 40 | 8 | 7 | 1.6 | 40 | <0.18 | <2.2 | 7 | 10 | 7 | <2.1 | 27 | <0.4 | <0.23 | <0.05 | 0.6 |  | 1.0 |  |  | 0.5 | 1.0 | 2.7 | <1.3 | 0.19 | <0.4 | <0.04 |  |  |  | <0.20 | <0.05 | <0.18 | [5 empty] | <0.11 |  |  | 0.24 | <0.12 | 0.4 | 0.27 |  |  | 0.8 |  | 14 | 31 | 1 | 2000 |  | 10 | 400 | 0.4 | 3 | 0.3 | 4 | 1 | 10 | 0.18 | 2 | 0.6 | 6 | 0.9 | 2 | 3 | 0.4 | 0.23 | 0.05 | 0.1 |  | 0.5 |  |  | 0.07 | 1.6 | 0.7 | 1.3 | 0.2 | 0.4 | 0.04 |  |  |  | 0.20 | 0.05 | 0.18 | [5 empty] | 0.11 |  |  | 0.1 | 0.12 | 0.3 | 0.2
ETPV006_036 | 209 |  | 12 | 284 | 106 | 328000 |  | 345 | <150 | 9.7 | 4.7 | 186.3 | 5.3 | 1.9 | 102 | <0.05 | <0.7 | 155 | 33 | 102.8 | 1.0 | 56 | <0.15 | 0.04 | 0.019 | 0.05 |  | 0.63 |  |  | 0.26 | 1.1 | 21.5 | <0.8 | 0.19 | <0.04 | <0.005 |  |  |  | <0.025 | <0.022 | <0.022 | [5 empty] | <0.014 |  |  | 0.11 | <0.04 | 0.15 | 0.71 |  |  | 11 |  | 4 | 10 | 4 | 6000 |  | 10 | <150 | 0.6 | 1.6 | 2.5 | 1.8 | 0.6 | 10 | <0.05 | <0.7 | 5 | 3 | 2.5 | 0.6 | 5 | <0.15 | 0.03 | 0.017 | 0.04 |  | 0.27 |  |  | 0.06 | 0.5 | 1.2 | <0.8 | 0.07 | <0.04 | <0.005 |  |  |  | <0.025 | <0.022 | <0.022 | [5 empty] | <0.014 |  |  | 0.06 | <0.04 | 0.09 | 0.09 |  |  | 0.3 |  | 6 | 14 | 0.4 | 900 |  | 6 | 100 | 0.1 | 1 | 0.09 | 1.8 | 0.6 | 5 | 0.05 | 0.7 | 0.3 | 2 | 0.4 | 0.8 | 1 | 0.15 | 0.03 | 0.006 | 0.01 |  | 0.04 |  |  | 0.03 | 0.7 | 0.2 | 0.8 | 0.07 | 0.04 | 0.005 |  |  |  | 0.02 | 0.022 | 0.022 | [5 empty] | 0.01 |  |  | 0.01 | 0.04 | 0.10 | 0.04
ETPV006_037 | 4.8 |  | 15 | 280 | 87.4 | 327000 |  | 614 | <150 | 12.6 | 3.6 | 186 | 4.0 | 1.7 | 232 | 0.13 | <0.8 | 285 | 82 | 105 | 2.6 | 129 | 0.30 | 0.15 | 0.026 | 0.07 |  | 1.5 |  |  | 0.79 | 2.2 | 37.3 | <0.5 | 0.17 | 0.36 | <0.005 |  |  |  | <0.024 | <0.006 | <0.022 | [5 empty] | <0.013 |  |  | 0.41 | <0.04 | 0.45 | 1.28 |  |  | 0.4 |  | 3 | 8 | 2.9 | 6000 |  | 12 | <150 | 0.7 | 1.3 | 3 | 1.6 | 0.6 | 10 | 0.07 | <0.8 | 8 | 5 | 4 | 0.7 | 9 | 0.14 | 0.05 | 0.020 | 0.05 |  | 0.4 |  |  | 0.10 | 0.6 | 1.5 | <0.5 | 0.06 | 0.17 | <0.005 |  |  |  | <0.024 | <0.006 | <0.022 | [5 empty] | <0.013 |  |  | 0.11 | <0.04 | 0.12 | 0.13 |  |  | 0.3 |  | 6 | 13 | 0.4 | 800 |  | 6 | 100 | 0.2 | 1 | 0.08 | 1.8 | 0.6 | 5 | 0.01 | 0.8 | 0.2 | 2 | 0.3 | 0.7 | 1 | 0.15 | 0.007 | 0.006 | 0.01 |  | 0.1 |  |  | 0.03 | 0.6 | 0.3 | 0.5 | 0.06 | 0.04 | 0.005 |  |  |  | 0.02 | 0.006 | 0.02 | [5 empty] | 0.013 |  |  | 0.01 | 0.04 | 0.1 | 0.04
ETPV006_038 | 26.9 |  | 12 | 291 | 73 | 330000 |  | 1520 | <210 | 11.1 | 3.1 | 180 | 7.9 | 1.8 | 160 | 0.06 | <1.2 | 171 | 48 | 99.5 | 1.0 | 98 | 0.62 | 0.12 | <0.03 | 0.31 |  | 1.9 |  |  | 0.48 | 1.6 | 24.9 | 1.0 | 0.17 | 0.30 | <0.006 |  |  |  | <0.028 | <0.007 | <0.025 | [5 empty] | <0.016 |  |  | 0.25 | <0.04 | 0.42 | 1.14 |  |  | 1.1 |  | 3 | 13 | 3 | 6000 |  | 100 | <210 | 0.8 | 1.6 | 3 | 2.1 | 0.6 | 12 | 0.05 | <1.2 | 6 | 4 | 2.9 | 0.7 | 6 | 0.17 | 0.06 | <0.03 | 0.26 |  | 0.6 |  |  | 0.09 | 0.7 | 1.1 | 0.8 | 0.07 | 0.19 | <0.006 |  |  |  | <0.028 | <0.007 | <0.025 | [5 empty] | <0.016 |  |  | 0.09 | <0.04 | 0.12 | 0.13 |  |  | 0.3 |  | 6 | 15 | 0.5 | 900 |  | 7 | 200 | 0.2 | 1 | 0.1 | 2 | 0.7 | 6 | 0.04 | 1 | 0.3 | 2 | 0.4 | 0.9 | 1 | 0.2 | 0.009 | 0.03 | 0.01 |  | 0.04 |  |  | 0.03 | 0.7 | 0.3 | 0.2 | 0.07 | 0.05 | 0.006 |  |  |  | 0.03 | 0.007 | 0.03 | [5 empty] | 0.02 |  |  | 0.02 | 0.04 | 0.1 | 0.05
ETPV006_039 | 4.1 |  | <9 | 446 | 77 | 325000 |  | 361 | 250 | 13.5 | 3.4 | 186 | 6.5 | 2.3 | 86 | <0.07 | <1.5 | 138 | 34 | 100 | 1.8 | 48 | <0.20 | 0.07 | 0.033 | 0.04 |  | 0.60 |  |  | 0.23 | 1.0 | 24.1 | <0.8 | 0.24 | <0.06 | <0.007 |  |  |  | <0.03 | 0.024 | <0.03 | [5 empty] | <0.019 |  |  | 0.15 | <0.06 | <0.15 | 0.46 |  |  | 0.6 |  | <9 | 14 | 4 | 6000 |  | 11 | 140 | 0.8 | 2.4 | 3 | 2.5 | 0.6 | 9 | <0.07 | <1.5 | 4 | 4 | 3 | 1.0 | 4 | <0.20 | 0.04 | 0.027 | 0.04 |  | 0.28 |  |  | 0.06 | 0.8 | 1.1 | <0.8 | 0.09 | <0.06 | <0.007 |  |  |  | <0.03 | 0.025 | <0.03 | [5 empty] | <0.019 |  |  | 0.10 | <0.06 | <0.15 | 0.10 |  |  | 0.4 |  | 9 | 19 | 0.4 | 1000 |  | 9 | 170 | 0.2 | 2 | 0.06 | 2 | 0.9 | 6 | 0.07 | 1 | 0.3 | 3 | 0.5 | 1 | 2 | 0.2 | 0.04 | 0.009 | 0.02 |  | 0.05 |  |  | 0.03 | 0.9 | 0.4 | 0.8 | 0.09 | 0.06 | 0.007 |  |  |  | 0.03 | 0.009 | 0.03 | [5 empty] | 0.02 |  |  | 0.02 | 0.06 | 0.15 | 0.07
ETPV006_040 | 7.3 |  | 14 | 396 | 79 | 335000 |  | 516 | <210 | 10.7 | 6.3 | 192 | 5.9 | 1.5 | 137 | <0.06 | <1.1 | 181 | 43 | 104.5 | 1.7 | 94 | 0.25 | 0.08 | <0.04 | 0.07 |  | 1.0 |  |  | 0.45 | 1.2 | 37.1 | <1.3 | 0.11 | 0.12 | <0.027 |  |  |  | 0.04 | <0.008 | <0.12 | [5 empty] | <0.017 |  |  | 0.24 | <0.06 | 0.29 | 0.88 |  |  | 0.8 |  | 4 | 13 | 3 | 6000 |  | 19 | <210 | 0.7 | 2.0 | 4 | 2.1 | 0.6 | 15 | <0.06 | <1.1 | 7 | 4 | 2.6 | 0.9 | 13 | 0.15 | 0.06 | <0.04 | 0.05 |  | 0.3 |  |  | 0.09 | 0.7 | 1.5 | <1.3 | 0.06 | 0.13 | <0.027 |  |  |  | 0.06 | <0.008 | <0.12 | [5 empty] | <0.017 |  |  | 0.10 | <0.06 | 0.13 | 0.13 |  |  | 0.4 |  | 7 | 17 | 0.6 | 1000 |  | 8 | 200 | 0.2 | 0.2 | 0.05 | 2.3 | 0.8 | 6 | 0.06 | 1.1 | 0.3 | 3 | 0.4 | 1.0 | 1 | 0.16 | 0.05 | 0.04 | 0.02 |  | 0.2 |  |  | 0.03 | 0.8 | 0.3 | 1 | 0.08 | 0.05 | 0.027 |  |  |  | 0.03 | 0.008 | 0.12 | [5 empty] | 0.02 |  |  | 0.02 | 0.06 | 0.1 | 0.06
ETPV006_041 | 2.5 |  | 11 | 258 | 84.2 | 318000 |  | 515 | <140 | 10.8 | 4.0 | 190 | 9.1 | 1.9 | 415 | 0.10 | <0.7 | 198 | 110 | 102.7 | 2.9 | 620 | 0.29 | 0.08 | 0.026 | 0.09 |  | 1.2 |  |  | 2.20 | 2.2 | 68.8 | 0.8 | 0.09 | 0.32 | <0.005 |  |  |  | <0.024 | <0.006 | <0.021 | [5 empty] | <0.013 |  |  | 0.83 | 0.060 | 0.52 | 5.5 |  |  | 0.4 |  | 3 | 11 | 2.7 | 5000 |  | 24 | <140 | 0.7 | 1.6 | 4 | 1.7 | 0.5 | 23 | 0.06 | <0.7 | 8 | 6 | 2.8 | 0.8 | 40 | 0.13 | 0.04 | 0.018 | 0.05 |  | 0.3 |  |  | 0.21 | 0.6 | 2.6 | 0.6 | 0.06 | 0.16 | <0.005 |  |  |  | <0.024 | <0.006 | <0.021 | [5 empty] | <0.013 |  |  | 0.17 | 0.027 | 0.15 | 0.5 |  |  | 0.3 |  | 5 | 13 | 0.4 | 800 |  | 6 | 140 | 0.1 | 0.9 | 0.05 | 2 | 0.6 | 4 | 0.01 | 0.7 | 0.3 | 2 | 0.3 | 0.6 | 1 | 0.14 | 0.03 | 0.006 | 0.01 |  | 0.04 |  |  | 0.04 | 0.6 | 0.3 | 0.2 | 0.06 | 0.04 | 0.005 |  |  |  | 0.02 | 0.006 | 0.021 | [5 empty] | 0.013 |  |  | 0.01 | 0.03 | 0.09 | 0.08
ETPV006_042 | 1.3 |  | <7 | 395 | 66.4 | 322000 |  | 303 | <190 | 9.7 | 5.1 | 184 | 8.5 | <0.8 | 121 | <0.05 | <0.9 | 100 | 42 | 99.2 | 2.1 | 199 | <0.20 | 0.07 | <0.05 | 0.14 |  | 1.0 |  |  | 1.42 | 1.0 | 47.1 | <0.7 | 0.19 | 0.08 | <0.006 |  |  |  | <0.03 | <0.027 | <0.027 | [5 empty] | <0.017 |  |  | 0.48 | 0.05 | 0.21 | 1.90 |  |  | 0.4 |  | <7 | 12 | 2.6 | 6000 |  | 9 | <190 | 0.6 | 1.8 | 3 | 2.4 | <0.8 | 10 | <0.05 | <0.9 | 4 | 4 | 2.2 | 0.8 | 13 | <0.20 | 0.04 | <0.05 | 0.09 |  | 0.3 |  |  | 0.16 | 0.6 | 2.0 | <0.7 | 0.07 | 0.15 | <0.006 |  |  |  | <0.03 | <0.027 | <0.027 | [5 empty] | <0.017 |  |  | 0.14 | 0.04 | 0.10 | 0.20 |  |  | 0.4 |  | 7 | 17 | 0.4 | 1000 |  | 8 | 200 | 0.1 | 1 | 0.1 | 2 | 0.8 | 6 | 0.05 | 0.9 | 0.3 | 3 | 0.4 | 0.8 | 2 | 0.2 | 0.009 | 0.05 | 0.01 |  | 0.05 |  |  | 0.04 | 0.8 | 0.4 | 0.7 | 0.07 | 0.05 | 0.006 |  |  |  | 0.03 | 0.03 | 0.03 | [5 empty] | 0.02 |  |  | 0.02 | 0.03 | 0.09 | 0.09
ETPV006_043 | 2.6 |  | 8 | 404 | 69.8 | 322000 |  | 228 | <170 | 13.0 | 4.8 | 188 | 8.2 | 1.1 | 220 | 0.07 | <1.0 | 194 | 67 | 94 | 2.6 | 265 | <0.16 | 0.044 | 0.010 | 0.05 |  | 0.58 |  |  | 0.89 | 1.1 | 39.0 | 0.24 | 0.10 | 0.06 | 0.007 |  |  |  | <0.028 | <0.025 | <0.025 | [5 empty] | <0.016 |  |  | 0.29 | 0.037 | 0.44 | 2.60 |  |  | 0.4 |  | 4 | 12 | 2.9 | 7000 |  | 9 | <170 | 0.7 | 2.2 | 3 | 2.0 | 0.6 | 12 | 0.06 | <1.0 | 6 | 5 | 3 | 0.7 | 11 | <0.16 | 0.029 | 0.012 | 0.04 |  | 0.27 |  |  | 0.10 | 0.7 | 1.5 | 0.28 | 0.05 | 0.09 | 0.013 |  |  |  | <0.028 | <0.025 | <0.025 | [5 empty] | <0.016 |  |  | 0.11 | 0.029 | 0.11 | 0.21 |  |  | 0.3 |  | 6 | 15 | 0.4 | 1000 |  | 7 | 200 | 0.2 | 1 | 0.1 | 2 | 0.7 | 6 | 0.06 | 1.0 | 0.3 | 3 | 0.4 | 0.7 | 1 | 0.2 | 0.009 | 0.007 | 0.01 |  | 0.04 |  |  | 0.05 | 0.7 | 0.3 | 0.2 | 0.05 | 0.05 | 0.006 |  |  |  | 0.03 | 0.02 | 0.02 | [5 empty] | 0.02 |  |  | 0.02 | 0.035 | 0.1 | 0.05
ETPV006_044 | 14.4 |  | 7 | 329 | 70.9 | 331000 |  | 270 | <160 | 9.7 | 2.4 | 260 | 6.8 | 0.7 | 293 | <0.08 | <0.8 | 178 | 76 | 113 | 1.7 | 450 | <0.16 | <0.04 | 0.013 | 0.07 |  | 0.40 |  |  | 1.16 | 1.8 | 46.8 | <0.9 | 0.09 | 0.11 | <0.006 |  |  |  | <0.027 | <0.007 | <0.025 | [5 empty] | <0.015 |  |  | 0.50 | <0.05 | 0.25 | 4.2 |  |  | 0.9 |  | 3 | 15 | 2.8 | 6000 |  | 9 | <160 | 0.6 | 1.7 | 5 | 2.1 | 0.7 | 22 | <0.08 | <0.8 | 10 | 5 | 3 | 0.7 | 30 | <0.16 | <0.04 | 0.016 | 0.05 |  | 0.21 |  |  | 0.13 | 0.7 | 1.7 | <0.9 | 0.08 | 0.10 | <0.006 |  |  |  | <0.027 | <0.007 | <0.025 | [5 empty] | <0.015 |  |  | 0.11 | <0.05 | 0.07 | 0.3 |  |  | 0.3 |  | 7 | 15 | 0.5 | 900 |  | 7 | 160 | 0.2 | 1 | 0.07 | 2 | 0.7 | 6 | 0.08 | 0.8 | 0.3 | 3 | 0.4 | 0.8 | 1 | 0.2 | 0.04 | 0.007 | 0.01 |  | 0.04 |  |  | 0.04 | 0.8 | 0.3 | 0.9 | 0.08 | 0.05 | 0.006 |  |  |  | 0.027 | 0.007 | 0.02 | [5 empty] | 0.015 |  |  | 0.02 | 0.05 | 0.08 | 0.05
ETPV006_045 | 29.9 |  | 19 | 405 | 97 | 337000 |  | 3090 | <170 | 12.4 | 5.4 | 242 | 6.3 | 2.0 | 103 | 0.06 | <0.9 | 153 | 82 | 121 | 2.5 | 81 | 1.55 | 0.08 | 0.03 | 0.22 |  | 1.0 |  |  | 0.35 | 1.8 | 154 | <0.9 | 0.29 | 0.9 | <0.007 |  |  |  | <0.04 | <0.009 | <0.03 | [5 empty] | <0.020 |  |  | 0.43 | 0.08 | 0.68 | 1.24 |  |  | 2.0 |  | 4 | 12 | 4 | 6000 |  | 120 | <170 | 0.9 | 1.7 | 5 | 1.8 | 0.7 | 9 | 0.05 | <0.9 | 6 | 6 | 3 | 0.9 | 6 | 0.29 | 0.05 | 0.03 | 0.11 |  | 0.3 |  |  | 0.08 | 0.7 | 5 | <0.9 | 0.10 | 0.3 | <0.007 |  |  |  | <0.04 | <0.009 | <0.03 | [5 empty] | <0.020 |  |  | 0.19 | 0.07 | 0.16 | 0.15 |  |  | 0.4 |  | 7 | 16 | 0.5 | 1000 |  | 8 | 170 | 0.2 | 0.3 | 0.07 | 2 | 0.8 | 6 | 0.05 | 0.9 | 0.3 | 3 | 0.4 | 0.9 | 2 | 0.2 | 0.01 | 0.009 | 0.02 |  | 0.05 |  |  | 0.04 | 0.8 | 0.3 | 0.9 | 0.08 | 0.06 | 0.007 |  |  |  | 0.04 | 0.009 | 0.03 | [5 empty] | 0.02 |  |  | 0.02 | 0.07 | 0.09 | 0.07
ETPV006_047 | 149 |  | 28 | 367 | 80 | 322000 |  | 673 | <150 | 9.9 | 1.7 | 179 | 4.3 | 1.5 | 289 | 0.11 | <0.8 | 414 | 124 | 101.6 | 3.1 | 492 | 0.25 | 0.04 | 0.041 | 0.05 |  | 1.6 |  |  | 2.88 | 7.2 | 247 | 1.1 | 0.20 | 0.11 | <0.005 |  |  |  | <0.024 | <0.006 | <0.021 | [5 empty] | <0.013 |  |  | 0.87 | 0.10 | 2.8 | 6.3 |  |  | 7 |  | 4 | 13 | 3 | 5000 |  | 20 | <150 | 0.6 | 1.2 | 3 | 1.5 | 0.5 | 21 | 0.05 | <0.8 | 15 | 6 | 2.5 | 0.9 | 29 | 0.15 | 0.03 | 0.025 | 0.03 |  | 0.4 |  |  | 0.25 | 0.8 | 7 | 0.8 | 0.06 | 0.08 | <0.005 |  |  |  | <0.024 | <0.006 | <0.021 | [5 empty] | <0.013 |  |  | 0.14 | 0.05 | 0.3 | 0.4 |  |  | 0.3 |  | 6 | 13 | 0.4 | 800 |  | 6 | 150 | 0.2 | 1.3 | 0.07 | 1.8 | 0.6 | 5 | 0.01 | 0.8 | 0.3 | 2 | 0.3 | 0.7 | 1 | 0.17 | 0.03 | 0.006 | 0.01 |  | 0.2 |  |  | 0.03 | 0.6 | 0.2 | 0.8 | 0.05 | 0.04 | 0.005 |  |  |  | 0.02 | 0.006 | 0.021 | [5 empty] | 0.013 |  |  | 0.01 | 0.05 | 0.09 | 0.04
ETPV006_048 | 2.3 |  | <7 | 272 | 53.1 | 322000 |  | 407 | <220 | 11.2 | 3.9 | 209 | 2.8 | 1.4 | 86 | <0.06 | <1.1 | 104 | 56 | 102 | 3.0 | 116 | <0.20 | 0.13 | 0.008 | 0.10 |  | 0.51 |  |  | 1.14 | 2.2 | 63.8 | 0.8 | 0.24 | 0.08 | <0.006 |  |  |  | <0.029 | <0.008 | <0.026 | [5 empty] | <0.016 |  |  | 0.42 | 0.06 | 0.52 | 1.33 |  |  | 0.4 |  | <7 | 10 | 2.3 | 6000 |  | 11 | <220 | 0.8 | 1.8 | 3 | 1.6 | 0.6 | 10 | <0.06 | <1.1 | 7 | 5 | 3 | 0.7 | 6 | <0.20 | 0.09 | 0.012 | 0.07 |  | 0.22 |  |  | 0.16 | 0.7 | 2.1 | 0.8 | 0.07 | 0.10 | <0.006 |  |  |  | <0.029 | <0.008 | <0.026 | [5 empty] | <0.016 |  |  | 0.13 | 0.05 | 0.13 | 0.14 |  |  | 0.4 |  | 7 | 16 | 0.4 | 1000 |  | 8 | 200 | 0.2 | 1 | 0.06 | 2.0 | 0.7 | 6 | 0.06 | 1 | 0.4 | 3 | 0.4 | 0.6 | 1 | 0.2 | 0.009 | 0.008 | 0.01 |  | 0.05 |  |  | 0.04 | 0.8 | 0.3 | 0.7 | 0.06 | 0.05 | 0.006 |  |  |  | 0.029 | 0.008 | 0.026 | [5 empty] | 0.016 |  |  | 0.02 | 0.05 | 0.09 | 0.06
ETPV006_049 | 48.2 |  | <7 | 359 | 76 | 318000 |  | 201 | <180 | 12.5 | 3.1 | 252 | 3.8 | <0.8 | 250 | <0.06 | <0.9 | 92 | 53 | 107.2 | 2.3 | 96 | <0.19 | 0.05 | 0.023 | 0.02 |  | 1.1 |  |  | 0.73 | 1.9 | 44.7 | <1.4 | <0.08 | <0.05 | <0.006 |  |  |  | 0.04 | <0.008 | <0.026 | [5 empty] | <0.017 |  |  | 0.28 | 0.03 | 1.54 | 0.97 |  |  | 2.3 |  | <7 | 11 | 3 | 6000 |  | 11 | <180 | 0.8 | 1.8 | 4 | 2.1 | <0.8 | 60 | <0.06 | <0.9 | 4 | 5 | 2.8 | 0.9 | 7 | <0.19 | 0.03 | 0.022 | 0.03 |  | 0.4 |  |  | 0.11 | 0.6 | 2.0 | <1.4 | <0.08 | <0.05 | <0.006 |  |  |  | 0.06 | <0.008 | <0.026 | [5 empty] | <0.017 |  |  | 0.10 | 0.03 | 0.24 | 0.13 |  |  | 0.4 |  | 7 | 16 | 0.5 | 1000 |  | 8 | 200 | 0.2 | 2 | 0.1 | 2.3 | 0.8 | 6 | 0.06 | 0.9 | 0.4 | 3 | 0.4 | 0.9 | 2 | 0.19 | 0.009 | 0.008 | 0.01 |  | 0.05 |  |  | 0.03 | 0.8 | 0.3 | 1 | 0.08 | 0.05 | 0.006 |  |  |  | 0.03 | 0.008 | 0.026 | [5 empty] | 0.02 |  |  | 0.02 | 0.03 | 0.08 | 0.05
ETPV006_050 | 37.5 |  | 17 | 288 | 70 | 342000 |  | 491 | <190 | 9.7 | 2.6 | 214 | 5.8 | 1.9 | 128 | <0.05 | <1.2 | 143 | 128 | 111.4 | 3.9 | 150 | <0.20 | 0.05 | 0.023 | 0.06 |  | 0.8 |  |  | 1.27 | 3.4 | 144 | 0.6 | 0.14 | 0.17 | <0.009 |  |  |  | <0.04 | <0.011 | <0.04 | [5 empty] | <0.08 |  |  | 0.65 | <0.05 | 0.82 | 2.04 |  |  | 2.0 |  | 6 | 13 | 4 | 8000 |  | 20 | <190 | 0.8 | 1.7 | 4 | 2.4 | 0.7 | 16 | <0.05 | <1.2 | 6 | 6 | 2.8 | 1.3 | 13 | <0.20 | 0.05 | 0.028 | 0.06 |  | 0.4 |  |  | 0.18 | 0.9 | 6 | 0.6 | 0.09 | 0.20 | <0.009 |  |  |  | <0.04 | <0.011 | <0.04 | [5 empty] | <0.08 |  |  | 0.18 | <0.05 | 0.17 | 0.26 |  |  | 0.4 |  | 7 | 17 | 0.5 | 1000 |  | 8 | 190 | 0.2 | 2 | 0.1 | 2 | 0.8 | 7 | 0.05 | 1.2 | 0.3 | 3 | 0.4 | 0.9 | 2 | 0.2 | 0.05 | 0.01 | 0.02 |  | 0.07 |  |  | 0.05 | 0.9 | 0.4 | 0.3 | 0.09 | 0.08 | 0.009 |  |  |  | 0.04 | 0.01 | 0.04 | [5 empty] | 0.08 |  |  | 0.02 | 0.05 | 0.1 | 0.07
ETPV010_002 | 150 |  | <8 | 476 | 201 | 338000 |  | 146 | 350 | 9.6 | 6 | 228 | 9 | <0.9 | 66 | <0.13 | <1.3 | 3.1 | 222 | 125 | 7.2 | 9.4 | 0.20 | 3.9 | <0.05 | <0.05 |  | <0.15 |  |  | 0.22 | <0.9 | 45.5 | <1.5 | 0.11 | 0.7 | <0.019 |  |  |  | <0.09 | <0.025 | <0.19 | [5 empty] | <0.05 |  |  | <0.05 | 0.12 | 0.5 | 0.75 |  |  | 8 |  | <8 | 19 | 11 | 9000 |  | 13 | 230 | 1.2 | 5 | 8 | 4 | <0.9 | 14 | <0.13 | <1.3 | 0.8 | 18 | 8 | 2.2 | 2.9 | 0.18 | 1.2 | <0.05 | <0.05 |  | <0.15 |  |  | 0.12 | <0.9 | 2.7 | <1.5 | 0.10 | 0.4 | <0.019 |  |  |  | <0.09 | <0.025 | <0.19 | [5 empty] | <0.05 |  |  | <0.05 | 0.09 | 0.3 | 0.18 |  |  | 0.5 |  | 8 | 20 | 0.6 | 1000 |  | 8 | 200 | 0.2 | 2 | 0.1 | 2 | 0.9 | 7 | 0.1 | 1 | 0.4 | 3 | 0.5 | 0.9 | 2 | 0.20 | 0.03 | 0.05 | 0.05 |  | 0.1 |  |  | 0.06 | 0.9 | 0.4 | 1.5 | 0.11 | 0.2 | 0.02 |  |  |  | 0.09 | 0.02 | 0.2 | [5 empty] | 0.05 |  |  | 0.05 | 0.05 | 0.1 | 0.07
ETPV010_003 | 332 |  | <6 | 626 | 195 | 344000 |  | 192 | 280 | 12.9 | 5.2 | 278 | 3.4 | 1.6 | 100 | 0.12 | <0.8 | 4.8 | 345 | 136 | 8.9 | 13.3 | 0.26 | 1.45 | <0.007 | 0.04 |  | 0.19 |  |  | 0.58 | <0.8 | 8.0 | 1.0 | 0.14 | 1.6 | <0.005 |  |  |  | <0.027 | <0.007 | <0.024 | [5 empty] | <0.015 |  |  | <0.015 | 0.30 | 0.19 | 0.23 |  |  | 8 |  | <6 | 13 | 5 | 6000 |  | 7 | 160 | 0.8 | 1.9 | 5 | 1.9 | 0.6 | 10 | 0.06 | <0.8 | 0.5 | 11 | 4 | 1.2 | 2.0 | 0.17 | 0.22 | <0.007 | 0.05 |  | 0.16 |  |  | 0.08 | <0.8 | 0.6 | 0.7 | 0.06 | 0.4 | <0.005 |  |  |  | <0.027 | <0.007 | <0.024 | [5 empty] | <0.015 |  |  | <0.015 | 0.07 | 0.09 | 0.07 |  |  | 0.4 |  | 6 | 15 | 0.4 | 900 |  | 7 | 170 | 0.2 | 1 | 0.08 | 2.0 | 0.7 | 6 | 0.04 | 0.8 | 0.3 | 2 | 0.4 | 0.8 | 1 | 0.21 | 0.07 | 0.007 | 0.01 |  | 0.04 |  |  | 0.03 | 0.8 | 0.3 | 0.6 | 0.05 | 0.05 | 0.005 |  |  |  | 0.03 | 0.007 | 0.024 | [5 empty] | 0.015 |  |  | 0.01 | 0.03 | 0.09 | 0.07
ETPV010_004 | 7.9 |  | <7 | 487 | 272 | 338000 |  | 61 | <180 | 12.2 | 8 | 343 | 50 | 1.6 | 52 | 0.09 | <0.8 | 3.3 | 207 | 145 | 6.8 | 19.8 | <0.18 | 0.76 | 0.10 | 2.6 |  | 0.18 |  |  | 0.74 | <0.8 | 45.9 | <0.8 | 0.20 | 0.72 | <0.006 |  |  |  | <0.028 | <0.007 | <0.025 | [5 empty] | 0.03 |  |  | 0.017 | <0.06 | 0.10 | 0.25 |  |  | 0.9 |  | <7 | 12 | 8 | 7000 |  | 6 | <180 | 0.7 | 3 | 6 | 4 | 0.6 | 6 | 0.07 | <0.8 | 0.5 | 9 | 3 | 1.2 | 2.3 | <0.18 | 0.14 | 0.05 | 0.9 |  | 0.21 |  |  | 0.11 | <0.8 | 1.8 | <0.8 | 0.08 | 0.27 | <0.006 |  |  |  | <0.028 | <0.007 | <0.025 | [5 empty] | 0.03 |  |  | 0.026 | <0.06 | 0.07 | 0.06 |  |  | 0.4 |  | 7 | 16 | 0.5 | 1000 |  | 7 | 180 | 0.2 | 0.8 | 0.09 | 2 | 0.7 | 5 | 0.06 | 0.8 | 0.3 | 2 | 0.4 | 0.8 | 2 | 0.2 | 0.07 | 0.007 | 0.01 |  | 0.2 |  |  | 0.05 | 0.8 | 0.3 | 0.8 | 0.06 | 0.05 | 0.006 |  |  |  | 0.028 | 0.007 | 0.025 | [5 empty] | 0.02 |  |  | 0.02 | 0.06 | 0.09 | 0.04
ETPV010_005 | 396 |  | <8 | 609 | 281 | 324000 |  | 54 | 800 | 17.0 | 2.2 | 293 | 41 | 2.2 | 96 | 0.09 | <1.2 | 3.7 | 413 | 140 | 10.6 | 17 | <0.24 | 7.2 | 0.36 | 3.4 |  | 0.14 |  |  | 0.48 | <1.0 | 43.8 | <1.1 | 0.13 | 0.7 | <0.016 |  |  |  | <0.08 | <0.021 | <0.07 | [5 empty] | 0.09 |  |  | <0.04 | <0.06 | 0.77 | 0.47 |  |  | 13 |  | <8 | 25 | 12 | 7000 |  | 8 | 300 | 1.4 | 2.3 | 7 | 7 | 1.0 | 16 | 0.09 | <1.2 | 0.8 | 20 | 6 | 2.1 | 4 | <0.24 | 1.1 | 0.15 | 1.2 |  | 0.21 |  |  | 0.19 | <1.0 | 2.1 | <1.1 | 0.08 | 0.5 | <0.016 |  |  |  | <0.08 | <0.021 | <0.07 | [5 empty] | 0.11 |  |  | <0.04 | <0.06 | 0.28 | 0.19 |  |  | 0.5 |  | 8 | 20 | 0.5 | 1000 |  | 9 | 200 | 0.3 | 2 | 0.1 | 3 | 0.9 | 7 | 0.08 | 1 | 0.4 | 3 | 0.5 | 1 | 2 | 0.2 | 0.03 | 0.02 | 0.04 |  | 0.1 |  |  | 0.03 | 1 | 0.4 | 1 | 0.08 | 0.4 | 0.016 |  |  |  | 0.08 | 0.02 | 0.07 | [5 empty] | 0.04 |  |  | 0.04 | 0.06 | 0.1 | 0.08
ETPV010_006 | 1.5 |  | 8 | 508 | 311 | 330000 |  | 67 | 260 | 15.7 | 3.5 | 311 | 43 | 2.0 | 86 | <0.10 | <1.1 | 3.3 | 165 | 126 | 5.9 | 19.2 | <0.16 | 1.01 | 0.27 | 5.1 |  | 0.22 |  |  | 0.74 | <0.8 | 54.6 | 1.2 | 0.14 | 1.1 | <0.006 |  |  |  | <0.028 | <0.007 | 0.03 | [5 empty] | 0.06 |  |  | 0.018 | 0.06 | 0.15 | 0.26 |  |  | 0.4 |  | 3 | 13 | 6 | 7000 |  | 6 | 130 | 0.8 | 1.7 | 5 | 4 | 0.6 | 7 | <0.10 | <1.1 | 0.5 | 7 | 4 | 0.9 | 2.3 | <0.16 | 0.17 | 0.12 | 2.0 |  | 0.16 |  |  | 0.11 | <0.8 | 1.8 | 0.7 | 0.07 | 0.4 | <0.006 |  |  |  | <0.028 | <0.007 | 0.04 | [5 empty] | 0.06 |  |  | 0.027 | 0.04 | 0.10 | 0.06 |  |  | 0.4 |  | 6 | 16 | 0.4 | 1000 |  | 7 | 160 | 0.1 | 2 | 0.1 | 2 | 0.7 | 5 | 0.1 | 1 | 0.3 | 3 | 0.4 | 0.7 | 1 | 0.2 | 0.05 | 0.007 | 0.01 |  | 0.04 |  |  | 0.04 | 0.8 | 0.3 | 0.2 | 0.07 | 0.05 | 0.006 |  |  |  | 0.03 | 0.007 | 0.03 | [5 empty] | 0.02 |  |  | 0.02 | 0.03 | 0.12 | 0.05
ETPV010_007 | <0.7 |  | <11 | 391 | 196 | 331000 |  | 77 | 800 | 12.3 | 2.9 | 259 | 23 | 1.4 | 500 | <0.12 | <2.0 | 4 | 154 | 118 | 5 | 14 | <0.25 | 1.9 | 0.30 | 0.9 |  | <0.4 |  |  | 1.0 | <1.4 | 4.9 | <1.0 | <0.16 | 1.0 | <0.11 |  |  |  | <0.15 | <0.04 | <0.14 | [5 empty] | <0.08 |  |  | <0.08 | <0.09 | 2.1 | 0.36 |  |  | <0.7 |  | <11 | 29 | 13 | 12000 |  | 9 | 400 | 1.5 | 2.9 | 10 | 8 | 0.9 | 400 | <0.12 | <2.0 | 3 | 15 | 9 | 3 | 4 | <0.25 | 0.5 | 0.13 | 0.9 |  | <0.4 |  |  | 0.3 | <1.4 | 1.1 | <1.0 | <0.16 | 0.9 | <0.11 |  |  |  | <0.15 | <0.04 | <0.14 | [5 empty] | <0.08 |  |  | <0.08 | <0.09 | 0.7 | 0.10 |  |  | 0.7 |  | 11 | 30 | 0.9 | 2000 |  | 12 | 300 | 0.4 | 3 | 0.3 | 3 | 1.2 | 9 | 0.12 | 2 | 0.5 | 5 | 0.7 | 1 | 2 | 0.2 | 0.05 | 0.07 | 0.08 |  | 0.4 |  |  | 0.1 | 1 | 0.6 | 1 | 0.2 | 0.3 | 0.1 |  |  |  | 0.15 | 0.04 | 0.1 | [5 empty] | 0.08 |  |  | 0.08 | 0.09 | 0.2 | 0.13
ETPV010_008 | 18.2 |  | <6 | 454 | 212 | 339000 |  | 73 | 210 | 12.6 | 1.6 | 257 | 12.5 | 1.3 | 69 | <0.05 | <0.9 | 1.5 | 172 | 129 | 5.0 | 14.2 | 0.17 | 0.85 | 0.19 | 2.9 |  | 0.11 |  |  | 0.75 | <0.6 | 5.1 | <0.7 | <0.06 | 0.78 | <0.005 |  |  |  | <0.11 | <0.021 | <0.021 | [5 empty] | 0.07 |  |  | <0.013 | 0.10 | <0.09 | 0.20 |  |  | 1.5 |  | <6 | 19 | 14 | 5000 |  | 6 | 110 | 0.7 | 1.2 | 4 | 2.7 | 0.5 | 7 | <0.05 | <0.9 | 0.4 | 7 | 5 | 0.9 | 1.9 | 0.10 | 0.18 | 0.07 | 0.8 |  | 0.09 |  |  | 0.10 | <0.6 | 0.5 | <0.7 | <0.06 | 0.28 | <0.005 |  |  |  | <0.11 | <0.021 | <0.021 | [5 empty] | 0.05 |  |  | <0.013 | 0.04 | <0.09 | 0.06 |  |  | 0.3 |  | 6 | 10 | 0.4 | 800 |  | 6 | 100 | 0.1 | 1.3 | 0.06 | 2 | 0.6 | 4 | 0.05 | 0.9 | 0.3 | 2 | 0.3 | 0.6 | 1 | 0.11 | 0.007 | 0.006 | 0.01 |  | 0.04 |  |  | 0.02 | 0.6 | 0.2 | 0.7 | 0.06 | 0.04 | 0.005 |  |  |  | 0.1 | 0.02 | 0.02 | [5 empty] | 0.01 |  |  | 0.01 | 0.005 | 0.09 | 0.05
ETPV010_009 | 4.2 |  | <10 | 494 | 283 | 328000 |  | 75 | <270 | 13.5 | 2.6 | 314 | 42 | 2.2 | 66 | <0.14 | <1.7 | 1.7 | 136 | 122 | 5.1 | 12 | <0.25 | 0.84 | <0.027 | 0.5 |  | <0.16 |  |  | 0.75 | <1.1 | 9.2 | <0.7 | 0.15 | 0.6 | <0.021 |  |  |  | <0.10 | <0.027 | <0.09 | [5 empty] | <0.06 |  |  | <0.06 | 0.08 | 0.30 | 0.13 |  |  | 1.5 |  | <10 | 26 | 15 | 11000 |  | 9 | <270 | 1.8 | 2.2 | 12 | 9 | 0.8 | 14 | <0.14 | <1.7 | 0.8 | 12 | 6 | 1.6 | 4 | <0.25 | 0.27 | <0.027 | 0.4 |  | <0.16 |  |  | 0.20 | <1.1 | 1.2 | <0.7 | 0.11 | 0.5 | <0.021 |  |  |  | <0.10 | <0.027 | <0.09 | [5 empty] | <0.06 |  |  | <0.06 | 0.06 | 0.19 | 0.08 |  |  | 0.5 |  | 10 | 20 | 0.8 | 1000 |  | 11 | 300 | 0.3 | 0.8 | 0.2 | 3 | 1.1 | 9 | 0.14 | 2 | 0.5 | 4 | 0.6 | 1 | 2 | 0.2 | 0.03 | 0.027 | 0.05 |  | 0.16 |  |  | 0.09 | 1.1 | 0.5 | 0.7 | 0.12 | 0.2 | 0.02 |  |  |  | 0.10 | 0.03 | 0.09 | [5 empty] | 0.06 |  |  | 0.06 | 0.04 | 0.1 | 0.08
ETPV010_010 | 0.52 |  | <7 | 402 | 199 | 343000 |  | 53 | <190 | 14.2 | 4.5 | 307 | 23 | 2.0 | 72 | 0.09 | <1.2 | 3.8 | 231 | 131 | 6.9 | 12.2 | 0.18 | 0.69 | 0.009 | <0.015 |  | 0.26 |  |  | 0.49 | <0.8 | 8.0 | <0.7 | 0.14 | 0.66 | <0.006 |  |  |  | <0.029 | <0.03 | <0.026 | [5 empty] | <0.016 |  |  | <0.016 | 0.07 | 0.15 | 0.13 |  |  | 0.22 |  | <7 | 12 | 6 | 7000 |  | 6 | <190 | 0.7 | 1.8 | 5 | 3 | 0.7 | 8 | 0.06 | <1.2 | 0.6 | 9 | 3 | 1.1 | 1.9 | 0.11 | 0.15 | 0.013 | <0.015 |  | 0.20 |  |  | 0.09 | <0.8 | 0.5 | <0.7 | 0.07 | 0.26 | <0.006 |  |  |  | <0.029 | <0.03 | <0.026 | [5 empty] | <0.016 |  |  | <0.016 | 0.05 | 0.09 | 0.05 |  |  | 0.36 |  | 7 | 16 | 0.5 | 1000 |  | 7 | 200 | 0.2 | 1 | 0.09 | 2 | 0.7 | 6 | 0.05 | 1 | 0.3 | 3 | 0.4 | 0.8 | 1 | 0.16 | 0.03 | 0.008 | 0.01 |  | 0.20 |  |  | 0.04 | 0.8 | 0.3 | 0.7 | 0.07 | 0.05 | 0.006 |  |  |  | 0.03 | 0.03 | 0.03 | [5 empty] | 0.016 |  |  | 0.02 | 0.05 | 0.09 | 0.04
ETPV010_011 | 1.9 |  | <12 | 457 | 227 | 334000 |  | 67 | <300 | 15.6 | 4 | 312 | 27 | 1.7 | 50 | <0.15 | <1.8 | 2.6 | 161 | 129 | 7.4 | 11 | <0.3 | 0.5 | 0.14 | 1.4 |  | <0.3 |  |  | 0.46 | <1.4 | 8.2 | <2.1 | 0.24 | 0.4 | <0.04 |  |  |  | <0.20 | <0.05 | <0.18 | [5 empty] | <0.11 |  |  | <0.11 | <0.13 | 0.3 | 0.24 |  |  | 1.1 |  | <12 | 26 | 15 | 15000 |  | 8 | <300 | 1.8 | 4 | 14 | 5 | 1.3 | 16 | <0.15 | <1.8 | 1.2 | 25 | 13 | 2.7 | 4 | <0.3 | 0.4 | 0.15 | 1.2 |  | <0.3 |  |  | 0.18 | <1.4 | 1.6 | <2.1 | 0.22 | 0.6 | <0.04 |  |  |  | <0.20 | <0.05 | <0.18 | [5 empty] | <0.11 |  |  | <0.11 | <0.13 | 0.3 | 0.22 |  |  | 0.7 |  | 12 | 28 | 0.9 | 2000 |  | 13 | 300 | 0.4 | 3 | 0.3 | 4 | 1.3 | 10 | 0.2 | 2 | 0.7 | 5 | 0.8 | 2 | 2 | 0.3 | 0.06 | 0.05 | 0.2 |  | 0.3 |  |  | 0.08 | 1 | 0.6 | 2.1 | 0.2 | 0.4 | 0.04 |  |  |  | 0.20 | 0.05 | 0.18 | [5 empty] | 0.11 |  |  | 0.11 | 0.1 | 0.2 | 0.1
ETPV010_012 | 3.1 |  | <7 | 421 | 198 | 325000 |  | 43 | 300 | 13.5 | 2.8 | 296 | 26 | 1.4 | 64 | <0.09 | <1.0 | 2.4 | 166 | 123 | 6.5 | 12.0 | <0.18 | 0.81 | 0.07 | 1.7 |  | 0.19 |  |  | 0.44 | <0.8 | 3.5 | <1.1 | 0.13 | 0.54 | <0.006 |  |  |  | <0.029 | <0.03 | <0.026 | [5 empty] | 0.02 |  |  | <0.016 | 0.07 | <0.11 | 0.15 |  |  | 0.5 |  | <7 | 12 | 5 | 6000 |  | 6 | 160 | 0.7 | 2.2 | 5 | 3 | 0.6 | 9 | <0.09 | <1.0 | 0.4 | 9 | 4 | 1.0 | 2.2 | <0.18 | 0.14 | 0.05 | 0.8 |  | 0.14 |  |  | 0.07 | <0.8 | 0.5 | <1.1 | 0.07 | 0.25 | <0.006 |  |  |  | <0.029 | <0.03 | <0.026 | [5 empty] | 0.03 |  |  | <0.016 | 0.04 | <0.11 | 0.07 |  |  | 0.4 |  | 7 | 16 | 0.4 | 1000 |  | 8 | 200 | 0.2 | 2.3 | 0.06 | 2 | 0.7 | 7 | 0.09 | 1.0 | 0.3 | 3 | 0.4 | 0.8 | 1 | 0.2 | 0.009 | 0.008 | 0.01 |  | 0.05 |  |  | 0.03 | 0.8 | 0.3 | 1.1 | 0.07 | 0.05 | 0.006 |  |  |  | 0.029 | 0.03 | 0.026 | [5 empty] | 0.02 |  |  | 0.016 | 0.04 | 0.11 | 0.07
ETPV010_013 | 1.1 |  | <6 | 397 | 196 | 324000 |  | 44 | 180 | 11.5 | 3.0 | 302 | 34 | 1.4 | 58 | 0.08 | <0.9 | 2.3 | 167 | 136 | 6.5 | 7.6 | <0.13 | 0.67 | 0.027 | 0.07 |  | <0.23 |  |  | 0.48 | <0.7 | 2.9 | <0.6 | <0.07 | 0.54 | <0.005 |  |  |  | <0.09 | <0.006 | <0.022 | [5 empty] | <0.014 |  |  | <0.014 | 0.10 | 0.12 | 0.13 |  |  | 0.5 |  | <6 | 11 | 5 | 6000 |  | 6 | 120 | 0.7 | 1.4 | 5 | 4 | 0.5 | 7 | 0.06 | <0.9 | 0.4 | 6 | 4 | 1.1 | 1.5 | <0.13 | 0.12 | 0.019 | 0.05 |  | <0.23 |  |  | 0.15 | <0.7 | 0.4 | <0.6 | <0.07 | 0.29 | <0.005 |  |  |  | <0.09 | <0.006 | <0.022 | [5 empty] | <0.014 |  |  | <0.014 | 0.06 | 0.07 | 0.04 |  |  | 0.3 |  | 6 | 14 | 0.4 | 800 |  | 6 | 130 | 0.2 | 1 | 0.08 | 1 | 0.6 | 5 | 0.07 | 0.9 | 0.3 | 2 | 0.3 | 0.7 | 1 | 0.1 | 0.008 | 0.006 | 0.01 |  | 0.2 |  |  | 0.04 | 0.7 | 0.2 | 0.6 | 0.07 | 0.2 | 0.005 |  |  |  | 0.09 | 0.006 | 0.022 | [5 empty] | 0.01 |  |  | 0.01 | 0.05 | 0.07 | 0.04
ETPV010_015 | 910 |  | 9.9 | 549 | 283 | 317000 |  | 218 | 270 | 10.5 | 4.5 | 216 | 8.0 | 1.9 | 195 | 0.21 | <0.6 | 13.0 | 662 | 152 | 12.2 | 35.2 | 0.35 | 1.8 | 0.03 | 0.11 |  | 0.14 |  |  | 0.69 | <0.6 | 18.5 | <0.8 | 0.14 | 1.8 | <0.015 |  |  |  | <0.024 | <0.006 | <0.021 | [5 empty] | <0.04 |  |  | 0.015 | 0.25 | 0.24 | 0.59 |  |  | 16 |  | 2.9 | 13 | 6 | 6000 |  | 7 | 150 | 0.5 | 1.3 | 3 | 1.9 | 0.5 | 11 | 0.08 | <0.6 | 0.9 | 16 | 4 | 1.2 | 2.7 | 0.14 | 0.5 | 0.03 | 0.06 |  | 0.14 |  |  | 0.09 | <0.6 | 0.9 | <0.8 | 0.06 | 0.5 | <0.015 |  |  |  | <0.024 | <0.006 | <0.021 | [5 empty] | <0.04 |  |  | 0.021 | 0.05 | 0.09 | 0.10 |  |  | 0.3 |  | 4.9 | 10 | 0.4 | 700 |  | 5 | 100 | 0.1 | 0.7 | 0.07 | 1 | 0.6 | 4 | 0.07 | 0.6 | 0.2 | 2 | 0.3 | 0.7 | 0.8 | 0.1 | 0.007 | 0.03 | 0.04 |  | 0.1 |  |  | 0.005 | 0.6 | 0.2 | 0.8 | 0.06 | 0.1 | 0.015 |  |  |  | 0.02 | 0.006 | 0.021 | [5 empty] | 0.04 |  |  | 0.01 | 0.03 | 0.08 | 0.05
ETPV010_016 | 960 |  | 11.3 | 665 | 287 | 341000 |  | 298 | 190 | 10.8 | 3.9 | 236 | 10.6 | 1.6 | 179 | 0.17 | <0.9 | 10.5 | 539 | 165 | 10.3 | 28.9 | 0.51 | 1.7 | 0.016 | 0.08 |  | 0.16 |  |  | 0.49 | <0.7 | 14.6 | <0.9 | 0.14 | 1.9 | <0.028 |  |  |  | <0.026 | <0.007 | <0.023 | [5 empty] | <0.015 |  |  | <0.014 | 0.34 | 0.11 | 0.40 |  |  | 10 |  | 2.8 | 14 | 6 | 6000 |  | 9 | 120 | 0.6 | 1.8 | 4 | 2.5 | 0.6 | 11 | 0.08 | <0.9 | 0.9 | 12 | 4 | 1.3 | 2.6 | 0.16 | 0.3 | 0.017 | 0.05 |  | 0.13 |  |  | 0.08 | <0.7 | 0.8 | <0.9 | 0.06 | 0.5 | <0.028 |  |  |  | <0.026 | <0.007 | <0.023 | [5 empty] | <0.015 |  |  | <0.014 | 0.07 | 0.08 | 0.09 |  |  | 0.4 |  | 6.0 | 15 | 0.5 | 900 |  | 7 | 150 | 0.2 | 2 | 0.08 | 2 | 0.7 | 5 | 0.06 | 0.9 | 0.3 | 2 | 0.3 | 0.7 | 1 | 0.1 | 0.04 | 0.007 | 0.01 |  | 0.04 |  |  | 0.04 | 0.7 | 0.3 | 0.9 | 0.07 | 0.05 | 0.03 |  |  |  | 0.03 | 0.007 | 0.023 | [5 empty] | 0.01 |  |  | 0.014 | 0.03 | 0.09 | 0.07
ETPV010_017 | 1021 |  | 14 | 413 | 269 | 313000 |  | 126 | <210 | 10.6 | 4.0 | 203 | 11 | 2.0 | 170 | 0.17 | <1.4 | 9.1 | 586 | 144 | 10.6 | 26 | 0.36 | 0.70 | <0.019 | 0.07 |  | <0.3 |  |  | 0.82 | <0.9 | 2.8 | <1.0 | 0.18 | 0.9 | <0.015 |  |  |  | <0.07 | <0.019 | <0.07 | [5 empty] | <0.04 |  |  | <0.04 | 0.08 | 0.15 | 0.43 |  |  | 24 |  | 7 | 19 | 8 | 7000 |  | 10 | <210 | 1.1 | 2.5 | 6 | 4 | 0.6 | 11 | 0.14 | <1.4 | 1.0 | 23 | 6 | 1.8 | 4 | 0.21 | 0.19 | <0.019 | 0.08 |  | <0.3 |  |  | 0.17 | <0.9 | 0.7 | <1.0 | 0.12 | 0.6 | <0.015 |  |  |  | <0.07 | <0.019 | <0.07 | [5 empty] | <0.04 |  |  | <0.04 | 0.06 | 0.11 | 0.12 |  |  | 0.6 |  | 8 | 19 | 0.6 | 1000 |  | 9 | 200 | 0.3 | 2 | 0.2 | 3 | 0.9 | 8 | 0.03 | 1 | 0.4 | 3 | 0.5 | 1 | 2 | 0.2 | 0.06 | 0.02 | 0.04 |  | 0.3 |  |  | 0.04 | 0.9 | 0.4 | 1.0 | 0.1 | 0.1 | 0.01 |  |  |  | 0.07 | 0.02 | 0.07 | [5 empty] | 0.04 |  |  | 0.04 | 0.07 | 0.13 | 0.06
ETPV010_018 | 1339 |  | <17 | 510 | 291 | 335000 |  | 185 | <500 | 10.2 | 8 | 208 | 13 | <1.8 | 190 | 0.4 | <2.7 | 13 | 520 | 161 | 8 | 16 | <0.5 | 0.7 | <0.09 | <0.17 |  | <0.5 |  |  | 0.19 | <2.0 | 19.2 | <5 | <0.24 | <1.0 | <0.07 |  |  |  | <0.6 | <0.09 | <0.3 | [5 empty] | <0.19 |  |  | <0.19 | 0.19 | 0.3 | 0.26 |  |  | 26 |  | <17 | 40 | 22 | 16000 |  | 15 | <500 | 2.0 | 12 | 16 | 7 | <1.8 | 28 | 0.5 | <2.7 | 4 | 60 | 14 | 5 | 5 | <0.5 | 0.6 | <0.09 | <0.17 |  | <0.5 |  |  | 0.12 | <2.0 | 2.7 | <5 | <0.24 | <1.0 | <0.07 |  |  |  | <0.6 | <0.09 | <0.3 | [5 empty] | <0.19 |  |  | <0.19 | 0.15 | 0.3 | 0.10 |  |  | 1 |  | 20 | 40 | 2 | 2000 |  | 17 | 500 | 0.5 | 5 | 0.3 | 6 | 2 | 20 | 0.2 | 2.7 | 0.9 | 7 | 1 | 3 | 4 | 0.5 | 0.2 | 0.09 | 0.17 |  | 0.5 |  |  | 0.15 | 2 | 0.9 | 5 | 0.24 | 1.0 | 0.07 |  |  |  | 0.6 | 0.09 | 0.3 | [5 empty] | 0.19 |  |  | 0.2 | 0.1 | 0.3 | 0.17
ETPV010_019 | 1580 |  | 16 | 427 | 272 | 306000 |  | 174 | 260 | 10.3 | 6 | 211 | 12 | 2.7 | 271 | 0.31 | <1.4 | 12.5 | 610 | 149 | 11.3 | 28 | 0.40 | 9 | <0.025 | 0.09 |  | 0.16 |  |  | 1.29 | 1.5 | 7.7 | 0.7 | 0.52 | 1.0 | 0.04 |  |  |  | <0.09 | <0.024 | <0.08 | [5 empty] | <0.05 |  |  | <0.05 | 0.09 | 1.2 | 0.45 |  |  | 90 |  | 7 | 24 | 12 | 8000 |  | 17 | 210 | 1.5 | 4 | 5 | 4 | 0.8 | 29 | 0.20 | <1.4 | 1.7 | 30 | 3 | 2.4 | 5 | 0.19 | 11 | <0.025 | 0.15 |  | 0.17 |  |  | 0.20 | 1.1 | 1.2 | 1.0 | 0.20 | 0.6 | 0.05 |  |  |  | <0.09 | <0.024 | <0.08 | [5 empty] | <0.05 |  |  | <0.05 | 0.07 | 1.1 | 0.14 |  |  | 0.6 |  | 8 | 20 | 0.6 | 1000 |  | 8 | 220 | 0.3 | 2 | 0.2 | 3 | 0.8 | 7 | 0.04 | 1 | 0.3 | 3 | 0.5 | 0.9 | 1 | 0.2 | 0.03 | 0.02 | 0.05 |  | 0.1 |  |  | 0.06 | 0.9 | 0.4 | 0.6 | 0.09 | 0.4 | 0.02 |  |  |  | 0.09 | 0.024 | 0.08 | [5 empty] | 0.05 |  |  | 0.05 | 0.08 | 0.2 | 0.07
ETPV010_021 | <0.9 |  | <12 | 385 | 209 | 307000 |  | 41 | <300 | 14.9 | 4 | 278 | 13 | 2.6 | 73 | <0.16 | <1.7 | 3.6 | 203 | 115 | 6.4 | 9 | <0.4 | 0.26 | 0.6 | 15 |  | 0.3 |  |  | 0.34 | <1.4 | 5.0 | <2.5 | <0.15 | <0.3 | <0.04 |  |  |  | <0.19 | 0.06 | <0.17 | [5 empty] | <0.11 |  |  | <0.11 | <0.10 | <0.21 | 0.35 |  |  | <0.9 |  | <12 | 14 | 11 | 11000 |  | 13 | <300 | 2.2 | 5 | 10 | 6 | 1.0 | 20 | <0.16 | <1.7 | 1.8 | 21 | 10 | 2.9 | 4 | <0.4 | 0.12 | 0.6 | 6 |  | 0.5 |  |  | 0.15 | <1.4 | 0.7 | <2.5 | <0.15 | <0.3 | <0.04 |  |  |  | <0.19 | 0.09 | <0.17 | [5 empty] | <0.11 |  |  | <0.11 | <0.10 | <0.21 | 0.27 |  |  | 0.9 |  | 10 | 26 | 1 | 2000 |  | 10 | 300 | 0.4 | 4 | 0.3 | 3 | 1.2 | 9 | 0.16 | 2 | 0.5 | 5 | 0.7 | 2 | 2 | 0.4 | 0.06 | 0.05 | 0.2 |  | 0.3 |  |  | 0.09 | 1 | 0.5 | 2.5 | 0.1 | 0.3 | 0.04 |  |  |  | 0.19 | 0.05 | 0.17 | [5 empty] | 0.1 |  |  | 0.1 | 0.1 | 0.21 | 0.1
ETPV010_022 | <0.3 |  | 4.6 | 430 | 245 | 319000 |  | 54 | <120 | 12.7 | 4.0 | 243 | 6.7 | 1.7 | 105 | 0.12 | <0.8 | 3.9 | 239 | 111 | 6.1 | 13.1 | <0.13 | 0.37 | 0.014 | 0.07 |  | 0.06 |  |  | 0.43 | <0.5 | 19.6 | <0.6 | 0.10 | 0.46 | <0.004 |  |  |  | <0.07 | <0.005 | <0.018 | [5 empty] | <0.011 |  |  | <0.011 | 0.037 | 0.11 | 0.30 |  |  | <0.3 |  | 2.3 | 10 | 5 | 5000 |  | 6 | <120 | 0.6 | 1.2 | 6 | 1.7 | 0.5 | 9 | 0.05 | <0.8 | 0.4 | 10 | 3 | 0.9 | 1.5 | <0.13 | 0.12 | 0.014 | 0.05 |  | 0.05 |  |  | 0.08 | <0.5 | 0.8 | <0.6 | 0.05 | 0.21 | <0.004 |  |  |  | <0.07 | <0.005 | <0.018 | [5 empty] | <0.011 |  |  | <0.011 | 0.028 | 0.06 | 0.05 |  |  | 0.3 |  | 4.5 | 11 | 0.3 | 600 |  | 5 | 100 | 0.1 | 0.5 | 0.09 | 1 | 0.5 | 4 | 0.009 | 0.8 | 0.2 | 2 | 0.2 | 0.6 | 0.8 | 0.13 | 0.03 | 0.005 | 0.01 |  | 0.03 |  |  | 0.02 | 0.5 | 0.2 | 0.6 | 0.05 | 0.04 | 0.004 |  |  |  | 0.07 | 0.005 | 0.02 | [5 empty] | 0.011 |  |  | 0.01 | 0.034 | 0.07 | 0.03
ETPV010_024 | 0.39 |  | <5 | 323 | 173 | 315000 |  | 27 | <130 | 8.4 | 3.8 | 219 | 3.7 | 1.3 | 140 | 0.13 | <0.8 | 3.2 | 143 | 125 | 3.6 | 9.2 | <0.13 | 0.28 | 0.07 | 1.2 |  | <0.14 |  |  | 0.28 | <0.6 | 8.6 | <0.7 | <0.06 | 0.45 | 0.006 |  |  |  | <0.020 | <0.005 | <0.018 | [5 empty] | <0.05 |  |  | <0.011 | 0.034 | 0.35 | 0.18 |  |  | 0.15 |  | <5 | 13 | 5 | 6000 |  | 4 | <130 | 0.6 | 1.4 | 3 | 1.4 | 0.5 | 30 | 0.06 | <0.8 | 0.4 | 6 | 3 | 0.6 | 1.4 | <0.13 | 0.08 | 0.03 | 0.4 |  | <0.14 |  |  | 0.07 | <0.6 | 0.6 | <0.7 | <0.06 | 0.20 | 0.009 |  |  |  | <0.020 | <0.005 | <0.018 | [5 empty] | <0.05 |  |  | <0.011 | 0.020 | 0.12 | 0.05 |  |  | 0.29 |  | 5 | 10 | 0.3 | 700 |  | 5 | 130 | 0.1 | 0.5 | 0.07 | 1 | 0.5 | 4 | 0.01 | 0.8 | 0.2 | 2 | 0.3 | 0.6 | 1 | 0.1 | 0.02 | 0.005 | 0.01 |  | 0.14 |  |  | 0.02 | 0.6 | 0.2 | 0.7 | 0.06 | 0.04 | 0.004 |  |  |  | 0.020 | 0.005 | 0.018 | [5 empty] | 0.05 |  |  | 0.011 | 0.02 | 0.07 | 0.04
ETPV010_025 | 59 |  | <12 | 666 | 152 | 384000 |  | 319 | <300 | 12.9 | <2.5 | 292 | 7 | 1.4 | 92 | <0.19 | <2.0 | 3.5 | 150 | 132 | 3.8 | 16 | 0.6 | 97 | 0.50 | 16 |  | <0.24 |  |  | 0.43 | <1.5 | 1.5 | <2.2 | <0.15 | 5.6 | 0.13 |  |  |  | <0.16 | <0.04 | <0.14 | [5 empty] | 0.24 |  |  | <0.09 | 0.31 | 9.2 | 0.69 |  |  | 5 |  | <12 | 27 | 6 | 28000 |  | 23 | <300 | 1.7 | <2.5 | 10 | 4 | 1.4 | 18 | <0.19 | <2.0 | 1.3 | 16 | 8 | 2.4 | 6 | 0.5 | 19 | 0.15 | 3 |  | <0.24 |  |  | 0.16 | <1.5 | 0.7 | <2.2 | <0.15 | 2.5 | 0.13 |  |  |  | <0.16 | <0.04 | <0.14 | [5 empty] | 0.20 |  |  | <0.09 | 0.14 | 1.4 | 0.21 |  |  | 0.8 |  | 12 | 29 | 1 | 2000 |  | 10 | 300 | 0.3 | 2.5 | 0.2 | 4 | 1 | 10 | 0.2 | 2 | 0.7 | 6 | 0.7 | 2 | 3 | 0.4 | 0.1 | 0.04 | 0.08 |  | 0.24 |  |  | 0.1 | 1.5 | 0.5 | 2 | 0.2 | 0.3 | 0.03 |  |  |  | 0.2 | 0.04 | 0.1 | [5 empty] | 0.09 |  |  | 0.09 | 0.08 | 0.2 | 0.1
ETPV010_026 | 1.4 |  | <8 | 500 | 257 | 329000 |  | 62 | <240 | 12.7 | 3.3 | 313 | 23 | 1.6 | 100 | 0.11 | <1.2 | 5.9 | 243 | 134 | 6.7 | 13.0 | <0.22 | 1.3 | 0.030 | 0.5 |  | 0.8 |  |  | 0.39 | <0.9 | 33.1 | 0.9 | <0.09 | 1.1 | <0.007 |  |  |  | <0.03 | <0.009 | <0.11 | [5 empty] | <0.019 |  |  | <0.019 | <0.07 | 0.19 | 0.26 |  |  | 0.3 |  | <8 | 16 | 6 | 6000 |  | 8 | <240 | 0.7 | 1.9 | 4 | 3 | 0.7 | 10 | 0.08 | <1.2 | 0.8 | 9 | 4 | 1.1 | 2.3 | <0.22 | 0.3 | 0.026 | 0.3 |  | 0.3 |  |  | 0.10 | <0.9 | 1.6 | 0.8 | <0.09 | 0.4 | <0.007 |  |  |  | <0.03 | <0.009 | <0.11 | [5 empty] | <0.019 |  |  | <0.019 | <0.07 | 0.09 | 0.07 |  |  | 0.5 |  | 8 | 19 | 0.7 | 1000 |  | 9 | 200 | 0.2 | 2 | 0.1 | 2 | 0.9 | 8 | 0.07 | 1 | 0.3 | 3 | 0.5 | 1 | 1 | 0.2 | 0.01 | 0.009 | 0.02 |  | 0.05 |  |  | 0.06 | 0.9 | 0.3 | 0.8 | 0.09 | 0.06 | 0.007 |  |  |  | 0.03 | 0.009 | 0.1 | [5 empty] | 0.019 |  |  | 0.02 | 0.07 | 0.11 | 0.06
ETPV010_027 | 1.35 |  | <6 | 484 | 272 | 313000 |  | 77 | 250 | 11.1 | 4.0 | 290 | 13.2 | 1.5 | 125 | 0.16 | <0.9 | 8.2 | 253 | 132 | 6.3 | 11.5 | 0.15 | 1.57 | 0.027 | 0.27 |  | <0.18 |  |  | 0.36 | <0.7 | 18.2 | 0.8 | 0.10 | 1.2 | <0.005 |  |  |  | <0.025 | <0.007 | <0.08 | [5 empty] | <0.014 |  |  | <0.06 | 0.08 | 0.22 | 0.30 |  |  | 0.26 |  | <6 | 11 | 7 | 6000 |  | 7 | 120 | 0.6 | 1.3 | 5 | 2.3 | 0.5 | 10 | 0.09 | <0.9 | 0.7 | 10 | 3 | 1.0 | 1.9 | 0.09 | 0.25 | 0.019 | 0.16 |  | <0.18 |  |  | 0.07 | <0.7 | 1.0 | 0.6 | 0.06 | 0.4 | <0.005 |  |  |  | <0.025 | <0.007 | <0.08 | [5 empty] | <0.014 |  |  | <0.06 | 0.04 | 0.08 | 0.06 |  |  | 0.34 |  | 6 | 14 | 0.3 | 800 |  | 6 | 150 | 0.1 | 0.2 | 0.09 | 2 | 0.6 | 5 | 0.08 | 0.9 | 0.3 | 2 | 0.3 | 0.8 | 1 | 0.12 | 0.008 | 0.007 | 0.01 |  | 0.2 |  |  | 0.03 | 0.7 | 0.3 | 0.2 | 0.06 | 0.05 | 0.005 |  |  |  | 0.025 | 0.007 | 0.08 | [5 empty] | 0.014 |  |  | 0.06 | 0.03 | 0.09 | 0.04
ETPV010_028 | 8.0 |  | <7 | 474 | 226 | 329000 |  | 68 | <180 | 12.6 | 4.5 | 264 | 9.4 | 0.9 | 97 | 0.06 | 1.2 | 3.6 | 140 | 123 | 3.3 | 11.8 | <0.19 | 0.50 | 0.033 | 0.17 |  | <0.06 |  |  | 0.42 | <0.8 | 1.5 | 0.7 | 0.20 | 0.48 | <0.008 |  |  |  | <0.04 | <0.04 | <0.03 | [5 empty] | 0.025 |  |  | <0.021 | 0.09 | <0.10 | 0.07 |  |  | 1.7 |  | <7 | 14 | 7 | 6000 |  | 7 | <180 | 0.8 | 1.9 | 5 | 2.5 | 0.6 | 11 | 0.06 | 0.7 | 0.6 | 8 | 4 | 1.1 | 2.1 | <0.19 | 0.11 | 0.029 | 0.09 |  | <0.06 |  |  | 0.10 | <0.8 | 0.3 | 0.6 | 0.08 | 0.29 | <0.008 |  |  |  | <0.04 | <0.04 | <0.03 | [5 empty] | 0.028 |  |  | <0.021 | 0.04 | <0.10 | 0.05 |  |  | 0.4 |  | 7 | 16 | 0.5 | 1000 |  | 7 | 200 | 0.1 | 1 | 0.1 | 2 | 0.8 | 6 | 0.05 | 0.7 | 0.3 | 3 | 0.4 | 1 | 1 | 0.19 | 0.03 | 0.01 | 0.02 |  | 0.06 |  |  | 0.04 | 0.8 | 0.3 | 0.2 | 0.06 | 0.07 | 0.008 |  |  |  | 0.04 | 0.04 | 0.03 | [5 empty] | 0.02 |  |  | 0.02 | 0.04 | 0.1 | 0.06
ETPV010_029 | 0.71 |  | <6 | 397 | 220 | 337000 |  | 71 | <150 | 11.6 | 4.1 | 279 | 12.6 | 1.7 | 119 | 0.06 | <1.1 | 3.9 | 138 | 139 | 5.7 | 12.1 | 0.13 | 0.48 | <0.007 | 0.07 |  | 0.05 |  |  | 0.47 | <0.7 | 1.7 | 0.5 | 0.13 | 1.01 | <0.005 |  |  |  | <0.026 | <0.007 | <0.11 | [5 empty] | <0.015 |  |  | <0.014 | 0.14 | <0.10 | 0.08 |  |  | 0.25 |  | <6 | 11 | 6 | 5000 |  | 7 | <150 | 0.7 | 1.4 | 5 | 2.1 | 0.6 | 11 | 0.06 | <1.1 | 0.5 | 6 | 4 | 1.1 | 2.0 | 0.12 | 0.09 | <0.007 | 0.05 |  | 0.07 |  |  | 0.09 | <0.7 | 0.4 | 0.5 | 0.07 | 0.29 | <0.005 |  |  |  | <0.026 | <0.007 | <0.11 | [5 empty] | <0.015 |  |  | <0.014 | 0.04 | <0.10 | 0.04 |  |  | 0.36 |  | 6 | 15 | 0.4 | 900 |  | 7 | 150 | 0.2 | 0.7 | 0.09 | 2 | 0.6 | 5 | 0.05 | 1.1 | 0.3 | 3 | 0.4 | 0.7 | 1 | 0.12 | 0.03 | 0.007 | 0.01 |  | 0.04 |  |  | 0.03 | 0.7 | 0.3 | 0.2 | 0.08 | 0.05 | 0.005 |  |  |  | 0.03 | 0.007 | 0.1 | [5 empty] | 0.01 |  |  | 0.014 | 0.03 | 0.10 | 0.05
ETPV010_030 | 1.3 |  | <8 | 470 | 231 | 314000 |  | 79 | 250 | 12.9 | 2.7 | 285 | 14 | 1.0 | 162 | <0.11 | <1.3 | 4.5 | 224 | 136 | 6.2 | 24 | <0.19 | 1.1 | 0.39 | 8 |  | <0.17 |  |  | 0.75 | <1.0 | 4.6 | <1.3 | 0.09 | 1.0 | <0.06 |  |  |  | <0.25 | <0.07 | <0.20 | [5 empty] | 0.11 |  |  | <0.06 | <0.07 | 0.20 | 0.10 |  |  | 0.5 |  | <8 | 30 | 15 | 15000 |  | 10 | 200 | 2.2 | 2.2 | 12 | 6 | 0.7 | 21 | <0.11 | <1.3 | 1.1 | 26 | 12 | 1.7 | 5 | <0.19 | 0.3 | 0.23 | 6 |  | <0.17 |  |  | 0.20 | <1.0 | 1.0 | <1.3 | 0.09 | 0.6 | <0.06 |  |  |  | <0.25 | <0.07 | <0.20 | [5 empty] | 0.13 |  |  | <0.06 | <0.07 | 0.18 | 0.10 |  |  | 0.5 |  | 8 | 20 | 0.6 | 1000 |  | 8 | 200 | 0.2 | 2 | 0.2 | 2 | 0.9 | 7 | 0.1 | 1.3 | 0.5 | 3 | 0.5 | 1 | 2 | 0.2 | 0.06 | 0.03 | 0.06 |  | 0.17 |  |  | 0.05 | 1 | 0.4 | 1 | 0.09 | 0.4 | 0.06 |  |  |  | 0.25 | 0.07 | 0.20 | [5 empty] | 0.06 |  |  | 0.06 | 0.07 | 0.1 | 0.08
ETPV010_031 | 136 |  | <7 | 544 | 213 | 344000 |  | 141 | 200 | 14.8 | 2.4 | 273 | 32 | 1.7 | 78 | 0.04 | <0.9 | 2.2 | 153 | 126 | 3.9 | 16.5 | <0.18 | 0.98 | 0.022 | 0.05 |  | <0.05 |  |  | 0.53 | <0.8 | <0.3 | <0.7 | 0.17 | 1.7 | <0.021 |  |  |  | <0.03 | <0.008 | <0.027 | [5 empty] | <0.017 |  |  | 0.05 | 0.11 | <0.12 | <0.07 |  |  | 21 |  | <7 | 16 | 6 | 7000 |  | 10 | 160 | 0.9 | 1.2 | 5 | 3 | 0.6 | 10 | 0.05 | <0.9 | 0.5 | 9 | 3 | 1.1 | 2.7 | <0.18 | 0.16 | 0.022 | 0.04 |  | <0.05 |  |  | 0.10 | <0.8 | <0.3 | <0.7 | 0.08 | 0.5 | <0.021 |  |  |  | <0.03 | <0.008 | <0.027 | [5 empty] | <0.017 |  |  | 0.06 | 0.04 | <0.12 | <0.07 |  |  | 0.4 |  | 7 | 17 | 0.5 | 1000 |  | 8 | 180 | 0.2 | 1 | 0.1 | 2 | 0.7 | 7 | 0.01 | 0.9 | 0.3 | 3 | 0.4 | 1 | 1 | 0.18 | 0.009 | 0.008 | 0.01 |  | 0.05 |  |  | 0.05 | 0.8 | 0.3 | 0.7 | 0.08 | 0.05 | 0.02 |  |  |  | 0.03 | 0.008 | 0.03 | [5 empty] | 0.02 |  |  | 0.02 | 0.04 | 0.12 | 0.07
ETPV010_033 | 372 |  | <15 | 440 | 182 | 307000 |  | 168 | <400 | 14 | 7 | 230 | 25 | <1.6 | 114 | <0.19 | 2.7 | 3.3 | 152 | 121 | 4.6 | 14 | 0.6 | 5.0 | <0.07 | <0.13 |  | <0.9 |  |  | 0.49 | <1.8 | <0.7 | <1.7 | <0.25 | 2.1 | <0.05 |  |  |  | <0.27 | <0.07 | <0.4 | [5 empty] | <0.15 |  |  | <0.15 | 0.22 | 0.7 | 0.20 |  |  | 29 |  | <15 | 40 | 14 | 10000 |  | 16 | <400 | 3 | 8 | 7 | 9 | <1.6 | 24 | <0.19 | 2.0 | 1.5 | 17 | 7 | 2.7 | 4 | 0.5 | 2.8 | <0.07 | <0.13 |  | <0.9 |  |  | 0.18 | <1.8 | <0.7 | <1.7 | <0.25 | 1.1 | <0.05 |  |  |  | <0.27 | <0.07 | <0.4 | [5 empty] | <0.15 |  |  | <0.15 | 0.19 | 1.2 | 0.13 |  |  | 1 |  | 15 | 30 | 1 | 2000 |  | 20 | 400 | 0.5 | 4 | 0.3 | 5 | 2 | 10 | 0.19 | 2.3 | 0.7 | 7 | 0.9 | 2 | 3 | 0.4 | 0.1 | 0.07 | 0.13 |  | 0.9 |  |  | 0.1 | 1.8 | 0.7 | 1.7 | 0.2 | 0.5 | 0.05 |  |  |  | 0.3 | 0.07 | 0.4 | [5 empty] | 0.1 |  |  | 0.1 | 0.1 | 0.3 | 0.16
ETPV010_034 | 4.7 |  | <8 | 404 | 216 | 328000 |  | 31 | 400 | 12.6 | 6.1 | 293 | 21 | 2.5 | 110 | 0.09 | <1.2 | 3.8 | 261 | 142 | 7.9 | 11.3 | <0.15 | 1.74 | 0.97 | 15.3 |  | 0.07 |  |  | 0.36 | <0.9 | 11.4 | 2.3 | <0.10 | 0.7 | <0.008 |  |  |  | <0.04 | <0.010 | 0.05 | [5 empty] | 0.21 |  |  | <0.021 | 0.06 | 0.12 | 0.26 |  |  | 0.6 |  | <8 | 15 | 6 | 7000 |  | 7 | 210 | 0.9 | 2.6 | 5 | 4 | 0.8 | 12 | 0.06 | <1.2 | 0.7 | 13 | 4 | 1.6 | 2.6 | <0.15 | 0.27 | 0.22 | 2.2 |  | 0.08 |  |  | 0.08 | <0.9 | 0.9 | 2.9 | <0.10 | 0.4 | <0.008 |  |  |  | <0.04 | <0.010 | 0.09 | [5 empty] | 0.11 |  |  | <0.021 | 0.05 | 0.09 | 0.07 |  |  | 0.5 |  | 8 | 19 | 0.6 | 1000 |  | 9 | 200 | 0.2 | 0.9 | 0.1 | 2 | 0.8 | 7 | 0.02 | 1 | 0.4 | 3 | 0.4 | 1 | 1 | 0.15 | 0.01 | 0.01 | 0.02 |  | 0.06 |  |  | 0.008 | 0.9 | 0.3 | 0.8 | 0.1 | 0.07 | 0.008 |  |  |  | 0.04 | 0.01 | 0.03 | [5 empty] | 0.02 |  |  | 0.021 | 0.05 | 0.10 | 0.05
ETPV010_035 | 1470 |  | 9 | 410 | 232 | 305000 |  | 142 | <220 | 12.5 | 6.0 | 234 | 14 | 2.0 | 158 | 0.12 | <1.1 | 5.0 | 456 | 124 | 10.9 | 12.2 | 0.25 | 1.1 | 0.04 | 0.09 |  | 0.15 |  |  | 0.27 | <1.0 | 7.4 | <1.4 | <0.11 | 1.3 | <0.013 |  |  |  | <0.06 | <0.016 | <0.06 | [5 empty] | <0.03 |  |  | <0.08 | 0.18 | 0.21 | <0.07 |  |  | 40 |  | 7 | 16 | 8 | 7000 |  | 10 | <220 | 1.1 | 2.3 | 5 | 4 | 0.7 | 17 | 0.09 | <1.1 | 0.7 | 17 | 4 | 1.9 | 2.6 | 0.22 | 0.6 | 0.05 | 0.08 |  | 0.18 |  |  | 0.10 | <1.0 | 1.0 | <1.4 | <0.11 | 0.6 | <0.013 |  |  |  | <0.06 | <0.016 | <0.06 | [5 empty] | <0.03 |  |  | <0.08 | 0.08 | 0.20 | <0.07 |  |  | 0.5 |  | 9 | 19 | 0.6 | 1000 |  | 9 | 200 | 0.2 | 1 | 0.07 | 3 | 0.9 | 8 | 0.03 | 1 | 0.4 | 3 | 0.4 | 0.8 | 2 | 0.24 | 0.06 | 0.02 | 0.03 |  | 0.1 |  |  | 0.06 | 1 | 0.3 | 1 | 0.1 | 0.1 | 0.01 |  |  |  | 0.06 | 0.016 | 0.06 | [5 empty] | 0.03 |  |  | 0.08 | 0.06 | 0.1 | 0.07
ETPV010_036 | 1.9 |  | 7 | 474 | 224 | 346000 |  | 60 | 400 | 12.3 | 4.8 | 332 | 8.2 | 1.2 | 160 | 0.08 | <1.2 | 5.3 | 343 | 164 | 9.3 | 14.9 | 0.16 | 1.9 | <0.008 | 0.23 |  | <0.22 |  |  | 0.58 | <0.9 | 5.1 | 0.4 | <0.08 | 0.8 | <0.006 |  |  |  | <0.03 | <0.008 | <0.029 | [5 empty] | <0.018 |  |  | 0.05 | 0.13 | 0.30 | 0.21 |  |  | 0.6 |  | 3 | 13 | 5 | 7000 |  | 8 | 170 | 0.9 | 1.8 | 6 | 2.4 | 0.7 | 13 | 0.07 | <1.2 | 0.6 | 13 | 4 | 1.4 | 2.8 | 0.15 | 0.4 | <0.008 | 0.14 |  | <0.22 |  |  | 0.11 | <0.9 | 0.6 | 0.4 | <0.08 | 0.4 | <0.006 |  |  |  | <0.03 | <0.008 | <0.029 | [5 empty] | <0.018 |  |  | 0.05 | 0.05 | 0.14 | 0.06 |  |  | 0.5 |  | 7 | 18 | 0.5 | 1000 |  | 8 | 180 | 0.2 | 0.2 | 0.1 | 2 | 0.8 | 6 | 0.05 | 1 | 0.3 | 3 | 0.5 | 1 | 2 | 0.16 | 0.01 | 0.008 | 0.02 |  | 0.22 |  |  | 0.007 | 0.9 | 0.4 | 0.2 | 0.08 | 0.06 | 0.006 |  |  |  | 0.03 | 0.008 | 0.03 | [5 empty] | 0.02 |  |  | 0.02 | 0.04 | 0.1 | 0.05
ETPV010_037 | 2.6 |  | 10 | 474 | 254 | 301000 |  | 70 | <180 | 11.6 | 3.1 | 276 | 21 | 1.3 | 98 | 0.11 | 1.1 | 5.0 | 237 | 130 | 6.7 | 9.3 | <0.22 | 0.62 | 0.08 | 0.9 |  | 0.30 |  |  | 0.30 | <0.8 | 3.6 | <1.4 | 0.12 | 0.6 | <0.006 |  |  |  | <0.03 | <0.008 | <0.029 | [5 empty] | <0.018 |  |  | <0.018 | 0.08 | <0.12 | 0.15 |  |  | 0.5 |  | 4 | 15 | 7 | 5000 |  | 8 | <180 | 0.9 | 1.5 | 5 | 3 | 0.7 | 10 | 0.08 | 0.9 | 0.7 | 8 | 4 | 1.2 | 2.0 | <0.22 | 0.14 | 0.05 | 0.3 |  | 0.22 |  |  | 0.07 | <0.8 | 0.5 | <1.4 | 0.07 | 0.3 | <0.006 |  |  |  | <0.03 | <0.008 | <0.029 | [5 empty] | <0.018 |  |  | <0.018 | 0.04 | <0.12 | 0.06 |  |  | 0.4 |  | 7 | 18 | 0.5 | 1000 |  | 8 | 180 | 0.2 | 1 | 0.1 | 2 | 0.8 | 6 | 0.07 | 1.0 | 0.3 | 3 | 0.4 | 0.9 | 1 | 0.22 | 0.04 | 0.008 | 0.09 |  | 0.05 |  |  | 0.03 | 0.8 | 0.3 | 1 | 0.08 | 0.3 | 0.006 |  |  |  | 0.03 | 0.008 | 0.03 | [5 empty] | 0.02 |  |  | 0.02 | 0.04 | 0.1 | 0.06
ETPV010_038 | 1.2 |  | <8 | 481 | 253 | 338000 |  | 53 | <190 | 12.8 | 5.5 | 373 | 29 | 1.5 | 83 | 0.09 | <1.4 | 7.5 | 219 | 166 | 9.4 | 7.9 | <0.23 | 0.80 | <0.03 | 0.04 |  | <0.06 |  |  | 0.18 | <1.0 | 3.3 | <0.8 | <0.12 | 0.63 | <0.007 |  |  |  | <0.04 | <0.009 | <0.03 | [5 empty] | <0.020 |  |  | <0.09 | 0.08 | <0.12 | <0.09 |  |  | 0.3 |  | <8 | 14 | 7 | 7000 |  | 8 | <190 | 0.9 | 2.1 | 7 | 4 | 0.9 | 10 | 0.07 | <1.4 | 0.9 | 9 | 5 | 1.4 | 1.7 | <0.23 | 0.15 | <0.03 | 0.04 |  | <0.06 |  |  | 0.07 | <1.0 | 0.6 | <0.8 | <0.12 | 0.27 | <0.007 |  |  |  | <0.04 | <0.009 | <0.03 | [5 empty] | <0.020 |  |  | <0.09 | 0.07 | <0.12 | <0.09 |  |  | 0.5 |  | 8 | 21 | 0.6 | 1000 |  | 9 | 200 | 0.2 | 1 | 0.1 | 3 | 0.9 | 8 | 0.06 | 1 | 0.4 | 4 | 0.4 | 0.9 | 1 | 0.23 | 0.06 | 0.03 | 0.02 |  | 0.06 |  |  | 0.05 | 1 | 0.4 | 0.8 | 0.1 | 0.07 | 0.007 |  |  |  | 0.04 | 0.009 | 0.03 | [5 empty] | 0.020 |  |  | 0.09 | 0.07 | 0.12 | 0.09
ETPV010_039 | 3.3 |  | <7 | 334 | 166 | 330000 |  | 99 | 530 | 10.4 | 3.0 | 221 | 3.8 | 1.4 | 176 | <0.07 | <0.8 | 5.3 | 233 | 121 | 5.1 | 10.6 | <0.16 | 1.04 | 0.18 | 1.3 |  | 0.23 |  |  | 0.45 | <0.7 | 4.6 | <0.9 | <0.09 | 0.79 | 0.006 |  |  |  | <0.027 | 0.010 | 0.06 | [5 empty] | 0.03 |  |  | <0.015 | 0.10 | 0.31 | 0.59 |  |  | 0.4 |  | <7 | 10 | 5 | 6000 |  | 7 | 180 | 0.7 | 1.4 | 3 | 1.9 | 0.5 | 16 | <0.07 | <0.8 | 0.6 | 9 | 3 | 1.1 | 1.6 | <0.16 | 0.23 | 0.09 | 0.4 |  | 0.16 |  |  | 0.08 | <0.7 | 0.5 | <0.9 | <0.09 | 0.27 | 0.006 |  |  |  | <0.027 | 0.014 | 0.07 | [5 empty] | 0.03 |  |  | <0.015 | 0.04 | 0.12 | 0.17 |  |  | 0.4 |  | 7 | 15 | 0.5 | 900 |  | 7 | 100 | 0.2 | 1 | 0.06 | 1.9 | 0.7 | 5 | 0.07 | 0.8 | 0.3 | 2 | 0.3 | 0.9 | 1 | 0.16 | 0.03 | 0.007 | 0.01 |  | 0.04 |  |  | 0.006 | 0.7 | 0.2 | 0.9 | 0.09 | 0.05 | 0.005 |  |  |  | 0.03 | 0.007 | 0.02 | [5 empty] | 0.02 |  |  | 0.01 | 0.03 | 0.08 | 0.06
ETPV010_041 | <0.4 |  | 10 | 449 | 238 | 344000 |  | 46 | 190 | 13.4 | 3.6 | 280 | 22 | 1.3 | 66 | <0.09 | <1.0 | 3.5 | 140 | 122 | 4.9 | 12.5 | <0.19 | 0.72 | 0.019 | 0.04 |  | 0.23 |  |  | 0.33 | 1.0 | 3.5 | 0.7 | 0.12 | 0.56 | <0.006 |  |  |  | <0.029 | <0.007 | <0.026 | [5 empty] | <0.016 |  |  | <0.016 | 0.08 | <0.11 | 0.10 |  |  | <0.4 |  | 4 | 12 | 6 | 6000 |  | 6 | 100 | 0.8 | 1.6 | 5 | 3 | 0.5 | 8 | <0.09 | <1.0 | 0.6 | 7 | 3 | 1.0 | 2.2 | <0.19 | 0.12 | 0.018 | 0.03 |  | 0.16 |  |  | 0.08 | 0.6 | 0.5 | 0.6 | 0.07 | 0.24 | <0.006 |  |  |  | <0.029 | <0.007 | <0.026 | [5 empty] | <0.016 |  |  | <0.016 | 0.03 | <0.11 | 0.06 |  |  | 0.4 |  | 6 | 16 | 0.5 | 900 |  | 7 | 140 | 0.1 | 1 | 0.1 | 2 | 0.7 | 6 | 0.09 | 1.0 | 0.3 | 3 | 0.4 | 0.8 | 1 | 0.2 | 0.04 | 0.007 | 0.01 |  | 0.04 |  |  | 0.04 | 0.7 | 0.3 | 0.7 | 0.08 | 0.05 | 0.006 |  |  |  | 0.03 | 0.007 | 0.03 | [5 empty] | 0.016 |  |  | 0.02 | 0.02 | 0.11 | 0.06
ETPV010_042 | 1.01 |  | 5.4 | 417 | 228 | 336000 |  | 51 | 230 | 10.8 | 3.8 | 306 | 22.0 | 1.3 | 95 | 0.05 | <0.9 | 4.9 | 246 | 152 | 8.5 | 11.9 | <0.15 | 0.68 | 0.011 | 0.06 |  | 0.09 |  |  | 0.29 | <0.6 | 6.3 | 0.7 | 0.07 | 0.59 | <0.005 |  |  |  | <0.024 | <0.006 | <0.021 | [5 empty] | <0.013 |  |  | <0.013 | 0.09 | 0.11 | 0.19 |  |  | 0.29 |  | 2.9 | 10 | 5 | 6000 |  | 5 | 110 | 0.7 | 1.4 | 5 | 2.9 | 0.5 | 9 | 0.04 | <0.9 | 0.5 | 8 | 5 | 1.2 | 1.6 | <0.15 | 0.13 | 0.011 | 0.05 |  | 0.09 |  |  | 0.06 | <0.6 | 0.5 | 0.5 | 0.05 | 0.26 | <0.005 |  |  |  | <0.024 | <0.006 | <0.021 | [5 empty] | <0.013 |  |  | <0.013 | 0.04 | 0.08 | 0.05 |  |  | 0.32 |  | 5.3 | 13 | 0.3 | 800 |  | 6 | 110 | 0.1 | 1 | 0.06 | 2 | 0.6 | 5 | 0.04 | 0.9 | 0.3 | 2 | 0.3 | 0.7 | 0.7 | 0.1 | 0.03 | 0.006 | 0.01 |  | 0.04 |  |  | 0.03 | 0.6 | 0.2 | 0.2 | 0.07 | 0.04 | 0.005 |  |  |  | 0.02 | 0.006 | 0.021 | [5 empty] | 0.013 |  |  | 0.01 | 0.03 | 0.09 | 0.04
ETPV010_043 | 307 |  | <7 | 452 | 209 | 316000 |  | 53 | 480 | 15.3 | 5.2 | 243 | 11 | 2.4 | 161 | 0.11 | <1.1 | 3.9 | 260 | 122 | 4.7 | 17.7 | <0.18 | 3.3 | 0.015 | 0.08 |  | 0.20 |  |  | 0.58 | <0.9 | 6.7 | <1.1 | 0.17 | 1.4 | <0.011 |  |  |  | <0.06 | <0.014 | <0.14 | [5 empty] | <0.03 |  |  | <0.03 | 0.08 | 0.38 | 0.36 |  |  | 9 |  | <7 | 16 | 7 | 9000 |  | 6 | 230 | 1.1 | 2.3 | 7 | 3 | 0.6 | 12 | 0.10 | <1.1 | 0.7 | 14 | 6 | 0.9 | 2.7 | <0.18 | 0.8 | 0.017 | 0.07 |  | 0.20 |  |  | 0.11 | <0.9 | 0.9 | <1.1 | 0.10 | 0.6 | <0.011 |  |  |  | <0.06 | <0.014 | <0.14 | [5 empty] | <0.03 |  |  | <0.03 | 0.05 | 0.25 | 0.10 |  |  | 0.4 |  | 7 | 17 | 0.6 | 1000 |  | 7 | 200 | 0.2 | 2 | 0.09 | 2 | 0.7 | 6 | 0.09 | 1.1 | 0.3 | 3 | 0.4 | 0.8 | 1 | 0.2 | 0.06 | 0.01 | 0.03 |  | 0.09 |  |  | 0.03 | 0.9 | 0.3 | 1 | 0.11 | 0.1 | 0.011 |  |  |  | 0.06 | 0.014 | 0.14 | [5 empty] | 0.03 |  |  | 0.03 | 0.04 | 0.1 | 0.06
ETPV010_044 | 8.9 |  | 6.6 | 554 | 183 | 338000 |  | 250 | 210 | 13.3 | 3.5 | 235 | 10.8 | 1.5 | 75 | <0.08 | <0.8 | 1.8 | 120 | 130 | 4.0 | 17.3 | 0.33 | 1.41 | 0.016 | 0.19 |  | 0.28 |  |  | 0.82 | <0.6 | 12.1 | 0.5 | <0.07 | 2.2 | <0.005 |  |  |  | <0.023 | <0.006 | <0.021 | [5 empty] | <0.013 |  |  | <0.013 | 0.27 | <0.09 | 0.29 |  |  | 1.6 |  | 2.5 | 18 | 8 | 10000 |  | 30 | 90 | 0.7 | 1.4 | 5 | 1.9 | 0.5 | 10 | <0.08 | <0.8 | 0.3 | 10 | 4 | 0.9 | 2.0 | 0.14 | 0.25 | 0.019 | 0.10 |  | 0.15 |  |  | 0.11 | <0.6 | 1.2 | 0.5 | <0.07 | 0.6 | <0.005 |  |  |  | <0.023 | <0.006 | <0.021 | [5 empty] | <0.013 |  |  | <0.013 | 0.06 | <0.09 | 0.06 |  |  | 0.3 |  | 4.6 | 10 | 0.4 | 700 |  | 6 | 90 | 0.1 | 1 | 0.08 | 1 | 0.6 | 4 | 0.08 | 0.8 | 0.2 | 2 | 0.3 | 0.6 | 0.9 | 0.1 | 0.03 | 0.006 | 0.01 |  | 0.04 |  |  | 0.03 | 0.6 | 0.3 | 0.2 | 0.07 | 0.04 | 0.005 |  |  |  | 0.02 | 0.006 | 0.02 | [5 empty] | 0.01 |  |  | 0.01 | 0.03 | 0.09 | 0.04
ETPV010_045 | 0.53 |  | <6 | 322 | 179 | 329000 |  | 53 | <160 | 10.4 | 3.4 | 274 | 32 | 1.7 | 22 | <0.05 | <0.8 | 1.1 | 66 | 131 | 5.5 | 6.7 | <0.15 | 0.40 | 0.06 | 0.8 |  | 0.07 |  |  | 0.24 | <0.6 | 1.5 | <0.9 | 0.10 | 0.6 | <0.006 |  |  |  | <0.03 | <0.008 | <0.027 | [5 empty] | <0.017 |  |  | 0.018 | 0.09 | 0.10 | 0.05 |  |  | 0.17 |  | <6 | 11 | 5 | 6000 |  | 6 | <160 | 0.8 | 1.2 | 5 | 4 | 0.5 | 6 | <0.05 | <0.8 | 0.3 | 5 | 5 | 0.9 | 1.4 | <0.15 | 0.11 | 0.03 | 0.3 |  | 0.11 |  |  | 0.06 | <0.6 | 0.4 | <0.9 | 0.08 | 0.3 | <0.006 |  |  |  | <0.03 | <0.008 | <0.027 | [5 empty] | <0.017 |  |  | 0.027 | 0.04 | 0.08 | 0.04 |  |  | 0.28 |  | 6 | 13 | 0.4 | 800 |  | 6 | 160 | 0.2 | 0.9 | 0.07 | 2 | 0.6 | 5 | 0.05 | 0.8 | 0.2 | 2 | 0.3 | 0.5 | 1 | 0.15 | 0.03 | 0.008 | 0.02 |  | 0.05 |  |  | 0.03 | 0.6 | 0.2 | 0.9 | 0.07 | 0.05 | 0.006 |  |  |  | 0.03 | 0.008 | 0.027 | [5 empty] | 0.017 |  |  | 0.02 | 0.02 | 0.08 | 0.04
ETPV010_046 | 0.93 |  | <6 | 422 | 213 | 336000 |  | 48 | <170 | 14.6 | 2.5 | 292 | 28 | 1.4 | 62 | <0.06 | <1.0 | 2.6 | 155 | 121 | 6.5 | 10.8 | <0.16 | 0.36 | 0.025 | 0.50 |  | 0.09 |  |  | 0.32 | <0.7 | 2.3 | 0.5 | <0.09 | 0.52 | <0.006 |  |  |  | <0.03 | <0.008 | <0.028 | [5 empty] | <0.017 |  |  | <0.017 | 0.07 | <0.11 | 0.10 |  |  | 0.28 |  | <6 | 12 | 5 | 5000 |  | 6 | <170 | 1.0 | 1.8 | 5 | 4 | 0.6 | 9 | <0.06 | <1.0 | 0.5 | 5 | 4 | 1.1 | 1.9 | <0.16 | 0.10 | 0.021 | 0.24 |  | 0.11 |  |  | 0.07 | <0.7 | 0.4 | 0.5 | <0.09 | 0.26 | <0.006 |  |  |  | <0.03 | <0.008 | <0.028 | [5 empty] | <0.017 |  |  | <0.017 | 0.04 | <0.11 | 0.05 |  |  | 0.37 |  | 6 | 16 | 0.5 | 900 |  | 7 | 170 | 0.1 | 2 | 0.07 | 2 | 0.7 | 6 | 0.06 | 1 | 0.3 | 3 | 0.4 | 0.8 | 1 | 0.2 | 0.01 | 0.008 | 0.02 |  | 0.05 |  |  | 0.006 | 0.7 | 0.2 | 0.2 | 0.09 | 0.06 | 0.006 |  |  |  | 0.03 | 0.008 | 0.03 | [5 empty] | 0.017 |  |  | 0.017 | 0.04 | 0.11 | 0.05
ETPV010_047 | 1.5 |  | <6 | 376 | 181 | 327000 |  | 64 | 180 | 12.0 | 3.7 | 256 | 14.2 | 1.1 | 51 | 0.07 | <1.0 | 0.80 | 72 | 118 | 3.0 | 13.7 | 0.14 | 0.64 | 0.04 | 0.57 |  | <0.19 |  |  | 0.46 | <0.7 | 4.0 | 0.5 | <0.08 | 0.52 | <0.005 |  |  |  | <0.027 | <0.007 | <0.024 | [5 empty] | <0.07 |  |  | 0.019 | 0.05 | 0.10 | 0.09 |  |  | 0.4 |  | <6 | 9 | 6 | 6000 |  | 6 | 120 | 0.8 | 1.5 | 6 | 2.8 | 0.5 | 7 | 0.05 | <1.0 | 0.26 | 4 | 3 | 0.8 | 1.9 | 0.12 | 0.12 | 0.03 | 0.26 |  | <0.19 |  |  | 0.11 | <0.7 | 0.5 | 0.4 | <0.08 | 0.23 | <0.005 |  |  |  | <0.027 | <0.007 | <0.024 | [5 empty] | <0.07 |  |  | 0.029 | 0.04 | 0.05 | 0.05 |  |  | 0.4 |  | 6 | 15 | 0.5 | 800 |  | 7 | 130 | 0.2 | 1 | 0.06 | 2 | 0.7 | 5 | 0.01 | 1.0 | 0.32 | 2 | 0.3 | 0.9 | 1 | 0.13 | 0.04 | 0.007 | 0.06 |  | 0.2 |  |  | 0.05 | 0.7 | 0.3 | 0.2 | 0.08 | 0.05 | 0.005 |  |  |  | 0.03 | 0.007 | 0.02 | [5 empty] | 0.07 |  |  | 0.01 | 0.04 | 0.07 | 0.05
ETPV010_048 | 2.9 |  | <6 | 452 | 198 | 348000 |  | 114 | 200 | 12.8 | 3.0 | 296 | 10.1 | 1.5 | 97 | <0.09 | <1.0 | 2.5 | 164 | 134 | 5.0 | 15.3 | 0.19 | 1.32 | 0.026 | 0.21 |  | 0.06 |  |  | 0.68 | <0.7 | 4.6 | 0.9 | 0.09 | 1.8 | <0.006 |  |  |  | <0.027 | <0.007 | <0.025 | [5 empty] | <0.015 |  |  | <0.015 | 0.17 | <0.10 | 0.22 |  |  | 0.7 |  | <6 | 13 | 6 | 8000 |  | 10 | 140 | 0.7 | 1.5 | 5 | 2.2 | 0.7 | 10 | <0.09 | <1.0 | 0.4 | 7 | 4 | 0.8 | 2.1 | 0.15 | 0.21 | 0.022 | 0.14 |  | 0.08 |  |  | 0.11 | <0.7 | 0.5 | 0.9 | 0.06 | 0.6 | <0.006 |  |  |  | <0.027 | <0.007 | <0.025 | [5 empty] | <0.015 |  |  | <0.015 | 0.06 | <0.10 | 0.06 |  |  | 0.4 |  | 6 | 15 | 0.4 | 900 |  | 7 | 160 | 0.2 | 1.6 | 0.07 | 2 | 0.7 | 5 | 0.09 | 1 | 0.3 | 3 | 0.4 | 0.7 | 1 | 0.1 | 0.03 | 0.007 | 0.01 |  | 0.04 |  |  | 0.02 | 0.7 | 0.2 | 0.8 | 0.06 | 0.05 | 0.006 |  |  |  | 0.027 | 0.007 | 0.02 | [5 empty] | 0.015 |  |  | 0.02 | 0.05 | 0.10 | 0.04
ETPV010_049 | <0.8 |  | <11 | 470 | 209 | 351000 |  | 79 | 300 | 12.6 | 5 | 283 | 16 | <1.3 | 95 | 0.11 | <2.2 | 4.2 | 183 | 127 | 7.0 | 15 | <0.4 | 1.0 | 0.09 | 3.0 |  | <0.3 |  |  | 0.45 | <1.5 | 3.4 | <1.4 | <0.16 | 1.1 | <0.04 |  |  |  | <0.21 | <0.05 | <0.18 | [5 empty] | <0.12 |  |  | <0.11 | <0.11 | <0.21 | <0.12 |  |  | <0.8 |  | <11 | 22 | 11 | 12000 |  | 12 | 400 | 2.6 | 5 | 21 | 4 | <1.3 | 17 | 0.16 | <2.2 | 1.8 | 22 | 8 | 2.6 | 4 | <0.4 | 0.5 | 0.15 | 1.7 |  | <0.3 |  |  | 0.22 | <1.5 | 1.6 | <1.4 | <0.16 | 0.8 | <0.04 |  |  |  | <0.21 | <0.05 | <0.18 | [5 empty] | <0.12 |  |  | <0.11 | <0.11 | <0.21 | <0.12 |  |  | 0.8 |  | 11 | 28 | 1 | 2000 |  | 12 | 300 | 0.4 | 2 | 0.3 | 4 | 1.3 | 10 | 0.1 | 2 | 0.7 | 5 | 0.8 | 2 | 3 | 0.4 | 0.1 | 0.05 | 0.1 |  | 0.3 |  |  | 0.1 | 1 | 0.6 | 1 | 0.16 | 0.4 | 0.04 |  |  |  | 0.2 | 0.05 | 0.18 | [5 empty] | 0.1 |  |  | 0.11 | 0.1 | 0.2 | 0.1
ETPV012_001 | 1.13 |  | <5 | 331 | 140 | 333000 |  | 15 | <140 | 6.1 | 4.5 | 156.1 | 2.0 | 1.3 | 139 | 0.15 | <0.7 | 4.7 | 2.1 | 91.3 | 0.7 | 1.6 | <0.16 | 0.78 | <0.028 | 0.10 |  | 0.05 |  |  | <0.04 | <0.7 | <0.28 | 0.6 | 0.15 | 0.69 | <0.005 |  |  |  | <0.024 | <0.027 | <0.021 | [5 empty] | <0.013 |  |  | <0.013 | <0.04 | <0.07 | <0.06 |  |  | 0.29 |  | <5 | 8 | 4 | 6000 |  | 5 | <140 | 0.5 | 1.3 | 2.8 | 1.5 | 0.5 | 11 | 0.06 | <0.7 | 0.6 | 1.6 | 2.5 | 0.5 | 1.1 | <0.16 | 0.13 | <0.028 | 0.05 |  | 0.07 |  |  | <0.04 | <0.7 | <0.28 | 0.4 | 0.05 | 0.29 | <0.005 |  |  |  | <0.024 | <0.027 | <0.021 | [5 empty] | <0.013 |  |  | <0.013 | <0.04 | <0.07 | <0.06 |  |  | 0.32 |  | 5 | 13 | 0.4 | 800 |  | 6 | 140 | 0.2 | 0.2 | 0.05 | 1.7 | 0.6 | 5 | 0.05 | 0.7 | 0.2 | 2.0 | 0.3 | 0.5 | 1 | 0.2 | 0.04 | 0.03 | 0.01 |  | 0.04 |  |  | 0.04 | 0.7 | 0.28 | 0.2 | 0.05 | 0.04 | 0.005 |  |  |  | 0.02 | 0.027 | 0.021 | [5 empty] | 0.013 |  |  | 0.01 | 0.04 | 0.07 | 0.06
ETPV012_002 | 10.9 |  | 12 | 714 | 316 | 332000 |  | 73 | <140 | 9.1 | 5.2 | 174 | <1.8 | 2.7 | 358 | 0.23 | <0.9 | 5.9 | 2.5 | 104.1 | 1.0 | 6.2 | 0.21 | 2.1 | 0.049 | 0.10 |  | 0.20 |  |  | 0.032 | <0.8 | 0.46 | 0.7 | 0.22 | 1.4 | <0.005 |  |  |  | <0.027 | 0.008 | 0.04 | [5 empty] | <0.015 |  |  | <0.015 | 0.05 | <0.11 | <0.06 |  |  | 0.9 |  | 4 | 17 | 9 | 6000 |  | 6 | <140 | 0.6 | 1.7 | 3 | <1.8 | 0.6 | 17 | 0.10 | <0.9 | 0.7 | 1.8 | 2.9 | 0.7 | 1.4 | 0.13 | 0.5 | 0.027 | 0.06 |  | 0.29 |  |  | 0.027 | <0.8 | 0.25 | 0.6 | 0.08 | 0.4 | <0.005 |  |  |  | <0.027 | 0.012 | 0.05 | [5 empty] | <0.015 |  |  | <0.015 | 0.04 | <0.11 | <0.06 |  |  | 0.3 |  | 6 | 10 | 0.6 | 900 |  | 7 | 140 | 0.1 | 0.2 | 0.1 | 2 | 0.7 | 5 | 0.07 | 0.9 | 0.3 | 2.3 | 0.3 | 0.7 | 0.9 | 0.15 | 0.05 | 0.007 | 0.01 |  | 0.1 |  |  | 0.02 | 0.8 | 0.2 | 0.2 | 0.07 | 0.2 | 0.005 |  |  |  | 0.03 | 0.007 | 0.02 | [5 empty] | 0.01 |  |  | 0.01 | 0.03 | 0.1 | 0.06
ETPV012_003 | 7.4 |  | <10 | 340 | 161 | 313000 |  | 49 | <300 | 7.9 | 7 | 162 | <4 | 2.8 | 155 | <0.18 | <1.5 | 3.8 | <5 | 86 | <1.7 | 2.8 | <0.3 | 2.0 | <0.08 | <0.08 |  | <0.4 |  |  | <0.07 | <1.4 | <0.5 | <1.0 | 0.14 | 1.5 | 0.15 |  |  |  | <0.15 | <0.04 | <0.14 | [5 empty] | <0.09 |  |  | <0.08 | <0.09 | <0.18 | <0.08 |  |  | 1.2 |  | <10 | 30 | 10 | 19000 |  | 11 | <300 | 1.6 | 4 | 6 | <4 | 0.8 | 27 | <0.18 | <1.5 | 1.1 | <5 | 3 | <1.7 | 1.6 | <0.3 | 0.4 | <0.08 | <0.08 |  | <0.4 |  |  | <0.07 | <1.4 | <0.5 | <1.0 | 0.14 | 1.0 | 0.20 |  |  |  | <0.15 | <0.04 | <0.14 | [5 empty] | <0.09 |  |  | <0.08 | <0.09 | <0.18 | <0.08 |  |  | 0.7 |  | 10 | 30 | 0.9 | 2000 |  | 12 | 300 | 0.3 | 2 | 0.3 | 4 | 1.2 | 10 | 0.2 | 1.5 | 0.5 | 5 | 0.6 | 1.7 | 1.8 | 0.3 | 0.1 | 0.08 | 0.08 |  | 0.4 |  |  | 0.07 | 1 | 0.5 | 1.0 | 0.1 | 0.5 | 0.03 |  |  |  | 0.15 | 0.04 | 0.1 | [5 empty] | 0.09 |  |  | 0.08 | 0.09 | 0.18 | 0.08
ETPV012_004 | 26.2 |  | 9 | 412 | 159 | 321000 |  | 54 | <180 | 7.7 | 5.8 | 162 | 3.1 | 1.6 | 390 | 0.27 | <0.8 | 5.6 | 2.9 | 91 | <0.8 | 7.8 | 0.30 | 1.82 | 0.06 | 0.08 |  | 0.08 |  |  | <0.029 | <0.8 | 0.38 | <0.9 | 0.20 | 1.9 | <0.008 |  |  |  | <0.04 | <0.010 | <0.04 | [5 empty] | <0.023 |  |  | <0.022 | <0.04 | 0.09 | 0.06 |  |  | 2.3 |  | 3 | 15 | 5 | 6000 |  | 6 | <180 | 0.7 | 2.3 | 3 | 1.8 | 0.7 | 40 | 0.13 | <0.8 | 0.8 | 2.2 | 3 | <0.8 | 2.2 | 0.15 | 0.21 | 0.04 | 0.07 |  | 0.12 |  |  | <0.029 | <0.8 | 0.22 | <0.9 | 0.09 | 0.6 | <0.008 |  |  |  | <0.04 | <0.010 | <0.04 | [5 empty] | <0.023 |  |  | <0.022 | <0.04 | 0.07 | 0.04 |  |  | 0.4 |  | 6 | 16 | 0.5 | 900 |  | 7 | 200 | 0.2 | 1 | 0.09 | 1.9 | 0.7 | 6 | 0.07 | 0.8 | 0.4 | 2.6 | 0.4 | 0.8 | 1 | 0.1 | 0.04 | 0.01 | 0.02 |  | 0.06 |  |  | 0.03 | 0.8 | 0.27 | 0.9 | 0.07 | 0.07 | 0.008 |  |  |  | 0.04 | 0.010 | 0.04 | [5 empty] | 0.02 |  |  | 0.02 | 0.04 | 0.08 | 0.05
ETPV012_005 | 54 |  | 11 | 798 | 211 | 315000 |  | 399 | <160 | 9.6 | 4.3 | 166 | <2.2 | 1.3 | 316 | 0.39 | <0.9 | 11.7 | 4.0 | 93 | 1.8 | 3.5 | 0.62 | 4.0 | 0.09 | 1.9 |  | <0.23 |  |  | <0.03 | <0.8 | 0.38 | <0.3 | 0.28 | 7.4 | <0.05 |  |  |  | <0.17 | <0.012 | <0.04 | [5 empty] | <0.08 |  |  | <0.025 | 0.07 | 0.11 | 0.19 |  |  | 3 |  | 5 | 17 | 6 | 9000 |  | 14 | <160 | 0.8 | 2.5 | 3 | <2.2 | 0.6 | 17 | 0.15 | <0.9 | 1.1 | 2.2 | 3 | 0.8 | 1.5 | 0.22 | 0.4 | 0.05 | 0.5 |  | <0.23 |  |  | <0.03 | <0.8 | 0.24 | <0.3 | 0.09 | 1.2 | <0.05 |  |  |  | <0.17 | <0.012 | <0.04 | [5 empty] | <0.08 |  |  | <0.025 | 0.05 | 0.13 | 0.17 |  |  | 0.4 |  | 6 | 20 | 0.5 | 900 |  | 7 | 160 | 0.2 | 0.3 | 0.06 | 2 | 0.8 | 6 | 0.08 | 0.9 | 0.3 | 2.6 | 0.4 | 0.7 | 1 | 0.2 | 0.01 | 0.01 | 0.02 |  | 0.2 |  |  | 0.03 | 0.8 | 0.27 | 0.3 | 0.07 | 0.08 | 0.05 |  |  |  | 0.2 | 0.01 | 0.04 | [5 empty] | 0.08 |  |  | 0.03 | 0.05 | 0.09 | 0.04
ETPV012_006 | 76 |  | 12 | 688 | 199 | 324000 |  | 256 | 120 | 8.3 | 3.9 | 162.2 | 2.1 | 1.6 | 247 | 0.40 | <0.8 | 9.7 | <2.2 | 93.3 | 0.9 | 3.4 | 0.45 | 3.45 | 0.034 | 0.05 |  | <0.16 |  |  | <0.04 | 0.8 | <0.25 | 0.3 | 0.27 | 4.7 | <0.005 |  |  |  | <0.023 | <0.006 | 0.02 | [5 empty] | <0.013 |  |  | <0.06 | <0.03 | <0.08 | <0.05 |  |  | 4 |  | 3 | 14 | 5 | 5000 |  | 11 | 100 | 0.6 | 1.6 | 2.7 | 1.2 | 0.6 | 15 | 0.11 | <0.8 | 0.7 | <2.2 | 2.3 | 0.6 | 1.0 | 0.15 | 0.28 | 0.024 | 0.04 |  | <0.16 |  |  | <0.04 | 0.6 | <0.25 | 0.3 | 0.08 | 0.7 | <0.005 |  |  |  | <0.023 | <0.006 | 0.03 | [5 empty] | <0.013 |  |  | <0.06 | <0.03 | <0.08 | <0.05 |  |  | 0.3 |  | 5 | 10 | 0.4 | 700 |  | 6 | 120 | 0.1 | 1 | 0.01 | 1.6 | 0.6 | 5 | 0.01 | 0.8 | 0.3 | 2 | 0.3 | 0.6 | 0.9 | 0.1 | 0.04 | 0.006 | 0.01 |  | 0.2 |  |  | 0.04 | 0.6 | 0.3 | 0.2 | 0.05 | 0.2 | 0.005 |  |  |  | 0.02 | 0.006 | 0.02 | [5 empty] | 0.01 |  |  | 0.06 | 0.03 | 0.08 | 0.05
ETPV012_008 | 3.6 |  | 9 | 425 | 160 | 328000 |  | 75 | <120 | 7.7 | 3.9 | 165 | 2.1 | 2.5 | 311 | 0.27 | <0.7 | 7.2 | <2.2 | 92 | 1.0 | 6.1 | 0.23 | 2.11 | 0.043 | 0.8 |  | <0.16 |  |  | <0.03 | <0.7 | 0.28 | 0.4 | 0.23 | 1.5 | <0.005 |  |  |  | 0.04 | <0.021 | 0.023 | [5 empty] | <0.013 |  |  | <0.013 | <0.03 | <0.07 | 0.05 |  |  | 0.7 |  | 3 | 10 | 4 | 6000 |  | 7 | <120 | 0.5 | 1.1 | 3 | 1.2 | 0.5 | 15 | 0.11 | <0.7 | 0.8 | <2.2 | 3 | 0.5 | 1.2 | 0.13 | 0.21 | 0.026 | 0.4 |  | <0.16 |  |  | <0.03 | <0.7 | 0.20 | 0.4 | 0.08 | 0.4 | <0.005 |  |  |  | 0.05 | <0.021 | 0.026 | [5 empty] | <0.013 |  |  | <0.013 | <0.03 | <0.07 | 0.03 |  |  | 0.3 |  | 5 | 13 | 0.4 | 700 |  | 6 | 120 | 0.1 | 0.6 | 0.06 | 1.6 | 0.6 | 5 | 0.07 | 0.7 | 0.2 | 2 | 0.3 | 0.7 | 0.8 | 0.14 | 0.03 | 0.006 | 0.01 |  | 0.16 |  |  | 0.03 | 0.7 | 0.24 | 0.2 | 0.07 | 0.04 | 0.005 |  |  |  | 0.02 | 0.02 | 0.02 | [5 empty] | 0.01 |  |  | 0.01 | 0.03 | 0.07 | 0.04
ETPV012_009 | 15.1 |  | <6 | 387 | 179 | 320000 |  | 31 | <170 | 7.7 | 5.2 | 168 | <2.2 | 1.8 | 258 | 0.27 | <0.8 | 6.5 | <2.4 | 94.5 | 1.2 | 4.7 | <0.16 | 1.46 | 0.018 | 0.7 |  | <0.19 |  |  | <0.025 | <0.8 | 0.57 | 0.3 | 0.17 | 1.1 | <0.005 |  |  |  | <0.027 | 0.008 | 0.04 | [5 empty] | <0.015 |  |  | <0.015 | <0.05 | 0.11 | <0.05 |  |  | 1.2 |  | <6 | 11 | 5 | 5000 |  | 6 | <170 | 0.5 | 2.3 | 3 | <2.2 | 0.6 | 14 | 0.09 | <0.8 | 0.6 | <2.4 | 2.9 | 0.6 | 1.3 | <0.16 | 0.18 | 0.020 | 0.5 |  | <0.19 |  |  | <0.025 | <0.8 | 0.20 | 0.3 | 0.07 | 0.4 | <0.005 |  |  |  | <0.027 | 0.011 | 0.07 | [5 empty] | <0.015 |  |  | <0.015 | <0.05 | 0.07 | <0.05 |  |  | 0.4 |  | 6 | 15 | 0.5 | 900 |  | 7 | 200 | 0.2 | 1 | 0.09 | 2 | 0.7 | 5 | 0.06 | 0.8 | 0.3 | 2.4 | 0.4 | 0.8 | 1 | 0.2 | 0.008 | 0.007 | 0.01 |  | 0.2 |  |  | 0.02 | 0.8 | 0.21 | 0.2 | 0.07 | 0.05 | 0.005 |  |  |  | 0.03 | 0.007 | 0.02 | [5 empty] | 0.01 |  |  | 0.01 | 0.05 | 0.08 | 0.05
ETPV012_010 | 65.4 |  | 8 | 616 | 202 | 323000 |  | 165 | <130 | 7.8 | 2.8 | 164.4 | <1.9 | 2.2 | 346 | 0.36 | <1.0 | 11.2 | <2.6 | 93.5 | <0.9 | 5.0 | 0.38 | 2.47 | 0.06 | 0.14 |  | 0.12 |  |  | <0.04 | 0.8 | 0.65 | <0.6 | 0.24 | 3.4 | <0.005 |  |  |  | <0.026 | <0.007 | 0.03 | [5 empty] | <0.015 |  |  | <0.014 | 0.04 | <0.10 | <0.05 |  |  | 2.4 |  | 3 | 18 | 5 | 6000 |  | 9 | <130 | 0.5 | 1.5 | 2.7 | <1.9 | 0.6 | 18 | 0.12 | <1.0 | 1.0 | <2.6 | 2.9 | <0.9 | 1.1 | 0.15 | 0.26 | 0.05 | 0.07 |  | 0.11 |  |  | <0.04 | 0.6 | 0.24 | <0.6 | 0.08 | 0.6 | <0.005 |  |  |  | <0.026 | <0.007 | 0.04 | [5 empty] | <0.015 |  |  | <0.014 | 0.04 | <0.10 | <0.05 |  |  | 0.3 |  | 6 | 10 | 0.4 | 800 |  | 7 | 130 | 0.1 | 1 | 0.09 | 2 | 0.6 | 5 | 0.09 | 1.0 | 0.3 | 2.6 | 0.3 | 0.9 | 1 | 0.1 | 0.06 | 0.04 | 0.01 |  | 0.04 |  |  | 0.04 | 0.8 | 0.2 | 0.6 | 0.07 | 0.05 | 0.005 |  |  |  | 0.026 | 0.007 | 0.02 | [5 empty] | 0.01 |  |  | 0.014 | 0.04 | 0.1 | 0.05
ETPV012_011 | 1.9 |  | <7 | 426 | 156 | 324000 |  | 49 | <210 | 7.3 | 3.8 | 162 | <2.3 | 1.1 | 129 | 0.19 | <1.4 | 4.4 | <3 | 92 | <1.1 | 3.1 | <0.22 | 1.39 | <0.05 | <0.09 |  | <0.27 |  |  | <0.05 | <1.0 | <0.3 | <1.3 | 0.16 | 1.0 | <0.011 |  |  |  | <0.05 | <0.014 | <0.05 | [5 empty] | <0.03 |  |  | <0.03 | <0.04 | <0.11 | <0.05 |  |  | 0.4 |  | <7 | 16 | 6 | 7000 |  | 7 | <210 | 0.8 | 2.0 | 4 | <2.3 | 0.8 | 15 | 0.13 | <1.4 | 0.9 | <3 | 4 | <1.1 | 1.3 | <0.22 | 0.29 | <0.05 | <0.09 |  | <0.27 |  |  | <0.05 | <1.0 | <0.3 | <1.3 | 0.08 | 0.4 | <0.011 |  |  |  | <0.05 | <0.014 | <0.05 | [5 empty] | <0.03 |  |  | <0.03 | <0.04 | <0.11 | <0.05 |  |  | 0.5 |  | 7 | 19 | 0.6 | 1000 |  | 9 | 210 | 0.2 | 1 | 0.07 | 2 | 0.9 | 8 | 0.08 | 1 | 0.4 | 3 | 0.5 | 1 | 1.3 | 0.2 | 0.04 | 0.05 | 0.09 |  | 0.27 |  |  | 0.05 | 1 | 0.3 | 1.3 | 0.11 | 0.1 | 0.011 |  |  |  | 0.05 | 0.014 | 0.05 | [5 empty] | 0.03 |  |  | 0.03 | 0.04 | 0.1 | 0.05
ETPV012_012 | 50.7 |  | <6 | 426 | 165 | 319000 |  | 66 | <140 | 7.8 | 3.5 | 167.9 | 2.2 | 1.0 | 143 | 0.15 | 0.9 | 3.9 | <2.6 | 94.9 | <0.7 | 2.0 | <0.17 | 1.29 | 0.015 | 0.04 |  | 0.07 |  |  | <0.05 | <0.8 | <0.26 | <0.17 | 0.10 | 1.2 | <0.005 |  |  |  | <0.026 | <0.007 | <0.023 | [5 empty] | <0.015 |  |  | <0.05 | <0.04 | <0.09 | <0.05 |  |  | 1.4 |  | <6 | 11 | 4 | 6000 |  | 6 | <140 | 0.6 | 1.4 | 2.9 | 1.6 | 0.6 | 11 | 0.06 | 0.7 | 0.5 | <2.6 | 2.7 | <0.7 | 0.9 | <0.17 | 0.19 | 0.017 | 0.04 |  | 0.10 |  |  | <0.05 | <0.8 | <0.26 | <0.17 | 0.06 | 0.4 | <0.005 |  |  |  | <0.026 | <0.007 | <0.023 | [5 empty] | <0.015 |  |  | <0.05 | <0.04 | <0.09 | <0.05 |  |  | 0.3 |  | 6 | 15 | 0.5 | 800 |  | 7 | 140 | 0.2 | 1 | 0.07 | 1 | 0.7 | 6 | 0.01 | 0.8 | 0.2 | 3 | 0.3 | 0.7 | 1.0 | 0.2 | 0.03 | 0.007 | 0.01 |  | 0.04 |  |  | 0.05 | 0.8 | 0.26 | 0.17 | 0.06 | 0.05 | 0.005 |  |  |  | 0.026 | 0.007 | 0.023 | [5 empty] | 0.01 |  |  | 0.05 | 0.04 | 0.09 | 0.05
ETPV012_013 | 35.1 |  | 7 | 331 | 140 | 323000 |  | 12 | <160 | 6.2 | 5.6 | 162.8 | <1.9 | 1.3 | 184 | 0.26 | <0.8 | 6.4 | 3.2 | 90.9 | 1.0 | 3.1 | <0.14 | 0.74 | 0.06 | 0.52 |  | 0.05 |  |  | <0.05 | <0.8 | <0.3 | <1.1 | 0.13 | 0.70 | <0.006 |  |  |  | <0.028 | 0.012 | <0.025 | [5 empty] | 0.03 |  |  | <0.015 | <0.03 | <0.08 | <0.04 |  |  | 1.4 |  | 3 | 11 | 4 | 6000 |  | 6 | <160 | 0.6 | 2.0 | 2.4 | <1.9 | 0.6 | 10 | 0.08 | <0.8 | 0.6 | 2.4 | 2.5 | 0.6 | 1.0 | <0.14 | 0.14 | 0.04 | 0.27 |  | 0.08 |  |  | <0.05 | <0.8 | <0.3 | <1.1 | 0.07 | 0.29 | <0.006 |  |  |  | <0.028 | 0.014 | <0.025 | [5 empty] | 0.03 |  |  | <0.015 | <0.03 | <0.08 | <0.04 |  |  | 0.3 |  | 6 | 15 | 0.5 | 900 |  | 7 | 160 | 0.1 | 1 | 0.1 | 1.9 | 0.7 | 5 | 0.01 | 0.8 | 0.3 | 2 | 0.4 | 0.7 | 1.1 | 0.1 | 0.07 | 0.03 | 0.01 |  | 0.04 |  |  | 0.05 | 0.8 | 0.3 | 1 | 0.07 | 0.05 | 0.006 |  |  |  | 0.03 | 0.007 | 0.02 | [5 empty] | 0.02 |  |  | 0.015 | 0.03 | 0.08 | 0.04
ETPV012_014 | 25.3 |  | 10 | 360 | 139 | 307000 |  | 50 | <190 | 6.0 | 5.0 | 159 | <1.8 | 1.0 | 183 | 0.10 | <1.1 | 5.8 | <2.6 | 85.6 | <0.9 | 4.5 | <0.17 | 1.15 | 0.06 | 0.33 |  | 0.12 |  |  | <0.04 | <0.8 | 0.36 | <1.1 | 0.09 | 1.3 | <0.008 |  |  |  | <0.04 | <0.011 | 0.04 | [5 empty] | <0.024 |  |  | <0.023 | <0.03 | <0.10 | <0.05 |  |  | 1.3 |  | 5 | 11 | 4 | 6000 |  | 9 | <190 | 0.6 | 2.3 | 3 | <1.8 | 0.6 | 13 | 0.08 | <1.1 | 0.7 | <2.6 | 2.8 | <0.9 | 1.5 | <0.17 | 0.20 | 0.05 | 0.19 |  | 0.17 |  |  | <0.04 | <0.8 | 0.23 | <1.1 | 0.05 | 0.5 | <0.008 |  |  |  | <0.04 | <0.011 | 0.06 | [5 empty] | <0.024 |  |  | <0.023 | <0.03 | <0.10 | <0.05 |  |  | 0.4 |  | 6 | 16 | 0.5 | 900 |  | 7 | 200 | 0.2 | 1 | 0.1 | 1.8 | 0.7 | 6 | 0.08 | 1.1 | 0.3 | 3 | 0.3 | 0.9 | 1 | 0.2 | 0.03 | 0.04 | 0.02 |  | 0.07 |  |  | 0.04 | 0.8 | 0.27 | 1 | 0.07 | 0.2 | 0.008 |  |  |  | 0.04 | 0.01 | 0.04 | [5 empty] | 0.02 |  |  | 0.023 | 0.03 | 0.1 | 0.05
ETPV012_015 | 71 |  | <8 | 400 | 163 | 314000 |  | 24 | <200 | 6.0 | 9 | 180 | <2.8 | 1.9 | 187 | 0.43 | <1.4 | 9.4 | <3 | 95 | 1.7 | 3.2 | <0.19 | 1.1 | 0.03 | 0.13 |  | <0.12 |  |  | <0.03 | <1.0 | 0.5 | 0.6 | 0.15 | 0.5 | <0.016 |  |  |  | <0.08 | <0.020 | <0.15 | [5 empty] | <0.04 |  |  | <0.04 | <0.05 | <0.11 | <0.06 |  |  | 4 |  | <8 | 17 | 8 | 9000 |  | 6 | <200 | 0.8 | 5 | 5 | <2.8 | 1.0 | 23 | 0.15 | <1.4 | 1.2 | <3 | 4 | 0.9 | 1.6 | <0.19 | 0.4 | 0.04 | 0.12 |  | <0.12 |  |  | <0.03 | <1.0 | 0.3 | 0.9 | 0.13 | 0.5 | <0.016 |  |  |  | <0.08 | <0.020 | <0.15 | [5 empty] | <0.04 |  |  | <0.04 | <0.05 | <0.11 | <0.06 |  |  | 0.6 |  | 8 | 19 | 0.6 | 1000 |  | 9 | 200 | 0.3 | 2 | 0.1 | 3 | 0.9 | 9 | 0.08 | 1 | 0.4 | 3 | 0.5 | 1.0 | 1 | 0.2 | 0.06 | 0.02 | 0.04 |  | 0.1 |  |  | 0.03 | 1.0 | 0.3 | 0.5 | 0.1 | 0.1 | 0.02 |  |  |  | 0.08 | 0.02 | 0.1 | [5 empty] | 0.04 |  |  | 0.04 | 0.05 | 0.1 | 0.06
ETPV012_016 | 404 |  | 12 | 406 | 217 | 325000 |  | 40 | 230 | 7.5 | 5.6 | 184 | <1.9 | 2.4 | 308 | 0.71 | <1.1 | 17.8 | 4.0 | 99.2 | 2.2 | 2.3 | 0.19 | 1.26 | 0.12 | 1.2 |  | 0.06 |  |  | <0.04 | 0.9 | 0.94 | <1.3 | 0.24 | 1.1 | <0.007 |  |  |  | <0.03 | <0.027 | <0.09 | [5 empty] | <0.020 |  |  | <0.019 | <0.04 | <0.07 | <0.05 |  |  | 10 |  | 4 | 13 | 6 | 6000 |  | 6 | 150 | 0.7 | 2.2 | 3 | <1.9 | 0.6 | 20 | 0.19 | <1.1 | 1.2 | 2.3 | 2.9 | 0.8 | 1.2 | 0.15 | 0.21 | 0.07 | 0.4 |  | 0.08 |  |  | <0.04 | 0.7 | 0.27 | <1.3 | 0.08 | 0.4 | <0.007 |  |  |  | <0.03 | <0.027 | <0.09 | [5 empty] | <0.020 |  |  | <0.019 | <0.04 | <0.07 | <0.05 |  |  | 0.4 |  | 6 | 16 | 0.4 | 900 |  | 7 | 150 | 0.2 | 0.8 | 0.1 | 2 | 0.7 | 6 | 0.09 | 1 | 0.3 | 2.7 | 0.4 | 0.7 | 1.3 | 0.18 | 0.01 | 0.009 | 0.05 |  | 0.05 |  |  | 0.04 | 0.8 | 0.2 | 1 | 0.07 | 0.2 | 0.007 |  |  |  | 0.03 | 0.03 | 0.09 | [5 empty] | 0.02 |  |  | 0.019 | 0.04 | 0.07 | 0.05
ETPV012_017 | 21.4 |  | 8 | 613 | 169 | 318000 |  | 266 | <160 | 7.0 | 4.6 | 174 | <2.0 | 2.5 | 150 | 0.27 | <0.8 | 4.5 | <2.4 | 91.1 | 1.2 | 3.5 | 0.53 | 4.9 | 0.024 | 0.10 |  | 0.06 |  |  | <0.03 | <0.7 | 0.37 | <0.6 | 0.23 | 6.5 | <0.005 |  |  |  | <0.026 | 0.010 | 0.04 | [5 empty] | <0.06 |  |  | <0.014 | <0.03 | <0.09 | <0.05 |  |  | 1.5 |  | 3 | 21 | 5 | 5000 |  | 18 | <160 | 0.5 | 1.6 | 3 | <2.0 | 0.5 | 15 | 0.11 | <0.8 | 0.6 | <2.4 | 2.2 | 0.8 | 1.1 | 0.15 | 0.4 | 0.020 | 0.06 |  | 0.07 |  |  | <0.03 | <0.7 | 0.22 | <0.6 | 0.09 | 1.1 | <0.005 |  |  |  | <0.026 | 0.013 | 0.05 | [5 empty] | <0.06 |  |  | <0.014 | <0.03 | <0.09 | <0.05 |  |  | 0.3 |  | 6 | 10 | 0.5 | 800 |  | 6 | 200 | 0.1 | 0.2 | 0.1 | 2.0 | 0.6 | 5 | 0.05 | 0.8 | 0.3 | 2.4 | 0.3 | 0.8 | 1 | 0.1 | 0.008 | 0.007 | 0.01 |  | 0.04 |  |  | 0.03 | 0.7 | 0.25 | 0.6 | 0.08 | 0.05 | 0.005 |  |  |  | 0.03 | 0.007 | 0.02 | [5 empty] | 0.06 |  |  | 0.014 | 0.03 | 0.09 | 0.05
ETPV012_018 | 4.1 |  | 10 | 662 | 194 | 319000 |  | 259 | <150 | 7.8 | 3.2 | 176 | 3.4 | 2.3 | 146 | 0.15 | <1.0 | 4.7 | <2.5 | 94.8 | 1.3 | 3.5 | 0.55 | 6.3 | 0.018 | 0.05 |  | 0.05 |  |  | <0.024 | <0.7 | 0.62 | <0.8 | 0.44 | 4.9 | <0.018 |  |  |  | <0.026 | 0.009 | 0.04 | [5 empty] | <0.015 |  |  | <0.015 | 0.06 | 0.14 | <0.05 |  |  | 0.5 |  | 3 | 13 | 5 | 6000 |  | 13 | <150 | 0.6 | 1.2 | 4 | 1.7 | 0.6 | 16 | 0.09 | <1.0 | 0.7 | <2.5 | 2.8 | 0.7 | 1.1 | 0.16 | 0.5 | 0.017 | 0.03 |  | 0.08 |  |  | <0.024 | <0.7 | 0.25 | <0.8 | 0.09 | 0.7 | <0.018 |  |  |  | <0.026 | 0.011 | 0.05 | [5 empty] | <0.015 |  |  | <0.015 | 0.04 | 0.07 | <0.05 |  |  | 0.3 |  | 5 | 15 | 0.5 | 800 |  | 7 | 150 | 0.1 | 0.2 | 0.04 | 1.9 | 0.7 | 6 | 0.07 | 1 | 0.3 | 2.5 | 0.4 | 0.7 | 0.9 | 0.1 | 0.008 | 0.007 | 0.01 |  | 0.04 |  |  | 0.024 | 0.7 | 0.2 | 0.8 | 0.06 | 0.2 | 0.018 |  |  |  | 0.026 | 0.007 | 0.02 | [5 empty] | 0.01 |  |  | 0.01 | 0.05 | 0.08 | 0.05
ETPV012_019 | 1.2 |  | <6 | 474 | 187 | 317000 |  | 198 | <160 | 7.4 | 3.8 | 166.3 | 3.6 | 2.3 | 166 | 0.13 | <0.9 | 3.9 | <2.3 | 94.6 | 1.6 | 4.8 | 0.25 | 4.0 | 0.029 | 0.09 |  | <0.14 |  |  | <0.029 | <0.8 | 0.54 | 0.3 | 0.34 | 4.7 | <0.005 |  |  |  | <0.027 | 0.014 | 0.04 | [5 empty] | <0.015 |  |  | <0.015 | 0.04 | 0.11 | <0.05 |  |  | 0.3 |  | <6 | 14 | 5 | 5000 |  | 7 | <160 | 0.5 | 1.8 | 2.5 | 1.7 | 0.5 | 11 | 0.10 | <0.9 | 0.6 | <2.3 | 2.5 | 0.7 | 1.3 | 0.15 | 0.3 | 0.022 | 0.07 |  | <0.14 |  |  | <0.029 | <0.8 | 0.23 | 0.4 | 0.09 | 0.7 | <0.005 |  |  |  | <0.027 | 0.017 | 0.05 | [5 empty] | <0.015 |  |  | <0.015 | 0.03 | 0.08 | <0.05 |  |  | 0.4 |  | 6 | 15 | 0.4 | 900 |  | 7 | 200 | 0.1 | 1 | 0.07 | 2 | 0.7 | 6 | 0.1 | 0.9 | 0.3 | 2.3 | 0.3 | 0.8 | 1 | 0.17 | 0.06 | 0.007 | 0.01 |  | 0.14 |  |  | 0.03 | 0.8 | 0.26 | 0.2 | 0.06 | 0.05 | 0.005 |  |  |  | 0.03 | 0.007 | 0.02 | [5 empty] | 0.01 |  |  | 0.01 | 0.03 | 0.08 | 0.05
ETPV012_020 | 7.1 |  | 8 | 444 | 138 | 316000 |  | 170 | <170 | 6.8 | 2.5 | 170 | <1.9 | 2.0 | 144 | 0.17 | <0.9 | 3.5 | <2.5 | 88.6 | 2.2 | 4.1 | 0.30 | 3.5 | 0.019 | <0.06 |  | <0.04 |  |  | <0.024 | 0.7 | <0.24 | <0.8 | 0.20 | 3.7 | <0.005 |  |  |  | <0.026 | <0.007 | 0.024 | [5 empty] | <0.014 |  |  | <0.014 | 0.032 | 0.09 | <0.05 |  |  | 0.8 |  | 3 | 14 | 7 | 4000 |  | 13 | <170 | 0.7 | 1.6 | 3 | <1.9 | 0.6 | 11 | 0.07 | <0.9 | 0.5 | <2.5 | 2.6 | 0.7 | 1.0 | 0.13 | 0.3 | 0.016 | <0.06 |  | <0.04 |  |  | <0.024 | 0.5 | <0.24 | <0.8 | 0.07 | 0.7 | <0.005 |  |  |  | <0.026 | <0.007 | 0.028 | [5 empty] | <0.014 |  |  | <0.014 | 0.027 | 0.08 | <0.05 |  |  | 0.4 |  | 6 | 15 | 0.5 | 800 |  | 6 | 200 | 0.1 | 1 | 0.09 | 2 | 0.6 | 5 | 0.04 | 0.9 | 0.3 | 2 | 0.3 | 0.8 | 0.7 | 0.1 | 0.03 | 0.007 | 0.06 |  | 0.04 |  |  | 0.02 | 0.7 | 0.24 | 0.8 | 0.07 | 0.05 | 0.005 |  |  |  | 0.03 | 0.007 | 0.02 | [5 empty] | 0.014 |  |  | 0.014 | 0.029 | 0.09 | 0.05
ETPV012_021 | 1.9 |  | <16 | 450 | 172 | 335000 |  | 154 | <400 | 14 | 4 | 166 | <5 | 2.2 | 240 | 0.23 | <2.5 | 7.0 | <6 | 93 | <2.0 | 7 | <0.4 | 3.1 | 6.6 | 147 |  | <0.6 |  |  | <0.10 | <2.0 | <0.8 | <4 | 0.39 | 2.2 | <0.05 |  |  |  | <0.23 | <0.06 | <0.20 | [5 empty] | 1.8 |  |  | <0.12 | <0.14 | <0.24 | 0.73 |  |  | 1.2 |  | <16 | 30 | 14 | 10000 |  | 17 | <400 | 3 | 4 | 7 | <5 | 1.8 | 40 | 0.22 | <2.5 | 2.1 | <6 | 5 | <2.0 | 5 | <0.4 | 0.8 | 1.6 | 22 |  | <0.6 |  |  | <0.10 | <2.0 | <0.8 | <4 | 0.21 | 1.6 | <0.05 |  |  |  | <0.23 | <0.06 | <0.20 | [5 empty] | 0.8 |  |  | <0.12 | <0.14 | <0.24 | 0.22 |  |  | 0.9 |  | 20 | 40 | 1 | 2000 |  | 20 | 400 | 0.4 | 3 | 0.3 | 5 | 2 | 20 | 0.1 | 2 | 0.8 | 6 | 0.9 | 2 | 3 | 0.4 | 0.2 | 0.06 | 0.1 |  | 0.6 |  |  | 0.10 | 2.0 | 0.8 | 4 | 0.22 | 0.7 | 0.05 |  |  |  | 0.2 | 0.06 | 0.20 | [5 empty] | 0.1 |  |  | 0.12 | 0.14 | 0.24 | 0.2
ETPV012_022 | 12.9 |  | <8 | 493 | 168 | 330000 |  | 224 | <200 | 7.8 | 4.8 | 172 | <2.8 | 1.9 | 182 | 0.21 | <1.3 | 4.6 | <3 | 91 | 2.1 | 5.3 | 0.53 | 4.4 | 0.05 | 1.5 |  | 0.17 |  |  | <0.05 | <1.0 | 0.5 | <1.0 | 0.22 | 4.2 | 0.06 |  |  |  | <0.06 | <0.016 | 0.10 | [5 empty] | 0.05 |  |  | <0.03 | 0.06 | <0.11 | <0.08 |  |  | 1.0 |  | <8 | 18 | 6 | 6000 |  | 12 | <200 | 0.9 | 2.5 | 3 | <2.8 | 0.7 | 17 | 0.13 | <1.3 | 0.9 | <3 | 3 | 1.2 | 2.0 | 0.23 | 0.6 | 0.04 | 0.7 |  | 0.20 |  |  | <0.05 | <1.0 | 0.3 | <1.0 | 0.10 | 1.0 | 0.05 |  |  |  | <0.06 | <0.016 | 0.17 | [5 empty] | 0.07 |  |  | <0.03 | 0.06 | <0.11 | <0.08 |  |  | 0.5 |  | 8 | 19 | 0.6 | 1000 |  | 9 | 200 | 0.2 | 2 | 0.2 | 3 | 0.8 | 7 | 0.1 | 1.3 | 0.4 | 3 | 0.5 | 0.9 | 1 | 0.2 | 0.04 | 0.02 | 0.03 |  | 0.09 |  |  | 0.05 | 1 | 0.4 | 1 | 0.07 | 0.1 | 0.01 |  |  |  | 0.06 | 0.02 | 0.05 | [5 empty] | 0.03 |  |  | 0.03 | 0.05 | 0.11 | 0.08
ETPV012_023 | 19.6 |  | 11 | 436 | 142 | 299000 |  | 175 | <270 | 7.2 | 7 | 172 | 4 | 2.2 | 164 | 0.26 | <1.5 | 2.9 | <4 | 84 | 1.4 | 3.1 | <0.29 | 4.3 | <0.04 | 1.5 |  | <0.23 |  |  | <0.06 | <1.2 | <0.5 | <1.7 | <0.15 | 3.0 | <0.03 |  |  |  | <0.15 | <0.04 | <0.13 | [5 empty] | <0.08 |  |  | <0.08 | <0.10 | <0.16 | <0.05 |  |  | 2.3 |  | 8 | 24 | 6 | 10000 |  | 10 | <270 | 1.3 | 6 | 8 | 4 | 0.9 | 25 | 0.23 | <1.5 | 1.2 | <4 | 4 | 1.7 | 1.9 | <0.29 | 1.5 | <0.04 | 0.9 |  | <0.23 |  |  | <0.06 | <1.2 | <0.5 | <1.7 | <0.15 | 0.9 | <0.03 |  |  |  | <0.15 | <0.04 | <0.13 | [5 empty] | <0.08 |  |  | <0.08 | <0.10 | <0.16 | <0.05 |  |  | 0.6 |  | 10 | 20 | 0.9 | 1000 |  | 11 | 300 | 0.4 | 3 | 0.2 | 3 | 1.1 | 10 | 0.07 | 1 | 0.6 | 4 | 0.7 | 1 | 2 | 0.29 | 0.05 | 0.04 | 0.07 |  | 0.2 |  |  | 0.06 | 1 | 0.5 | 2 | 0.1 | 0.3 | 0.03 |  |  |  | 0.1 | 0.04 | 0.13 | [5 empty] | 0.08 |  |  | 0.08 | 0.1 | 0.16 | 0.05
ETPV012_025 | 2.2 |  | <8 | 409 | 152 | 304000 |  | 182 | <250 | 8.1 | <2.4 | 162 | 5.1 | 1.7 | 170 | <0.12 | <1.5 | 2.4 | <4 | 80 | 1.5 | 3.6 | 0.5 | 3.1 | 0.9 | 33 |  | 0.4 |  |  | <0.07 | <1.2 | <0.4 | <1.7 | 0.20 | 3.5 | <0.025 |  |  |  | <0.13 | <0.03 | <0.20 | [5 empty] | 0.6 |  |  | <0.07 | <0.07 | <0.16 | 0.09 |  |  | 0.6 |  | <8 | 22 | 10 | 14000 |  | 17 | <250 | 1.5 | <2.4 | 8 | 2.9 | 1.0 | 12 | <0.12 | <1.5 | 0.9 | <4 | 6 | 1.2 | 2.4 | 0.4 | 0.5 | 0.4 | 10 |  | 0.4 |  |  | <0.07 | <1.2 | <0.4 | <1.7 | 0.16 | 1.6 | <0.025 |  |  |  | <0.13 | <0.03 | <0.20 | [5 empty] | 0.4 |  |  | <0.07 | <0.07 | <0.16 | 0.07 |  |  | 0.5 |  | 8 | 20 | 0.8 | 1000 |  | 9 | 300 | 0.3 | 2 | 0.2 | 3 | 1 | 9 | 0.1 | 1 | 0.5 | 4 | 0.5 | 1.2 | 2 | 0.3 | 0.04 | 0.03 | 0.06 |  | 0.2 |  |  | 0.07 | 1 | 0.4 | 2 | 0.1 | 0.2 | 0.025 |  |  |  | 0.1 | 0.03 | 0.2 | [5 empty] | 0.07 |  |  | 0.07 | 0.07 | 0.2 | 0.07
ETPV012_026 | 5.0 |  | 7 | 400 | 145 | 308000 |  | 125 | 240 | 6.6 | 2.9 | 166 | 3.0 | 2.0 | 235 | 0.13 | <0.7 | 5.5 | <2.1 | 86 | 1.5 | 7.3 | 0.25 | 2.35 | 0.06 | 1.9 |  | <0.05 |  |  | <0.04 | 0.8 | 0.25 | <0.6 | 0.24 | 2.0 | <0.006 |  |  |  | <0.03 | <0.008 | 0.04 | [5 empty] | <0.05 |  |  | <0.017 | <0.05 | <0.09 | <0.05 |  |  | 0.6 |  | 4 | 13 | 5 | 6000 |  | 10 | 120 | 0.5 | 2.0 | 4 | 1.7 | 0.4 | 15 | 0.06 | <0.7 | 0.6 | <2.1 | 3 | 0.7 | 1.4 | 0.13 | 0.29 | 0.03 | 0.3 |  | <0.05 |  |  | <0.04 | 0.6 | 0.21 | <0.6 | 0.08 | 0.6 | <0.006 |  |  |  | <0.03 | <0.008 | 0.05 | [5 empty] | <0.05 |  |  | <0.017 | <0.05 | <0.09 | <0.05 |  |  | 0.3 |  | 6 | 14 | 0.5 | 800 |  | 6 | 100 | 0.2 | 2 | 0.1 | 2 | 0.6 | 5 | 0.01 | 0.7 | 0.3 | 2.1 | 0.4 | 0.7 | 1 | 0.14 | 0.04 | 0.008 | 0.02 |  | 0.05 |  |  | 0.04 | 0.7 | 0.2 | 0.6 | 0.07 | 0.06 | 0.006 |  |  |  | 0.03 | 0.008 | 0.03 | [5 empty] | 0.05 |  |  | 0.02 | 0.05 | 0.09 | 0.05
ETPV012_027 | 16.8 |  | <6 | 332 | 115 | 313000 |  | 73 | <160 | 7.1 | 2.5 | 180 | 3.0 | 1.7 | 134 | 0.14 | <0.9 | 3.8 | 2.3 | 88.1 | 1.7 | 4.0 | <0.16 | 1.79 | 0.02 | 0.05 |  | <0.04 |  |  | <0.024 | 0.8 | <0.28 | <0.6 | 0.32 | 1.3 | <0.005 |  |  |  | <0.026 | <0.03 | <0.024 | [5 empty] | <0.015 |  |  | <0.06 | 0.022 | <0.09 | <0.05 |  |  | 1.0 |  | <6 | 10 | 4 | 5000 |  | 7 | <160 | 0.5 | 1.5 | 3 | 1.7 | 0.5 | 10 | 0.07 | <0.9 | 0.5 | 1.8 | 2.7 | 0.7 | 1.3 | <0.16 | 0.18 | 0.03 | 0.03 |  | <0.04 |  |  | <0.024 | 0.6 | <0.28 | <0.6 | 0.08 | 0.4 | <0.005 |  |  |  | <0.026 | <0.03 | <0.024 | [5 empty] | <0.015 |  |  | <0.06 | 0.022 | <0.09 | <0.05 |  |  | 0.4 |  | 6 | 15 | 0.4 | 800 |  | 7 | 160 | 0.1 | 1 | 0.07 | 2 | 0.6 | 5 | 0.01 | 0.9 | 0.2 | 2.2 | 0.3 | 0.7 | 1 | 0.2 | 0.03 | 0.007 | 0.01 |  | 0.04 |  |  | 0.024 | 0.7 | 0.28 | 0.6 | 0.08 | 0.05 | 0.005 |  |  |  | 0.026 | 0.03 | 0.02 | [5 empty] | 0.01 |  |  | 0.06 | 0.02 | 0.09 | 0.05
ETPV012_028 | 10.4 |  | <6 | 389 | 145 | 324000 |  | 105 | <150 | 7.4 | 5.7 | 177 | <1.7 | 1.6 | 127 | 0.14 | <1.0 | 4.7 | <2.2 | 88.3 | 1.6 | 4.5 | 0.18 | 2.93 | 0.046 | 0.07 |  | 0.07 |  |  | <0.023 | 0.8 | <0.25 | <0.6 | 0.37 | 2.1 | <0.022 |  |  |  | <0.025 | 0.010 | <0.022 | [5 empty] | <0.014 |  |  | <0.014 | <0.03 | 0.14 | <0.04 |  |  | 0.9 |  | <6 | 11 | 4 | 5000 |  | 6 | <150 | 0.5 | 1.6 | 3 | <1.7 | 0.5 | 10 | 0.07 | <1.0 | 0.5 | <2.2 | 2.5 | 0.7 | 1.1 | 0.13 | 0.24 | 0.027 | 0.04 |  | 0.07 |  |  | <0.023 | 0.6 | <0.25 | <0.6 | 0.10 | 0.4 | <0.022 |  |  |  | <0.025 | 0.012 | <0.022 | [5 empty] | <0.014 |  |  | <0.014 | <0.03 | 0.06 | <0.04 |  |  | 0.3 |  | 6 | 14 | 0.4 | 800 |  | 6 | 150 | 0.1 | 0.2 | 0.05 | 1.7 | 0.7 | 5 | 0.05 | 1 | 0.3 | 2.2 | 0.3 | 0.8 | 0.7 | 0.14 | 0.008 | 0.006 | 0.01 |  | 0.04 |  |  | 0.02 | 0.7 | 0.25 | 0.6 | 0.07 | 0.04 | 0.022 |  |  |  | 0.02 | 0.006 | 0.02 | [5 empty] | 0.01 |  |  | 0.01 | 0.03 | 0.06 | 0.04
ETPV012_029 | 4.4 |  | 12 | 412 | 134 | 316000 |  | 121 | <170 | 8.3 | 4.5 | 164 | <1.9 | 2.4 | 240 | 0.12 | <0.8 | 5.3 | <2.4 | 86.4 | <0.8 | 5.1 | 0.19 | 3.4 | 0.54 | 16.3 |  | <0.15 |  |  | <0.03 | 0.8 | <0.22 | <1.1 | 0.22 | 2.7 | 0.026 |  |  |  | <0.03 | 0.026 | <0.028 | [5 empty] | 0.18 |  |  | <0.017 | <0.03 | 0.11 | 0.04 |  |  | 0.5 |  | 4 | 12 | 4 | 6000 |  | 8 | <170 | 0.7 | 1.7 | 4 | <1.9 | 0.7 | 15 | 0.06 | <0.8 | 0.7 | <2.4 | 2.7 | <0.8 | 1.4 | 0.15 | 0.4 | 0.11 | 1.6 |  | <0.15 |  |  | <0.03 | 0.7 | <0.22 | <1.1 | 0.09 | 0.6 | 0.024 |  |  |  | <0.03 | 0.022 | <0.028 | [5 empty] | 0.11 |  |  | <0.017 | <0.03 | 0.07 | 0.04 |  |  | 0.3 |  | 6 | 15 | 0.5 | 900 |  | 7 | 200 | 0.2 | 1 | 0.09 | 1.9 | 0.7 | 6 | 0.06 | 0.8 | 0.3 | 2.4 | 0.4 | 0.8 | 1 | 0.17 | 0.06 | 0.008 | 0.02 |  | 0.15 |  |  | 0.03 | 0.7 | 0.2 | 1 | 0.08 | 0.06 | 0.006 |  |  |  | 0.03 | 0.008 | 0.03 | [5 empty] | 0.05 |  |  | 0.017 | 0.03 | 0.08 | 0.04
ETPV012_031 | 3.6 |  | 8 | 385 | 154 | 320000 |  | 114 | <150 | 7.6 | 3.1 | 165.5 | 2.6 | 1.7 | 327 | 0.16 | <0.9 | 6.7 | <2.5 | 88.1 | 1.4 | 7.4 | <0.15 | 2.7 | 0.10 | 1.4 |  | <0.21 |  |  | <0.04 | <0.7 | <0.27 | <0.6 | 0.24 | 3.0 | 0.006 |  |  |  | <0.026 | 0.010 | 0.02 | [5 empty] | 0.020 |  |  | <0.014 | <0.029 | <0.09 | <0.05 |  |  | 0.5 |  | 3 | 11 | 4 | 5000 |  | 6 | <150 | 0.5 | 1.7 | 2.9 | 1.7 | 0.6 | 15 | 0.07 | <0.9 | 0.7 | <2.5 | 2.7 | 0.6 | 1.7 | <0.15 | 0.3 | 0.04 | 0.4 |  | <0.21 |  |  | <0.04 | <0.7 | <0.27 | <0.6 | 0.08 | 0.7 | 0.010 |  |  |  | <0.026 | 0.012 | 0.04 | [5 empty] | 0.025 |  |  | <0.014 | <0.029 | <0.09 | <0.05 |  |  | 0.3 |  | 6 | 15 | 0.4 | 800 |  | 6 | 200 | 0.2 | 1 | 0.09 | 1.8 | 0.7 | 5 | 0.05 | 0.9 | 0.3 | 2 | 0.3 | 0.6 | 1 | 0.1 | 0.008 | 0.007 | 0.01 |  | 0.21 |  |  | 0.04 | 0.7 | 0.27 | 0.6 | 0.06 | 0.05 | 0.005 |  |  |  | 0.026 | 0.007 | 0.02 | [5 empty] | 0.01 |  |  | 0.014 | 0.029 | 0.09 | 0.05
ETPV012_032 | 6.0 |  | 13 | 502 | 145 | 318000 |  | 184 | <150 | 6.8 | 4.2 | 182 | <1.5 | 2.1 | 210 | 0.09 | <0.9 | 5.4 | <2.2 | 88.0 | 1.2 | 4.7 | 0.37 | 3.30 | 0.025 | 0.05 |  | 0.04 |  |  | <0.03 | <0.7 | <0.23 | <0.5 | 0.31 | 3.4 | <0.005 |  |  |  | <0.023 | 0.012 | <0.021 | [5 empty] | <0.013 |  |  | <0.013 | 0.035 | 0.07 | <0.05 |  |  | 1.0 |  | 3 | 11 | 4 | 5000 |  | 6 | <150 | 0.5 | 1.5 | 3 | <1.5 | 0.5 | 15 | 0.06 | <0.9 | 0.6 | <2.2 | 2.4 | 0.5 | 1.1 | 0.17 | 0.27 | 0.019 | 0.04 |  | 0.06 |  |  | <0.03 | <0.7 | <0.23 | <0.5 | 0.08 | 0.6 | <0.005 |  |  |  | <0.023 | 0.014 | <0.021 | [5 empty] | <0.013 |  |  | <0.013 | 0.027 | 0.05 | <0.05 |  |  | 0.3 |  | 5 | 13 | 0.4 | 700 |  | 6 | 150 | 0.2 | 1 | 0.08 | 1 | 0.6 | 5 | 0.04 | 0.9 | 0.2 | 2 | 0.3 | 0.6 | 0.8 | 0.1 | 0.04 | 0.006 | 0.01 |  | 0.04 |  |  | 0.03 | 0.7 | 0.23 | 0.5 | 0.06 | 0.04 | 0.005 |  |  |  | 0.023 | 0.006 | 0.02 | [5 empty] | 0.013 |  |  | 0.01 | 0.029 | 0.06 | 0.05
ETPV012_033 | 0.81 |  | 9.6 | 359 | 152 | 313000 |  | 65 | <120 | 6.7 | 2.9 | 168 | 2.7 | 1.8 | 164 | 0.16 | <0.9 | 4.5 | <2.1 | 90.8 | 1.6 | 3.5 | 0.16 | 1.88 | 0.05 | 2.1 |  | <0.03 |  |  | <0.04 | 0.8 | <0.22 | <0.5 | 0.22 | 1.6 | <0.005 |  |  |  | <0.022 | <0.006 | 0.02 | [5 empty] | 0.03 |  |  | <0.04 | 0.035 | 0.09 | <0.028 |  |  | 0.21 |  | 2.9 | 10 | 4 | 6000 |  | 7 | <120 | 0.4 | 1.2 | 3 | 1.6 | 0.5 | 11 | 0.07 | <0.9 | 0.6 | <2.1 | 2.7 | 0.6 | 1.0 | 0.11 | 0.19 | 0.03 | 0.8 |  | <0.03 |  |  | <0.04 | 0.5 | <0.22 | <0.5 | 0.06 | 0.4 | <0.005 |  |  |  | <0.022 | <0.006 | 0.04 | [5 empty] | 0.03 |  |  | <0.04 | 0.028 | 0.07 | <0.028 |  |  | 0.28 |  | 4.8 | 13 | 0.4 | 700 |  | 6 | 120 | 0.1 | 0.8 | 0.06 | 1.6 | 0.6 | 5 | 0.06 | 0.9 | 0.3 | 2 | 0.3 | 0.7 | 0.9 | 0.13 | 0.03 | 0.006 | 0.01 |  | 0.03 |  |  | 0.04 | 0.6 | 0.22 | 0.5 | 0.06 | 0.1 | 0.005 |  |  |  | 0.022 | 0.006 | 0.02 | [5 empty] | 0.01 |  |  | 0.04 | 0.028 | 0.07 | 0.03
ETPV012_034 | 2.0 |  | 8 | 453 | 185 | 322000 |  | 193 | <140 | 6.9 | 2.0 | 163.0 | <2.0 | 2.2 | 332 | 0.21 | <1.0 | 7.8 | 3.3 | 90.3 | 0.7 | 6.5 | 0.32 | 3.25 | 0.28 | 7.5 |  | 0.08 |  |  | <0.04 | 0.8 | 0.24 | <0.8 | 0.22 | 4.6 | <0.005 |  |  |  | <0.027 | 0.011 | 0.07 | [5 empty] | 0.03 |  |  | <0.015 | <0.03 | <0.08 | <0.04 |  |  | 0.3 |  | 3 | 12 | 4 | 6000 |  | 7 | <140 | 0.6 | 1.1 | 2.8 | <2.0 | 0.6 | 17 | 0.09 | <1.0 | 0.7 | 1.6 | 2.4 | 0.6 | 1.4 | 0.16 | 0.27 | 0.08 | 1.7 |  | 0.09 |  |  | <0.04 | 0.6 | 0.18 | <0.8 | 0.08 | 0.8 | <0.005 |  |  |  | <0.027 | 0.015 | 0.07 | [5 empty] | 0.04 |  |  | <0.015 | <0.03 | <0.08 | <0.04 |  |  | 0.3 |  | 6 | 15 | 0.4 | 800 |  | 7 | 100 | 0.2 | 1.2 | 0.06 | 2 | 0.7 | 6 | 0.07 | 1.0 | 0.3 | 2.2 | 0.4 | 0.7 | 0.9 | 0.17 | 0.06 | 0.007 | 0.01 |  | 0.04 |  |  | 0.04 | 0.7 | 0.21 | 0.8 | 0.07 | 0.05 | 0.005 |  |  |  | 0.03 | 0.007 | 0.02 | [5 empty] | 0.01 |  |  | 0.01 | 0.03 | 0.08 | 0.04
ETPV012_035 | 21.0 |  | 9 | 413 | 137 | 322000 |  | 147 | <150 | 7.1 | 3.6 | 180 | <2.3 | 2.1 | 210 | 0.13 | <1.0 | 6.5 | <2.6 | 89.8 | 1.6 | 5.0 | 0.43 | 2.45 | <0.03 | 0.34 |  | 0.05 |  |  | <0.03 | <0.8 | <0.26 | <1.2 | 0.26 | 2.9 | <0.006 |  |  |  | <0.028 | <0.007 | <0.025 | [5 empty] | <0.016 |  |  | <0.015 | 0.05 | <0.09 | <0.04 |  |  | 2.0 |  | 3 | 11 | 4 | 6000 |  | 9 | <150 | 0.5 | 1.4 | 4 | <2.3 | 0.6 | 12 | 0.07 | <1.0 | 0.8 | <2.6 | 2.6 | 0.8 | 1.1 | 0.16 | 0.27 | <0.03 | 0.12 |  | 0.08 |  |  | <0.03 | <0.8 | <0.26 | <1.2 | 0.09 | 0.7 | <0.006 |  |  |  | <0.028 | <0.007 | <0.025 | [5 empty] | <0.016 |  |  | <0.015 | 0.04 | <0.09 | <0.04 |  |  | 0.3 |  | 6 | 16 | 0.3 | 900 |  | 7 | 100 | 0.1 | 0.2 | 0.1 | 2.3 | 0.7 | 6 | 0.06 | 1 | 0.3 | 2.6 | 0.3 | 0.8 | 0.7 | 0.1 | 0.06 | 0.03 | 0.01 |  | 0.04 |  |  | 0.03 | 0.8 | 0.3 | 1.2 | 0.08 | 0.05 | 0.006 |  |  |  | 0.03 | 0.007 | 0.03 | [5 empty] | 0.02 |  |  | 0.015 | 0.03 | 0.09 | 0.04
ETPV012_036 | 36.4 |  | 8 | 436 | 145 | 326000 |  | 176 | <130 | 7.2 | 3.4 | 179 | 2.3 | 2.0 | 196 | 0.12 | <1.1 | 5.5 | <2.8 | 88.6 | 1.0 | 2.9 | 0.32 | 3.24 | 0.031 | 1.0 |  | <0.05 |  |  | <0.04 | 1.0 | <0.27 | <0.9 | 0.31 | 3.7 | <0.006 |  |  |  | <0.029 | 0.008 | <0.026 | [5 empty] | 0.03 |  |  | <0.016 | 0.08 | 0.11 | <0.06 |  |  | 2.0 |  | 4 | 19 | 5 | 5000 |  | 10 | <130 | 0.6 | 1.8 | 3 | 1.8 | 0.7 | 18 | 0.07 | <1.1 | 0.6 | <2.8 | 2.3 | 0.7 | 1.4 | 0.15 | 0.29 | 0.019 | 0.4 |  | <0.05 |  |  | <0.04 | 0.6 | <0.27 | <0.9 | 0.08 | 0.7 | <0.006 |  |  |  | <0.029 | 0.017 | <0.026 | [5 empty] | 0.04 |  |  | <0.016 | 0.05 | 0.06 | <0.06 |  |  | 0.4 |  | 6 | 20 | 0.5 | 900 |  | 7 | 130 | 0.1 | 1 | 0.1 | 1.9 | 0.7 | 7 | 0.08 | 1 | 0.2 | 3 | 0.4 | 0.9 | 1 | 0.15 | 0.009 | 0.008 | 0.01 |  | 0.05 |  |  | 0.04 | 0.8 | 0.27 | 0.9 | 0.09 | 0.05 | 0.006 |  |  |  | 0.029 | 0.008 | 0.026 | [5 empty] | 0.02 |  |  | 0.016 | 0.04 | 0.07 | 0.06
ETPV012_037 | 1.24 |  | 7.0 | 602 | 232 | 324000 |  | 145 | <130 | 7.2 | 3.0 | 187 | 2.0 | 2.3 | 163 | 0.14 | <1.0 | 3.7 | 2.6 | 105.4 | 2.1 | 4.1 | 0.32 | 5.4 | 0.027 | 0.14 |  | <0.18 |  |  | <0.018 | <0.7 | 0.39 | 0.2 | 0.42 | 2.7 | <0.005 |  |  |  | <0.025 | <0.007 | <0.023 | [5 empty] | 0.021 |  |  | <0.014 | 0.037 | 0.42 | <0.04 |  |  | 0.27 |  | 2.9 | 12 | 5 | 6000 |  | 7 | <130 | 0.5 | 1.1 | 3 | 1.3 | 0.6 | 12 | 0.07 | <1.0 | 0.5 | 1.7 | 2.6 | 0.7 | 1.3 | 0.11 | 0.4 | 0.020 | 0.09 |  | <0.18 |  |  | <0.018 | <0.7 | 0.18 | 0.3 | 0.09 | 0.6 | <0.005 |  |  |  | <0.025 | <0.007 | <0.023 | [5 empty] | 0.029 |  |  | <0.014 | 0.024 | 0.08 | <0.04 |  |  | 0.30 |  | 5.5 | 14 | 0.4 | 800 |  | 6 | 100 | 0.2 | 0.2 | 0.04 | 1.4 | 0.7 | 5 | 0.01 | 1.0 | 0.3 | 2.0 | 0.3 | 0.6 | 0.9 | 0.1 | 0.008 | 0.007 | 0.01 |  | 0.2 |  |  | 0.02 | 0.7 | 0.21 | 0.2 | 0.06 | 0.05 | 0.005 |  |  |  | 0.025 | 0.007 | 0.02 | [5 empty] | 0.01 |  |  | 0.01 | 0.02 | 0.07 | 0.04
ETPV012_038 | 5.1 |  | <7 | 388 | 168 | 310000 |  | 120 | <180 | 7.0 | 5.3 | 176 | <2.4 | 2.1 | 154 | <0.07 | <1.1 | 2.7 | <2.5 | 91 | 1.4 | 4.2 | 0.25 | 2.7 | 0.025 | 0.13 |  | <0.23 |  |  | <0.05 | <0.9 | <0.29 | <1.5 | 0.25 | 2.8 | <0.008 |  |  |  | <0.04 | 0.011 | <0.04 | [5 empty] | <0.06 |  |  | <0.023 | <0.06 | 0.14 | <0.06 |  |  | 0.6 |  | <7 | 15 | 7 | 6000 |  | 8 | <180 | 0.6 | 2.7 | 4 | <2.4 | 0.7 | 12 | <0.07 | <1.1 | 0.6 | <2.5 | 3 | 0.8 | 1.3 | 0.16 | 0.3 | 0.029 | 0.08 |  | <0.23 |  |  | <0.05 | <0.9 | <0.29 | <1.5 | 0.09 | 0.7 | <0.008 |  |  |  | <0.04 | 0.017 | <0.04 | [5 empty] | <0.06 |  |  | <0.023 | <0.06 | 0.10 | <0.06 |  |  | 0.4 |  | 7 | 17 | 0.6 | 900 |  | 7 | 180 | 0.2 | 1 | 0.07 | 2.4 | 0.8 | 6 | 0.07 | 1.1 | 0.4 | 2.5 | 0.4 | 0.9 | 1 | 0.18 | 0.04 | 0.01 | 0.02 |  | 0.2 |  |  | 0.05 | 0.9 | 0.3 | 1 | 0.10 | 0.3 | 0.008 |  |  |  | 0.04 | 0.01 | 0.04 | [5 empty] | 0.06 |  |  | 0.02 | 0.06 | 0.08 | 0.06
ETPV012_039 | 23.5 |  | 6 | 413 | 156 | 319000 |  | 127 | <140 | 7.1 | 4.0 | 174 | 2.8 | 2.5 | 154 | 0.13 | <0.9 | 3.2 | <2.2 | 92.5 | 1.8 | 3.9 | 0.28 | 2.88 | 0.06 | 1.4 |  | <0.17 |  |  | <0.03 | 0.7 | 0.42 | <0.8 | 0.35 | 2.9 | <0.005 |  |  |  | <0.024 | 0.008 | 0.02 | [5 empty] | <0.014 |  |  | <0.013 | <0.03 | 0.14 | <0.04 |  |  | 2.5 |  | 3 | 12 | 6 | 5000 |  | 7 | <140 | 0.6 | 1.3 | 3 | 1.5 | 0.5 | 12 | 0.08 | <0.9 | 0.5 | <2.2 | 2.7 | 0.8 | 1.0 | 0.14 | 0.24 | 0.03 | 0.6 |  | <0.17 |  |  | <0.03 | 0.5 | 0.20 | <0.8 | 0.08 | 0.6 | <0.005 |  |  |  | <0.024 | 0.012 | 0.04 | [5 empty] | <0.014 |  |  | <0.013 | <0.03 | 0.07 | <0.04 |  |  | 0.3 |  | 5 | 14 | 0.4 | 700 |  | 6 | 100 | 0.2 | 0.2 | 0.1 | 1 | 0.6 | 5 | 0.07 | 0.9 | 0.3 | 2 | 0.3 | 0.7 | 0.9 | 0.1 | 0.007 | 0.006 | 0.01 |  | 0.2 |  |  | 0.03 | 0.7 | 0.20 | 0.8 | 0.08 | 0.2 | 0.005 |  |  |  | 0.024 | 0.006 | 0.02 | [5 empty] | 0.01 |  |  | 0.013 | 0.03 | 0.07 | 0.04
ETPV012_040 | 18.7 |  | 12 | 391 | 181 | 313000 |  | 52 | <150 | 7.2 | 4.4 | 168 | <1.6 | 2.0 | 316 | 0.26 | 0.9 | 8.7 | 2.6 | 89.4 | <0.7 | 6.0 | 0.18 | 1.71 | 0.37 | 7.3 |  | 0.06 |  |  | 0.021 | 1.0 | 0.53 | 0.2 | 0.36 | 1.9 | <0.005 |  |  |  | <0.026 | 0.018 | 0.06 | [5 empty] | 0.09 |  |  | <0.014 | <0.04 | <0.09 | <0.04 |  |  | 1.6 |  | 4 | 11 | 5 | 5000 |  | 6 | <150 | 0.6 | 1.6 | 3 | <1.6 | 0.6 | 18 | 0.10 | 0.6 | 0.7 | 1.7 | 2.4 | <0.7 | 1.2 | 0.12 | 0.21 | 0.09 | 1.2 |  | 0.07 |  |  | 0.019 | 0.6 | 0.23 | 0.3 | 0.10 | 0.6 | <0.005 |  |  |  | <0.026 | 0.020 | 0.06 | [5 empty] | 0.05 |  |  | <0.014 | <0.04 | <0.09 | <0.04 |  |  | 0.3 |  | 6 | 15 | 0.3 | 800 |  | 6 | 100 | 0.2 | 0.9 | 0.1 | 1.6 | 0.7 | 5 | 0.06 | 0.8 | 0.2 | 2.3 | 0.4 | 0.7 | 0.9 | 0.13 | 0.03 | 0.02 | 0.04 |  | 0.04 |  |  | 0.02 | 0.7 | 0.25 | 0.2 | 0.07 | 0.05 | 0.005 |  |  |  | 0.03 | 0.007 | 0.02 | [5 empty] | 0.01 |  |  | 0.014 | 0.04 | 0.09 | 0.04
ETPV012_041 | 48 |  | <6 | 493 | 125 | 314000 |  | 180 | 170 | 8.1 | 2.9 | 190 | <1.9 | 1.9 | 136 | 0.09 | <1.0 | 3.7 | <2.5 | 87.1 | 1.7 | 3.1 | 0.34 | 2.9 | 0.011 | 0.05 |  | <0.04 |  |  | <0.03 | <0.8 | 0.29 | 0.4 | 0.29 | 3.9 | <0.006 |  |  |  | <0.029 | <0.007 | <0.026 | [5 empty] | <0.016 |  |  | <0.016 | 0.06 | 0.10 | <0.08 |  |  | 3 |  | <6 | 13 | 5 | 5000 |  | 8 | 130 | 0.6 | 1.3 | 3 | <1.9 | 0.6 | 12 | 0.07 | <1.0 | 0.5 | <2.5 | 2.1 | 0.8 | 1.1 | 0.18 | 0.3 | 0.013 | 0.04 |  | <0.04 |  |  | <0.03 | <0.8 | 0.21 | 0.4 | 0.08 | 0.6 | <0.006 |  |  |  | <0.029 | <0.007 | <0.026 | [5 empty] | <0.016 |  |  | <0.016 | 0.05 | 0.07 | <0.08 |  |  | 0.3 |  | 6 | 16 | 0.6 | 900 |  | 7 | 150 | 0.1 | 1 | 0.1 | 1.9 | 0.7 | 6 | 0.08 | 1 | 0.3 | 3 | 0.4 | 0.8 | 0.9 | 0.2 | 0.05 | 0.007 | 0.01 |  | 0.04 |  |  | 0.03 | 0.8 | 0.26 | 0.2 | 0.08 | 0.05 | 0.006 |  |  |  | 0.03 | 0.007 | 0.03 | [5 empty] | 0.02 |  |  | 0.02 | 0.05 | 0.08 | 0.08
ETPV012_042 | 7.8 |  | 10 | 501 | 183 | 318000 |  | 187 | <150 | 6.4 | 4.0 | 174 | <2.0 | 2.4 | 156 | 0.14 | <1.1 | 4.6 | <2.3 | 92.5 | 1.2 | 3.3 | 0.23 | 3.26 | 0.033 | 0.09 |  | <0.04 |  |  | <0.03 | <0.8 | 0.33 | <0.7 | 0.37 | 3.8 | <0.006 |  |  |  | <0.028 | <0.007 | <0.025 | [5 empty] | <0.016 |  |  | 0.02 | 0.05 | <0.10 | <0.06 |  |  | 0.8 |  | 4 | 14 | 6 | 6000 |  | 10 | <150 | 0.6 | 1.8 | 3 | <2.0 | 0.6 | 12 | 0.07 | <1.1 | 0.6 | <2.3 | 2.8 | 0.7 | 1.3 | 0.17 | 0.26 | 0.023 | 0.06 |  | <0.04 |  |  | <0.03 | <0.8 | 0.21 | <0.7 | 0.09 | 0.7 | <0.006 |  |  |  | <0.028 | <0.007 | <0.025 | [5 empty] | <0.016 |  |  | 0.03 | 0.04 | <0.10 | <0.06 |  |  | 0.3 |  | 6 | 16 | 0.4 | 900 |  | 7 | 150 | 0.2 | 1 | 0.1 | 2 | 0.7 | 6 | 0.05 | 1.1 | 0.3 | 2.3 | 0.4 | 0.8 | 1 | 0.19 | 0.03 | 0.007 | 0.01 |  | 0.04 |  |  | 0.03 | 0.8 | 0.26 | 0.7 | 0.08 | 0.05 | 0.006 |  |  |  | 0.028 | 0.007 | 0.025 | [5 empty] | 0.02 |  |  | 0.02 | 0.04 | 0.10 | 0.06
ETPV012_043 | 9.3 |  | 7 | 366 | 146 | 323000 |  | 124 | <140 | 6.9 | 3.6 | 169 | <1.8 | 1.9 | 161 | 0.10 | <0.9 | 3.1 | <2.4 | 90.1 | 1.6 | 3.2 | 0.26 | 2.76 | 0.035 | 0.04 |  | 0.08 |  |  | <0.025 | 0.9 | <0.25 | <0.18 | 0.27 | 2.6 | <0.005 |  |  |  | <0.027 | <0.024 | 0.03 | [5 empty] | <0.015 |  |  | <0.015 | <0.05 | <0.09 | <0.04 |  |  | 1.1 |  | 3 | 12 | 5 | 6000 |  | 8 | <140 | 0.6 | 1.5 | 3 | <1.8 | 0.6 | 14 | 0.07 | <0.9 | 0.5 | <2.4 | 2.6 | 0.7 | 1.0 | 0.16 | 0.26 | 0.025 | 0.03 |  | 0.11 |  |  | <0.025 | 0.6 | <0.25 | <0.18 | 0.09 | 0.6 | <0.005 |  |  |  | <0.027 | <0.024 | 0.05 | [5 empty] | <0.015 |  |  | <0.015 | <0.05 | <0.09 | <0.04 |  |  | 0.3 |  | 6 | 15 | 0.5 | 800 |  | 7 | 100 | 0.1 | 1 | 0.1 | 2 | 0.7 | 6 | 0.07 | 0.9 | 0.3 | 2.4 | 0.4 | 0.7 | 0.9 | 0.17 | 0.04 | 0.007 | 0.01 |  | 0.04 |  |  | 0.025 | 0.7 | 0.2 | 0.18 | 0.08 | 0.05 | 0.005 |  |  |  | 0.027 | 0.024 | 0.02 | [5 empty] | 0.015 |  |  | 0.02 | 0.05 | 0.09 | 0.04
ETPV012_044 | 2.3 |  | 7 | 390 | 169 | 310000 |  | 128 | <120 | 7.5 | 3.8 | 162.0 | <1.9 | 2.4 | 293 | 0.15 | <0.8 | 3.4 | <2.4 | 91.1 | 1.2 | 5.9 | <0.17 | 2.43 | 0.05 | 0.09 |  | <0.14 |  |  | <0.03 | <0.8 | 0.29 | <0.17 | 0.24 | 3.1 | <0.005 |  |  |  | 0.04 | 0.011 | 0.03 | [5 empty] | <0.015 |  |  | <0.014 | 0.039 | 0.09 | <0.05 |  |  | 0.4 |  | 3 | 10 | 5 | 6000 |  | 8 | <120 | 0.6 | 1.5 | 2.8 | <1.9 | 0.5 | 17 | 0.08 | <0.8 | 0.5 | <2.4 | 2.4 | 0.6 | 1.5 | <0.17 | 0.23 | 0.04 | 0.06 |  | <0.14 |  |  | <0.03 | <0.8 | 0.21 | <0.17 | 0.07 | 0.5 | <0.005 |  |  |  | 0.05 | 0.013 | 0.04 | [5 empty] | <0.015 |  |  | <0.014 | 0.028 | 0.06 | <0.05 |  |  | 0.4 |  | 6 | 15 | 0.4 | 800 |  | 6 | 120 | 0.1 | 0.7 | 0.1 | 2 | 0.6 | 5 | 0.07 | 0.8 | 0.3 | 2 | 0.3 | 0.7 | 1 | 0.2 | 0.04 | 0.03 | 0.01 |  | 0.1 |  |  | 0.03 | 0.8 | 0.25 | 0.17 | 0.06 | 0.05 | 0.005 |  |  |  | 0.03 | 0.007 | 0.02 | [5 empty] | 0.01 |  |  | 0.014 | 0.029 | 0.05 | 0.05
ETPV012_045 | 4.4 |  | <5 | 417 | 187 | 321000 |  | 123 | <120 | 7.1 | 2.9 | 161 | <1.8 | 2.1 | 308 | 0.19 | <0.9 | 3.8 | <2.1 | 92.0 | 1.1 | 5.5 | 0.33 | 2.11 | 0.051 | 0.10 |  | 0.04 |  |  | <0.022 | <0.7 | 0.32 | 0.23 | 0.21 | 1.9 | <0.005 |  |  |  | <0.023 | 0.018 | <0.09 | [5 empty] | 0.020 |  |  | <0.013 | 0.025 | <0.09 | <0.04 |  |  | 0.5 |  | <5 | 11 | 6 | 5000 |  | 7 | <120 | 0.5 | 1.3 | 3 | <1.8 | 0.5 | 15 | 0.07 | <0.9 | 0.5 | <2.1 | 2.6 | 0.5 | 1.4 | 0.12 | 0.21 | 0.025 | 0.05 |  | 0.06 |  |  | <0.022 | <0.7 | 0.20 | 0.29 | 0.07 | 0.4 | <0.005 |  |  |  | <0.023 | 0.015 | <0.09 | [5 empty] | 0.029 |  |  | <0.013 | 0.020 | <0.09 | <0.04 |  |  | 0.3 |  | 5 | 13 | 0.4 | 700 |  | 6 | 120 | 0.1 | 1 | 0.1 | 2 | 0.6 | 5 | 0.01 | 0.9 | 0.2 | 2 | 0.3 | 0.5 | 1 | 0.1 | 0.04 | 0.006 | 0.01 |  | 0.04 |  |  | 0.02 | 0.7 | 0.21 | 0.2 | 0.07 | 0.04 | 0.005 |  |  |  | 0.023 | 0.006 | 0.09 | [5 empty] | 0.01 |  |  | 0.01 | 0.022 | 0.09 | 0.04
ETPV012_046 | 2.4 |  | 9 | 366 | 167 | 322000 |  | 123 | 170 | 6.7 | 2.7 | 165 | <2.0 | 1.9 | 415 | 0.21 | 1.0 | 4.1 | <2.4 | 87.4 | 1.2 | 8.1 | <0.20 | 1.98 | 0.07 | 0.13 |  | 0.05 |  |  | <0.05 | <0.8 | 0.33 | <0.6 | 0.32 | 3.1 | <0.006 |  |  |  | <0.028 | <0.007 | 0.04 | [5 empty] | <0.05 |  |  | <0.015 | <0.04 | <0.11 | <0.05 |  |  | 0.4 |  | 3 | 11 | 4 | 5000 |  | 7 | 120 | 0.6 | 1.3 | 3 | <2.0 | 0.6 | 19 | 0.10 | 0.7 | 0.5 | <2.4 | 2.0 | 0.7 | 1.4 | <0.20 | 0.24 | 0.03 | 0.07 |  | 0.08 |  |  | <0.05 | <0.8 | 0.25 | <0.6 | 0.09 | 0.7 | <0.006 |  |  |  | <0.028 | <0.007 | 0.04 | [5 empty] | <0.05 |  |  | <0.015 | <0.04 | <0.11 | <0.05 |  |  | 0.3 |  | 6 | 16 | 0.6 | 900 |  | 7 | 130 | 0.1 | 1 | 0.09 | 2 | 0.7 | 5 | 0.01 | 0.7 | 0.3 | 2 | 0.4 | 0.8 | 1 | 0.2 | 0.009 | 0.02 | 0.01 |  | 0.04 |  |  | 0.05 | 0.8 | 0.27 | 0.6 | 0.06 | 0.2 | 0.006 |  |  |  | 0.03 | 0.007 | 0.02 | [5 empty] | 0.05 |  |  | 0.015 | 0.04 | 0.1 | 0.05
ETPV012_047 | 2.1 |  | <6 | 447 | 201 | 318000 |  | 128 | <140 | 7.4 | 3.3 | 168.1 | <2.2 | 3.0 | 268 | 0.16 | <0.9 | 3.3 | <2.4 | 94.0 | 1.7 | 5.9 | 0.33 | 3.28 | 0.04 | 0.20 |  | <0.15 |  |  | <0.04 | <0.8 | 0.43 | <0.19 | 0.23 | 2.4 | <0.006 |  |  |  | <0.029 | 0.008 | <0.026 | [5 empty] | <0.016 |  |  | <0.016 | <0.04 | 0.09 | <0.05 |  |  | 0.4 |  | <6 | 12 | 7 | 5000 |  | 8 | <140 | 0.7 | 1.6 | 2.7 | <2.2 | 0.6 | 19 | 0.08 | <0.9 | 0.5 | <2.4 | 2.6 | 0.6 | 1.3 | 0.16 | 0.27 | 0.03 | 0.15 |  | <0.15 |  |  | <0.04 | <0.8 | 0.26 | <0.19 | 0.08 | 0.6 | <0.006 |  |  |  | <0.029 | 0.013 | <0.026 | [5 empty] | <0.016 |  |  | <0.016 | <0.04 | 0.07 | <0.05 |  |  | 0.4 |  | 6 | 16 | 0.5 | 900 |  | 7 | 140 | 0.1 | 1 | 0.09 | 2 | 0.7 | 6 | 0.01 | 0.9 | 0.3 | 2.4 | 0.4 | 0.6 | 0.9 | 0.1 | 0.03 | 0.03 | 0.01 |  | 0.15 |  |  | 0.04 | 0.8 | 0.2 | 0.19 | 0.07 | 0.05 | 0.006 |  |  |  | 0.03 | 0.007 | 0.03 | [5 empty] | 0.02 |  |  | 0.02 | 0.04 | 0.08 | 0.05
ETPV012_048 | 1.01 |  | 7 | 489 | 249 | 314000 |  | 58 | <160 | 7.9 | 3.9 | 182 | 2.3 | 2.8 | 207 | 0.12 | <1.0 | 3.8 | <2.3 | 102 | 2.9 | 5.1 | <0.17 | 2.99 | 0.08 | 0.07 |  | 0.12 |  |  | <0.04 | <0.8 | <0.28 | <0.6 | 0.27 | 2.3 | <0.005 |  |  |  | <0.027 | <0.007 | <0.024 | [5 empty] | <0.015 |  |  | <0.015 | <0.05 | 0.19 | <0.03 |  |  | 0.29 |  | 3 | 13 | 6 | 5000 |  | 6 | <160 | 0.6 | 1.5 | 3 | 1.8 | 0.7 | 16 | 0.05 | <1.0 | 0.5 | <2.3 | 3 | 0.8 | 1.2 | <0.17 | 0.26 | 0.04 | 0.05 |  | 0.11 |  |  | <0.04 | <0.8 | <0.28 | <0.6 | 0.09 | 0.6 | <0.005 |  |  |  | <0.027 | <0.007 | <0.024 | [5 empty] | <0.015 |  |  | <0.015 | <0.05 | 0.10 | <0.03 |  |  | 0.37 |  | 6 | 15 | 0.4 | 800 |  | 7 | 200 | 0.1 | 0.2 | 0.1 | 1.9 | 0.7 | 7 | 0.01 | 1 | 0.4 | 2 | 0.3 | 0.7 | 0.9 | 0.2 | 0.05 | 0.007 | 0.01 |  | 0.04 |  |  | 0.04 | 0.8 | 0.3 | 0.6 | 0.07 | 0.05 | 0.005 |  |  |  | 0.03 | 0.007 | 0.02 | [5 empty] | 0.02 |  |  | 0.01 | 0.05 | 0.09 | 0.03
ETPV012_049 | 0.56 |  | <6 | 385 | 206 | 320000 |  | 73 | <140 | 7.1 | 6.0 | 164.9 | <2.2 | 2.0 | 122 | 0.22 | <1.1 | 5.1 | <2.4 | 92.7 | <0.9 | 1.8 | <0.17 | 2.54 | 0.033 | <0.05 |  | <0.15 |  |  | <0.020 | 0.9 | 0.42 | <0.6 | 0.35 | 1.4 | <0.006 |  |  |  | <0.028 | <0.007 | 0.04 | [5 empty] | <0.016 |  |  | <0.015 | <0.04 | 0.11 | <0.04 |  |  | 0.21 |  | <6 | 12 | 5 | 6000 |  | 6 | <140 | 0.6 | 1.9 | 2.7 | <2.2 | 0.6 | 10 | 0.08 | <1.1 | 0.6 | <2.4 | 2.5 | <0.9 | 1.1 | <0.17 | 0.25 | 0.021 | <0.05 |  | <0.15 |  |  | <0.020 | 0.5 | 0.21 | <0.6 | 0.11 | 0.4 | <0.006 |  |  |  | <0.028 | <0.007 | 0.05 | [5 empty] | <0.016 |  |  | <0.015 | <0.04 | 0.07 | <0.04 |  |  | 0.36 |  | 6 | 16 | 0.5 | 900 |  | 7 | 100 | 0.2 | 1 | 0.09 | 2.2 | 0.7 | 6 | 0.05 | 1 | 0.3 | 2.4 | 0.4 | 0.9 | 1.2 | 0.17 | 0.009 | 0.007 | 0.05 |  | 0.2 |  |  | 0.02 | 0.8 | 0.22 | 0.6 | 0.09 | 0.2 | 0.006 |  |  |  | 0.03 | 0.007 | 0.02 | [5 empty] | 0.02 |  |  | 0.015 | 0.04 | 0.07 | 0.04
ETPV012_050 | 60 |  | <6 | 408 | 142 | 321000 |  | 54 | <130 | 6.7 | 3.8 | 170 | 2.2 | 1.7 | 341 | 0.33 | <0.9 | 6.9 | <2.3 | 91.4 | <0.7 | 6.1 | <0.15 | 1.48 | <0.04 | 0.23 |  | <0.14 |  |  | <0.04 | 1.3 | 0.43 | 0.17 | 0.14 | 1.4 | <0.005 |  |  |  | 0.03 | 0.008 | 0.07 | [5 empty] | 0.015 |  |  | <0.014 | <0.028 | 0.10 | 0.036 |  |  | 7 |  | <6 | 16 | 5 | 6000 |  | 7 | <130 | 0.5 | 1.6 | 3 | 1.5 | 0.5 | 26 | 0.13 | <0.9 | 0.7 | <2.3 | 2.6 | <0.7 | 1.4 | <0.15 | 0.19 | <0.04 | 0.14 |  | <0.14 |  |  | <0.04 | 0.7 | 0.22 | 0.20 | 0.07 | 0.4 | <0.005 |  |  |  | 0.03 | 0.012 | 0.06 | [5 empty] | 0.022 |  |  | <0.014 | <0.028 | 0.07 | 0.025 |  |  | 0.3 |  | 6 | 10 | 0.4 | 800 |  | 6 | 130 | 0.2 | 1 | 0.07 | 1.6 | 0.6 | 6 | 0.07 | 0.9 | 0.3 | 2 | 0.3 | 0.7 | 1 | 0.1 | 0.008 | 0.04 | 0.01 |  | 0.1 |  |  | 0.04 | 0.7 | 0.25 | 0.2 | 0.07 | 0.05 | 0.005 |  |  |  | 0.03 | 0.007 | 0.02 | [5 empty] | 0.01 |  |  | 0.01 | 0.028 | 0.07 | 0.032
ETPV015_002 | 0.7 |  | 13 | 328 | 111 | 336000 |  | 48 | <260 | 11.3 | 160 | 275 | <3 | 2.3 | 153 | 0.40 | <1.6 | 10.0 | <4 | 81 | 1.6 | 3.3 | <0.3 | 1.9 | 2.1 | 29 |  | 0.6 |  |  | <0.06 | <1.3 | 1.0 | <1.6 | <0.13 | 1.6 | <0.028 |  |  |  | <0.14 | <0.04 | 0.19 | [5 empty] | 0.6 |  |  | 0.09 | 0.08 | 0.27 | 0.64 |  |  | 0.5 |  | 9 | 26 | 9 | 8000 |  | 10 | <260 | 1.3 | 120 | 10 | <3 | 1.1 | 28 | 0.28 | <1.6 | 2.7 | <4 | 5 | 1.2 | 2.0 | <0.3 | 0.5 | 0.6 | 7 |  | 0.7 |  |  | <0.06 | <1.3 | 0.6 | <1.6 | <0.13 | 1.0 | <0.028 |  |  |  | <0.14 | <0.04 | 0.17 | [5 empty] | 0.4 |  |  | 0.09 | 0.06 | 0.26 | 0.29 |  |  | 0.6 |  | 10 | 20 | 0.7 | 1000 |  | 10 | 300 | 0.3 | 3 | 0.2 | 3 | 1 | 9 | 0.1 | 2 | 0.5 | 4 | 0.6 | 1 | 2 | 0.3 | 0.04 | 0.04 | 0.1 |  | 0.2 |  |  | 0.06 | 1 | 0.4 | 2 | 0.13 | 0.3 | 0.028 |  |  |  | 0.1 | 0.04 | 0.1 | [5 empty] | 0.08 |  |  | 0.08 | 0.07 | 0.2 | 0.1
ETPV015_003 | 0.6 |  | <8 | 401 | 158 | 323000 |  | 28 | 260 | 10.5 | 9 | 324 | 4.3 | 1.3 | 193 | 0.57 | <1.7 | 17.5 | 3.5 | 80 | 1.2 | 3.4 | <0.25 | 1.7 | 0.28 | 4.0 |  | <0.16 |  |  | <0.06 | <1.2 | <0.4 | <1.7 | 0.15 | 0.9 | <0.021 |  |  |  | <0.11 | <0.027 | <0.09 | [5 empty] | 0.14 |  |  | <0.06 | <0.06 | 0.19 | 0.17 |  |  | 0.5 |  | <8 | 24 | 7 | 10000 |  | 8 | 260 | 1.5 | 5 | 14 | 2.9 | 0.7 | 28 | 0.26 | <1.7 | 2.6 | 2.7 | 5 | 1.3 | 1.8 | <0.25 | 0.4 | 0.19 | 1.4 |  | <0.16 |  |  | <0.06 | <1.2 | <0.4 | <1.7 | 0.12 | 0.6 | <0.021 |  |  |  | <0.11 | <0.027 | <0.09 | [5 empty] | 0.21 |  |  | <0.06 | <0.06 | 0.15 | 0.09 |  |  | 0.5 |  | 8 | 20 | 0.7 | 1000 |  | 9 | 200 | 0.2 | 2 | 0.2 | 2 | 1.0 | 8 | 0.09 | 2 | 0.6 | 3.3 | 0.5 | 1 | 1 | 0.2 | 0.03 | 0.03 | 0.05 |  | 0.16 |  |  | 0.06 | 1 | 0.4 | 1.7 | 0.1 | 0.2 | 0.021 |  |  |  | 0.1 | 0.027 | 0.09 | [5 empty] | 0.1 |  |  | 0.06 | 0.06 | 0.1 | 0.08
ETPV015_004 | 1.8 |  | <6 | 299 | 97 | 361000 |  | 57 | <140 | 7.9 | 7.8 | 250 | 2.0 | 1.6 | 142 | 0.32 | <1.1 | 10.7 | <2.3 | 74.2 | 4.0 | 2.5 | <0.14 | 1.80 | 0.32 | 4.4 |  | <0.04 |  |  | <0.05 | <0.8 | 0.40 | <1.0 | <0.08 | 3.3 | <0.018 |  |  |  | <0.026 | <0.007 | <0.023 | [5 empty] | 0.11 |  |  | <0.014 | <0.04 | 0.12 | 0.13 |  |  | 0.5 |  | <6 | 11 | 5 | 17000 |  | 7 | <140 | 0.6 | 2.3 | 8 | 1.4 | 0.6 | 13 | 0.11 | <1.1 | 0.8 | <2.3 | 2.0 | 1.2 | 1.2 | <0.14 | 0.25 | 0.11 | 1.3 |  | <0.04 |  |  | <0.05 | <0.8 | 0.22 | <1.0 | <0.08 | 1.0 | <0.018 |  |  |  | <0.026 | <0.007 | <0.023 | [5 empty] | 0.07 |  |  | <0.014 | <0.04 | 0.10 | 0.06 |  |  | 0.4 |  | 6 | 15 | 0.6 | 800 |  | 6 | 100 | 0.2 | 1 | 0.06 | 1.7 | 0.6 | 5 | 0.04 | 1 | 0.3 | 2 | 0.3 | 0.7 | 1 | 0.1 | 0.008 | 0.007 | 0.01 |  | 0.04 |  |  | 0.05 | 0.8 | 0.23 | 1.0 | 0.08 | 0.05 | 0.018 |  |  |  | 0.03 | 0.007 | 0.023 | [5 empty] | 0.01 |  |  | 0.014 | 0.04 | 0.09 | 0.05
ETPV015_005 | 6.3 |  | 29 | 380 | 92 | 331000 |  | 40 | <210 | 9.5 | 3.3 | 238 | 10 | 2.6 | 66 | 0.18 | <1.3 | 7.5 | <2.8 | 78 | <0.9 | <1.6 | <0.20 | 2.2 | <0.07 | 0.12 |  | <0.27 |  |  | <0.012 | <0.9 | 0.4 | <2.5 | 0.32 | 1.9 | <0.07 |  |  |  | <0.3 | <0.04 | <0.05 | [5 empty] | <0.09 |  |  | <0.03 | <0.07 | 0.52 | 0.06 |  |  | 0.9 |  | 6 | 16 | 4 | 6000 |  | 6 | <210 | 1.1 | 1.8 | 6 | 3 | 0.7 | 14 | 0.12 | <1.3 | 1.2 | <2.8 | 5 | <0.9 | <1.6 | <0.20 | 0.5 | <0.07 | 0.10 |  | <0.27 |  |  | <0.012 | <0.9 | 0.4 | <2.5 | 0.18 | 0.8 | <0.07 |  |  |  | <0.3 | <0.04 | <0.05 | [5 empty] | <0.09 |  |  | <0.03 | <0.07 | 0.17 | 0.06 |  |  | 0.5 |  | 7 | 17 | 0.6 | 1000 |  | 8 | 200 | 0.3 | 1 | 0.1 | 2 | 0.8 | 7 | 0.08 | 1.3 | 0.4 | 2.8 | 0.4 | 0.9 | 2 | 0.20 | 0.2 | 0.07 | 0.03 |  | 0.27 |  |  | 0.012 | 0.9 | 0.4 | 2.5 | 0.1 | 0.1 | 0.07 |  |  |  | 0.3 | 0.04 | 0.05 | [5 empty] | 0.09 |  |  | 0.03 | 0.07 | 0.1 | 0.05
ETPV015_006 | 113 |  | 29 | 553 | 115 | 338000 |  | 107 | 150 | 11.3 | 2.8 | 270 | 5.2 | 1.7 | 128 | 0.25 | <1.0 | 9.8 | <2.1 | 81.3 | <0.7 | 1.9 | 0.22 | 3.0 | 0.04 | 0.05 |  | 0.13 |  |  | <0.027 | <0.7 | 0.93 | 0.19 | 0.21 | 2.9 | <0.005 |  |  |  | <0.025 | <0.006 | <0.023 | [5 empty] | <0.05 |  |  | <0.014 | 0.08 | 0.23 | 0.09 |  |  | 4 |  | 3 | 13 | 4 | 7000 |  | 9 | 110 | 0.7 | 1.7 | 4 | 1.9 | 0.5 | 10 | 0.09 | <1.0 | 0.9 | <2.1 | 2.5 | <0.7 | 1.0 | 0.12 | 0.3 | 0.03 | 0.04 |  | 0.11 |  |  | <0.027 | <0.7 | 0.26 | 0.28 | 0.07 | 0.6 | <0.005 |  |  |  | <0.025 | <0.006 | <0.023 | [5 empty] | <0.05 |  |  | <0.014 | 0.04 | 0.09 | 0.05 |  |  | 0.3 |  | 5 | 14 | 0.5 | 800 |  | 6 | 130 | 0.2 | 2 | 0.09 | 2.0 | 0.6 | 5 | 0.01 | 1 | 0.2 | 2.1 | 0.4 | 0.7 | 1.1 | 0.13 | 0.04 | 0.006 | 0.01 |  | 0.04 |  |  | 0.027 | 0.7 | 0.2 | 0.2 | 0.05 | 0.04 | 0.005 |  |  |  | 0.025 | 0.006 | 0.02 | [5 empty] | 0.05 |  |  | 0.01 | 0.03 | 0.08 | 0.05
ETPV015_007 | 109 |  | 17 | 380 | 106 | 322000 |  | 33 | <140 | 11.8 | 5.6 | 251 | 7.1 | 3.0 | 163 | 0.30 | 0.9 | 10.5 | 4.8 | 78.3 | 1.2 | 1.8 | <0.15 | 1.41 | 0.030 | 0.05 |  | 0.06 |  |  | <0.03 | 1.0 | 0.42 | <0.6 | 0.29 | 1.6 | <0.005 |  |  |  | <0.026 | <0.007 | <0.023 | [5 empty] | <0.015 |  |  | <0.014 | 0.048 | 0.26 | 0.06 |  |  | 11 |  | 4 | 12 | 3 | 5000 |  | 5 | <140 | 0.7 | 2.0 | 4 | 2.0 | 0.7 | 13 | 0.11 | 0.7 | 0.8 | 1.6 | 2.4 | 0.6 | 1.1 | <0.15 | 0.20 | 0.022 | 0.04 |  | 0.06 |  |  | <0.03 | 0.6 | 0.24 | <0.6 | 0.07 | 0.4 | <0.005 |  |  |  | <0.026 | <0.007 | <0.023 | [5 empty] | <0.015 |  |  | <0.014 | 0.027 | 0.09 | 0.04 |  |  | 0.3 |  | 6 | 15 | 0.5 | 800 |  | 6 | 100 | 0.2 | 1 | 0.07 | 2 | 0.7 | 6 | 0.05 | 0.8 | 0.3 | 2.1 | 0.3 | 0.6 | 1 | 0.2 | 0.05 | 0.007 | 0.04 |  | 0.04 |  |  | 0.03 | 0.7 | 0.25 | 0.6 | 0.05 | 0.05 | 0.005 |  |  |  | 0.03 | 0.007 | 0.023 | [5 empty] | 0.01 |  |  | 0.014 | 0.02 | 0.07 | 0.05
ETPV015_008 | 36 |  | 7 | 447 | 123 | 325000 |  | 47 | <140 | 11.0 | 2.8 | 250 | 7.7 | 2.5 | 178 | 0.21 | 0.9 | 7.6 | <2.4 | 78.4 | <0.8 | 1.5 | 0.19 | 2.27 | 0.029 | 0.03 |  | <0.18 |  |  | <0.03 | <0.8 | 0.47 | <0.9 | 0.28 | 2.1 | <0.005 |  |  |  | <0.026 | <0.007 | <0.023 | [5 empty] | <0.014 |  |  | <0.014 | <0.03 | 0.30 | <0.05 |  |  | 7 |  | 3 | 14 | 4 | 5000 |  | 6 | <140 | 0.7 | 1.3 | 4 | 2.3 | 0.6 | 12 | 0.09 | 0.8 | 0.8 | <2.4 | 2.6 | <0.8 | 0.8 | 0.15 | 0.23 | 0.021 | 0.03 |  | <0.18 |  |  | <0.03 | <0.8 | 0.22 | <0.9 | 0.08 | 0.5 | <0.005 |  |  |  | <0.026 | <0.007 | <0.023 | [5 empty] | <0.014 |  |  | <0.014 | <0.03 | 0.07 | <0.05 |  |  | 0.3 |  | 6 | 15 | 0.5 | 800 |  | 6 | 140 | 0.1 | 1 | 0.1 | 2 | 0.7 | 5 | 0.08 | 0.8 | 0.3 | 2.4 | 0.3 | 0.8 | 0.9 | 0.1 | 0.04 | 0.007 | 0.01 |  | 0.2 |  |  | 0.03 | 0.8 | 0.26 | 0.9 | 0.05 | 0.05 | 0.005 |  |  |  | 0.03 | 0.007 | 0.023 | [5 empty] | 0.014 |  |  | 0.014 | 0.03 | 0.06 | 0.05
ETPV015_009 | 308 |  | 12 | 581 | 164 | 330000 |  | 87 | 180 | 10.6 | 4.9 | 271 | 6.2 | 2.3 | 314 | 0.49 | <0.8 | 17.3 | 4.8 | 83.5 | <0.7 | 3.4 | <0.17 | 3.26 | 0.10 | 0.05 |  | 0.09 |  |  | <0.023 | <0.7 | 0.68 | 0.5 | 0.32 | 2.7 | <0.005 |  |  |  | <0.024 | 0.007 | 0.03 | [5 empty] | 0.03 |  |  | <0.013 | 0.08 | 0.30 | 0.22 |  |  | 12 |  | 4 | 11 | 4 | 6000 |  | 6 | 130 | 0.7 | 1.7 | 4 | 1.6 | 0.6 | 14 | 0.12 | <0.8 | 1.2 | 1.9 | 2.6 | <0.7 | 1.1 | <0.17 | 0.26 | 0.05 | 0.04 |  | 0.11 |  |  | <0.023 | <0.7 | 0.24 | 0.4 | 0.07 | 0.6 | <0.005 |  |  |  | <0.024 | 0.011 | 0.05 | [5 empty] | 0.05 |  |  | <0.013 | 0.03 | 0.09 | 0.05 |  |  | 0.3 |  | 5 | 14 | 0.4 | 800 |  | 6 | 150 | 0.1 | 1 | 0.1 | 2 | 0.6 | 5 | 0.05 | 0.8 | 0.3 | 2.2 | 0.3 | 0.7 | 0.9 | 0.2 | 0.008 | 0.006 | 0.01 |  | 0.04 |  |  | 0.02 | 0.7 | 0.2 | 0.2 | 0.06 | 0.04 | 0.005 |  |  |  | 0.024 | 0.006 | 0.02 | [5 empty] | 0.01 |  |  | 0.013 | 0.03 | 0.09 | 0.03
ETPV015_011 | 1.1 |  | 47 | 692 | 162 | 321000 |  | 180 | <150 | 9.1 | 3.7 | 254 | 4.2 | 2.0 | 104 | 0.15 | <0.8 | 8.9 | <2.3 | 81.9 | <0.8 | 2.1 | 0.34 | 5.9 | 0.053 | 0.39 |  | 0.15 |  |  | 0.009 | <0.8 | 0.40 | <0.8 | 0.17 | 4.7 | <0.023 |  |  |  | 0.03 | <0.007 | <0.10 | [5 empty] | <0.014 |  |  | <0.06 | 0.12 | 1.9 | 0.28 |  |  | 0.3 |  | 5 | 17 | 4 | 5000 |  | 7 | <150 | 0.7 | 1.8 | 5 | 1.8 | 0.5 | 9 | 0.07 | <0.8 | 0.8 | <2.3 | 2.6 | <0.8 | 1.0 | 0.17 | 0.3 | 0.029 | 0.22 |  | 0.12 |  |  | 0.009 | <0.8 | 0.22 | <0.8 | 0.08 | 0.8 | <0.023 |  |  |  | 0.04 | <0.007 | <0.10 | [5 empty] | <0.014 |  |  | <0.06 | 0.04 | 0.3 | 0.08 |  |  | 0.3 |  | 6 | 10 | 0.4 | 800 |  | 6 | 100 | 0.2 | 2 | 0.1 | 2 | 0.6 | 5 | 0.06 | 0.8 | 0.3 | 2.3 | 0.4 | 0.8 | 1 | 0.2 | 0.03 | 0.007 | 0.01 |  | 0.04 |  |  | 0.005 | 0.8 | 0.23 | 0.8 | 0.08 | 0.2 | 0.02 |  |  |  | 0.03 | 0.007 | 0.10 | [5 empty] | 0.014 |  |  | 0.06 | 0.03 | 0.07 | 0.08
ETPV015_012 | 64.9 |  | <6 | 374 | 105 | 332000 |  | 35 | <160 | 10.6 | 4.4 | 259 | 9.5 | 2.3 | 97 | 0.22 | <0.8 | 12.2 | <2.5 | 78.7 | 1.4 | 3.2 | <0.17 | 0.75 | 0.008 | 0.04 |  | 0.05 |  |  | <0.04 | <0.8 | 0.33 | <0.9 | 0.21 | 1.0 | <0.006 |  |  |  | <0.029 | <0.007 | <0.026 | [5 empty] | <0.016 |  |  | <0.016 | <0.04 | 0.15 | <0.05 |  |  | 2.6 |  | <6 | 11 | 3 | 6000 |  | 6 | <160 | 0.6 | 2.0 | 5 | 2.5 | 0.7 | 10 | 0.11 | <0.8 | 1.0 | <2.5 | 2.8 | 0.7 | 1.2 | <0.17 | 0.15 | 0.012 | 0.04 |  | 0.07 |  |  | <0.04 | <0.8 | 0.28 | <0.9 | 0.09 | 0.4 | <0.006 |  |  |  | <0.029 | <0.007 | <0.026 | [5 empty] | <0.016 |  |  | <0.016 | <0.04 | 0.08 | <0.05 |  |  | 0.3 |  | 6 | 16 | 0.5 | 900 |  | 7 | 200 | 0.1 | 2 | 0.07 | 2 | 0.7 | 7 | 0.09 | 0.8 | 0.3 | 2.5 | 0.4 | 0.8 | 1.2 | 0.2 | 0.009 | 0.007 | 0.01 |  | 0.04 |  |  | 0.04 | 0.8 | 0.30 | 0.9 | 0.07 | 0.2 | 0.006 |  |  |  | 0.03 | 0.007 | 0.03 | [5 empty] | 0.016 |  |  | 0.02 | 0.04 | 0.10 | 0.05
ETPV015_013 | 14.3 |  | <6 | 357 | 94 | 329000 |  | 24 | <140 | 11.1 | 4.3 | 266 | 10.0 | 2.3 | 64 | 0.13 | 0.7 | 6.4 | <2.2 | 78.9 | 1.1 | 2.5 | <0.17 | 0.68 | 0.010 | <0.04 |  | 0.05 |  |  | <0.028 | 0.8 | <0.26 | <0.6 | 0.17 | 1.2 | <0.005 |  |  |  | <0.026 | <0.007 | <0.023 | [5 empty] | <0.015 |  |  | 0.05 | 0.04 | 0.23 | <0.05 |  |  | 2.1 |  | <6 | 11 | 3 | 5000 |  | 5 | <140 | 0.7 | 1.3 | 4 | 2.2 | 0.6 | 8 | 0.08 | 0.5 | 0.7 | <2.2 | 2.5 | 0.7 | 1.1 | <0.17 | 0.12 | 0.012 | <0.04 |  | 0.05 |  |  | <0.028 | 0.7 | <0.26 | <0.6 | 0.08 | 0.4 | <0.005 |  |  |  | <0.026 | <0.007 | <0.023 | [5 empty] | <0.015 |  |  | 0.05 | 0.03 | 0.08 | <0.05 |  |  | 0.3 |  | 6 | 15 | 0.4 | 800 |  | 6 | 140 | 0.1 | 0.2 | 0.08 | 2 | 0.6 | 6 | 0.06 | 0.6 | 0.2 | 2 | 0.3 | 0.7 | 0.9 | 0.2 | 0.03 | 0.007 | 0.04 |  | 0.04 |  |  | 0.028 | 0.7 | 0.3 | 0.6 | 0.08 | 0.05 | 0.005 |  |  |  | 0.03 | 0.007 | 0.023 | [5 empty] | 0.01 |  |  | 0.01 | 0.04 | 0.08 | 0.05
ETPV015_014 | 2.2 |  | 22 | 663 | 194 | 320000 |  | 116 | 500 | 10.0 | 5 | 423 | <4 | 2.4 | 310 | 1.1 | <1.7 | 16 | <4 | 88 | <1.5 | 5 | <0.28 | 6.2 | 0.46 | 10 |  | <0.29 |  |  | <0.08 | <1.4 | 0.9 | <1.2 | 0.21 | 3.0 | <0.06 |  |  |  | <0.19 | 0.12 | 0.19 | [5 empty] | 0.27 |  |  | <0.10 | 0.15 | 1.0 | 0.64 |  |  | 1.3 |  | 8 | 27 | 13 | 12000 |  | 10 | 300 | 1.5 | 4 | 25 | <4 | 1.0 | 50 | 0.5 | <1.7 | 3 | <4 | 5 | <1.5 | 4 | <0.28 | 1.2 | 0.21 | 3 |  | <0.29 |  |  | <0.08 | <1.4 | 0.6 | <1.2 | 0.17 | 1.7 | <0.06 |  |  |  | <0.19 | 0.14 | 0.27 | [5 empty] | 0.28 |  |  | <0.10 | 0.11 | 0.5 | 0.25 |  |  | 0.6 |  | 10 | 30 | 0.9 | 1000 |  | 11 | 300 | 0.3 | 3 | 0.2 | 4 | 1.2 | 10 | 0.09 | 1.7 | 0.6 | 4 | 0.8 | 1 | 2 | 0.28 | 0.2 | 0.05 | 0.09 |  | 0.3 |  |  | 0.08 | 1 | 0.5 | 1.2 | 0.18 | 0.3 | 0.06 |  |  |  | 0.2 | 0.08 | 0.2 | [5 empty] | 0.2 |  |  | 0.10 | 0.09 | 0.2 | 0.09
ETPV015_015 | 11.1 |  | 6 | 844 | 202 | 333000 |  | 161 | <150 | 10.8 | 3.2 | 285 | 6.4 | 2.9 | 375 | 0.46 | <1.0 | 11.8 | 6.0 | 86.4 | <0.7 | 4.4 | 0.28 | 6.2 | 0.027 | 0.026 |  | 0.06 |  |  | <0.04 | 0.8 | 0.66 | 0.5 | 0.26 | 3.8 | <0.018 |  |  |  | <0.025 | 0.010 | 0.03 | [5 empty] | <0.014 |  |  | 0.03 | 0.07 | 0.18 | 0.22 |  |  | 0.9 |  | 3 | 20 | 6 | 5000 |  | 9 | <150 | 0.6 | 1.5 | 4 | 1.8 | 0.6 | 23 | 0.15 | <1.0 | 0.9 | 1.9 | 2.3 | <0.7 | 1.3 | 0.14 | 0.4 | 0.026 | 0.028 |  | 0.07 |  |  | <0.04 | 0.6 | 0.21 | 0.4 | 0.11 | 0.7 | <0.018 |  |  |  | <0.025 | 0.012 | 0.05 | [5 empty] | <0.014 |  |  | 0.03 | 0.04 | 0.13 | 0.05 |  |  | 0.3 |  | 6 | 10 | 0.4 | 800 |  | 6 | 150 | 0.2 | 0.9 | 0.09 | 2 | 0.6 | 6 | 0.08 | 1 | 0.3 | 2.0 | 0.4 | 0.7 | 0.9 | 0.16 | 0.06 | 0.02 | 0.01 |  | 0.04 |  |  | 0.04 | 0.7 | 0.26 | 0.2 | 0.07 | 0.05 | 0.02 |  |  |  | 0.025 | 0.007 | 0.02 | [5 empty] | 0.014 |  |  | 0.01 | 0.04 | 0.1 | 0.04
ETPV015_016 | 16.7 |  | 11 | 710 | 138 | 333000 |  | 139 | <130 | 10.5 | 4.3 | 272 | 7.6 | 2.3 | 234 | 0.34 | <0.9 | 8.5 | 2.9 | 83.0 | <0.7 | 2.5 | 0.32 | 5.1 | 0.034 | 0.07 |  | 0.08 |  |  | <0.027 | <0.7 | 0.34 | <0.6 | 0.25 | 4.3 | <0.005 |  |  |  | <0.025 | 0.014 | 0.02 | [5 empty] | 0.016 |  |  | <0.014 | 0.09 | 0.22 | 0.14 |  |  | 1.5 |  | 3 | 50 | 8 | 6000 |  | 15 | <130 | 0.7 | 1.5 | 4 | 2.1 | 0.5 | 15 | 0.10 | <0.9 | 0.9 | 1.5 | 2.4 | <0.7 | 1.0 | 0.15 | 0.6 | 0.024 | 0.04 |  | 0.09 |  |  | <0.027 | <0.7 | 0.23 | <0.6 | 0.08 | 0.8 | <0.005 |  |  |  | <0.025 | 0.015 | 0.03 | [5 empty] | 0.018 |  |  | <0.014 | 0.04 | 0.09 | 0.05 |  |  | 0.3 |  | 5 | 10 | 0.4 | 800 |  | 6 | 130 | 0.1 | 1 | 0.1 | 2 | 0.6 | 4 | 0.05 | 0.9 | 0.3 | 2.0 | 0.3 | 0.7 | 0.9 | 0.15 | 0.03 | 0.006 | 0.01 |  | 0.04 |  |  | 0.03 | 0.7 | 0.24 | 0.6 | 0.07 | 0.04 | 0.005 |  |  |  | 0.02 | 0.006 | 0.02 | [5 empty] | 0.01 |  |  | 0.01 | 0.04 | 0.07 | 0.04
ETPV015_018 | 1.95 |  | 9 | 439 | 234 | 328000 |  | 21 | <160 | 9.5 | 14 | 427 | 4.0 | 1.8 | 243 | 0.55 | <0.7 | 17.4 | 3.5 | 94.4 | 1.1 | 2.2 | <0.16 | 1.49 | 0.17 | 3.7 |  | <0.17 |  |  | <0.022 | <0.7 | 0.58 | <0.9 | 0.17 | 0.7 | <0.005 |  |  |  | <0.024 | <0.006 | 0.03 | [5 empty] | 0.06 |  |  | 0.021 | <0.03 | 0.18 | 0.11 |  |  | 0.29 |  | 3 | 10 | 6 | 5000 |  | 5 | <160 | 0.6 | 4 | 8 | 1.4 | 0.5 | 15 | 0.11 | <0.7 | 1.0 | 1.9 | 2.8 | 0.6 | 0.9 | <0.16 | 0.17 | 0.07 | 0.8 |  | <0.17 |  |  | <0.022 | <0.7 | 0.19 | <0.9 | 0.07 | 0.3 | <0.005 |  |  |  | <0.024 | <0.006 | 0.05 | [5 empty] | 0.04 |  |  | 0.025 | <0.03 | 0.07 | 0.04 |  |  | 0.33 |  | 6 | 14 | 0.5 | 800 |  | 6 | 200 | 0.2 | 0.6 | 0.08 | 1 | 0.6 | 5 | 0.05 | 0.7 | 0.2 | 2.1 | 0.3 | 0.7 | 1.0 | 0.16 | 0.03 | 0.006 | 0.01 |  | 0.2 |  |  | 0.022 | 0.7 | 0.2 | 0.9 | 0.06 | 0.2 | 0.005 |  |  |  | 0.024 | 0.006 | 0.02 | [5 empty] | 0.01 |  |  | 0.01 | 0.03 | 0.08 | 0.04
ETPV015_019 | 252 |  | 11 | 724 | 177 | 329000 |  | 156 | <140 | 10.0 | 6.0 | 281 | 7.2 | 1.9 | 212 | 0.61 | <1.0 | 14.3 | 2.6 | 85.0 | 0.7 | 1.6 | 0.30 | 4.3 | 0.020 | 0.06 |  | <0.04 |  |  | <0.03 | <0.7 | 2.7 | 0.18 | 0.33 | 3.7 | <0.005 |  |  |  | <0.025 | 0.009 | 0.03 | [5 empty] | <0.014 |  |  | 0.07 | 0.15 | 0.20 | 0.12 |  |  | 5 |  | 3 | 13 | 5 | 5000 |  | 6 | <140 | 0.7 | 2.4 | 5 | 2.0 | 0.5 | 14 | 0.14 | <1.0 | 1.0 | 1.9 | 2.4 | 0.7 | 1.1 | 0.16 | 0.3 | 0.019 | 0.04 |  | <0.04 |  |  | <0.03 | <0.7 | 2.2 | 0.21 | 0.08 | 0.6 | <0.005 |  |  |  | <0.025 | 0.010 | 0.05 | [5 empty] | <0.014 |  |  | 0.05 | 0.04 | 0.07 | 0.05 |  |  | 0.3 |  | 5 | 14 | 0.4 | 800 |  | 6 | 140 | 0.2 | 1 | 0.09 | 2 | 0.6 | 6 | 0.01 | 1 | 0.3 | 2.3 | 0.4 | 0.7 | 1 | 0.1 | 0.05 | 0.006 | 0.01 |  | 0.04 |  |  | 0.03 | 0.7 | 0.2 | 0.2 | 0.06 | 0.04 | 0.005 |  |  |  | 0.02 | 0.006 | 0.02 | [5 empty] | 0.01 |  |  | 0.01 | 0.03 | 0.07 | 0.04
ETPV015_020 | 2.3 |  | 16 | 890 | 261 | 324000 |  | 129 | <500 | 13 | 3 | 365 | <5 | 2.4 | 170 | <0.25 | <2.5 | 5.0 | <6 | 87 | <2.1 | <3 | <0.5 | 7.0 | 0.4 | 14 |  | <0.5 |  |  | <0.13 | <1.8 | <0.6 | <2.2 | <0.24 | 4 | <0.07 |  |  |  | <0.3 | <0.09 | <0.3 | [5 empty] | <0.3 |  |  | <0.26 | <0.12 | 4 | 0.3 |  |  | 1.8 |  | 16 | 50 | 23 | 22000 |  | 16 | <500 | 4 | 4 | 24 | <5 | 1.7 | 50 | <0.25 | <2.5 | 2.4 | <6 | 9 | <2.1 | <3 | <0.5 | 1.7 | 0.4 | 23 |  | <0.5 |  |  | <0.13 | <1.8 | <0.6 | <2.2 | <0.24 | 4 | <0.07 |  |  |  | <0.3 | <0.09 | <0.3 | [5 empty] | <0.3 |  |  | <0.26 | <0.12 | 3 | 0.4 |  |  | 0.9 |  | 10 | 30 | 2 | 2000 |  | 10 | 500 | 0.4 | 3 | 0.3 | 5 | 1 | 20 | 0.2 | 2 | 1 | 6 | 1 | 2 | 3 | 0.5 | 0.2 | 0.09 | 0.2 |  | 0.5 |  |  | 0.1 | 2 | 0.6 | 2.2 | 0.24 | 0.6 | 0.07 |  |  |  | 0.3 | 0.09 | 0.3 | [5 empty] | 0.3 |  |  | 0.3 | 0.12 | 0.3 | 0.2
ETPV015_022 | 14.9 |  | 6 | 734 | 135 | 333000 |  | 114 | <150 | 12.3 | 3.2 | 308 | 5.7 | 2.5 | 157 | 0.15 | <1.1 | 6.2 | <2.5 | 85 | <0.8 | 2.7 | 0.25 | 5.1 | 0.07 | 0.6 |  | 0.09 |  |  | <0.03 | 0.9 | <0.28 | <0.8 | 0.32 | 2.9 | <0.005 |  |  |  | <0.027 | <0.007 | <0.024 | [5 empty] | <0.015 |  |  | <0.05 | 0.09 | 2.3 | 0.24 |  |  | 1.7 |  | 3 | 28 | 4 | 6000 |  | 7 | <150 | 0.8 | 1.5 | 5 | 2.0 | 0.6 | 14 | 0.07 | <1.1 | 0.7 | <2.5 | 3 | <0.8 | 1.1 | 0.14 | 0.4 | 0.04 | 0.4 |  | 0.12 |  |  | <0.03 | 0.6 | <0.28 | <0.8 | 0.09 | 0.5 | <0.005 |  |  |  | <0.027 | <0.007 | <0.024 | [5 empty] | <0.015 |  |  | <0.05 | 0.03 | 0.5 | 0.08 |  |  | 0.3 |  | 6 | 20 | 0.5 | 900 |  | 7 | 150 | 0.1 | 1 | 0.09 | 2.2 | 0.7 | 6 | 0.04 | 1 | 0.3 | 2 | 0.3 | 0.8 | 1 | 0.16 | 0.03 | 0.007 | 0.01 |  | 0.04 |  |  | 0.03 | 0.8 | 0.28 | 0.8 | 0.06 | 0.05 | 0.005 |  |  |  | 0.027 | 0.007 | 0.024 | [5 empty] | 0.015 |  |  | 0.05 | 0.03 | 0.06 | 0.05
ETPV015_023 | 13.0 |  | 7 | 940 | 247 | 327000 |  | 121 | <160 | 9.5 | 3.2 | 367 | 3.5 | 1.8 | 184 | 0.50 | <0.9 | 20.0 | <2.4 | 92 | 2.1 | 3.0 | 0.30 | 6.0 | 0.51 | 12.0 |  | 0.17 |  |  | <0.07 | <0.8 | 0.30 | 0.8 | 0.13 | 2.8 | 0.008 |  |  |  | <0.10 | <0.026 | <0.03 | [5 empty] | 0.20 |  |  | <0.020 | 0.05 | 0.38 | 0.09 |  |  | 2.9 |  | 4 | 50 | 9 | 5000 |  | 11 | <160 | 0.7 | 2.0 | 7 | 1.9 | 0.6 | 14 | 0.16 | <0.9 | 1.5 | <2.4 | 3 | 0.9 | 1.2 | 0.15 | 1.0 | 0.12 | 1.6 |  | 0.16 |  |  | <0.07 | <0.8 | 0.22 | 0.8 | 0.10 | 0.9 | 0.012 |  |  |  | <0.10 | <0.026 | <0.03 | [5 empty] | 0.11 |  |  | <0.020 | 0.04 | 0.14 | 0.05 |  |  | 0.3 |  | 6 | 10 | 0.5 | 800 |  | 6 | 200 | 0.1 | 1 | 0.1 | 2.0 | 0.6 | 6 | 0.06 | 0.9 | 0.3 | 2 | 0.4 | 0.8 | 1 | 0.1 | 0.03 | 0.01 | 0.05 |  | 0.06 |  |  | 0.07 | 0.8 | 0.26 | 0.7 | 0.09 | 0.3 | 0.007 |  |  |  | 0.10 | 0.026 | 0.03 | [5 empty] | 0.02 |  |  | 0.020 | 0.04 | 0.05 | 0.04
ETPV015_024 | 1.3 |  | 8 | 770 | 304 | 314000 |  | 113 | 420 | 11.9 | 5.5 | 840 | 6.9 | 1.5 | 390 | 1.0 | 1.0 | 49.0 | <3 | 109 | 1.9 | 9 | <0.23 | 5.4 | 0.39 | 9.2 |  | 0.4 |  |  | <0.04 | 0.9 | 0.6 | 0.5 | 0.23 | 2.6 | <0.015 |  |  |  | 0.08 | 0.03 | <0.06 | [5 empty] | 0.09 |  |  | <0.08 | 0.24 | 4.2 | 0.66 |  |  | 0.4 |  | 4 | 30 | 19 | 8000 |  | 9 | 200 | 1.4 | 2.6 | 30 | 2.7 | 0.7 | 170 | 0.3 | 1.0 | 2.6 | <3 | 5 | 1.0 | 8 | <0.23 | 0.6 | 0.18 | 2.9 |  | 0.3 |  |  | <0.04 | 1.0 | 0.3 | 0.8 | 0.12 | 1.0 | <0.015 |  |  |  | 0.12 | 0.03 | <0.06 | [5 empty] | 0.10 |  |  | <0.08 | 0.11 | 1.0 | 0.17 |  |  | 0.4 |  | 7 | 20 | 0.7 | 1000 |  | 7 | 200 | 0.2 | 2 | 0.1 | 3 | 0.8 | 7 | 0.09 | 1.0 | 0.4 | 3 | 0.5 | 0.9 | 1 | 0.2 | 0.02 | 0.02 | 0.04 |  | 0.1 |  |  | 0.04 | 0.9 | 0.3 | 0.5 | 0.1 | 0.1 | 0.01 |  |  |  | 0.07 | 0.02 | 0.06 | [5 empty] | 0.04 |  |  | 0.08 | 0.05 | 0.08 | 0.06
ETPV015_026 | 26 |  | 12 | 1720 | 255 | 308000 |  | 397 | 400 | 10.8 | 8 | 381 | 8 | 1.3 | 250 | 0.30 | <1.4 | 12.6 | <3 | 88 | 1.4 | 5 | 0.4 | 19.3 | <0.05 | 1.1 |  | <0.16 |  |  | <0.06 | <1.0 | <0.3 | <0.7 | 0.32 | 11.3 | <0.021 |  |  |  | <0.11 | <0.027 | <0.09 | [5 empty] | <0.06 |  |  | <0.06 | 0.21 | 2.8 | 0.25 |  |  | 3 |  | 5 | 60 | 12 | 16000 |  | 26 | 300 | 1.3 | 4 | 12 | 4 | 0.9 | 60 | 0.19 | <1.4 | 2.0 | <3 | 7 | 1.2 | 3 | 0.3 | 1.7 | <0.05 | 0.6 |  | <0.16 |  |  | <0.06 | <1.0 | <0.3 | <0.7 | 0.27 | 2.3 | <0.021 |  |  |  | <0.11 | <0.027 | <0.09 | [5 empty] | <0.06 |  |  | <0.06 | 0.11 | 0.7 | 0.08 |  |  | 0.5 |  | 7 | 20 | 0.6 | 1000 |  | 8 | 200 | 0.2 | 3 | 0.1 | 2 | 0.9 | 8 | 0.1 | 1.4 | 0.4 | 3 | 0.5 | 1 | 1 | 0.3 | 0.03 | 0.05 | 0.05 |  | 0.16 |  |  | 0.06 | 1 | 0.3 | 0.7 | 0.1 | 0.2 | 0.021 |  |  |  | 0.1 | 0.027 | 0.09 | [5 empty] | 0.06 |  |  | 0.06 | 0.05 | 0.1 | 0.05
ETPV015_027 | 20 |  | 12 | 683 | 283 | 332000 |  | 75 | <180 | 11.1 | 4.9 | 404 | 2.6 | 2.1 | 1000 | 1.0 | <1.1 | 8.4 | <2.4 | 93 | <0.8 | 16 | <0.18 | 4.3 | 0.9 | 20 |  | 0.10 |  |  | <0.04 | <0.8 | <0.28 | 0.8 | 0.22 | 1.9 | 0.017 |  |  |  | <0.06 | 0.024 | 0.06 | [5 empty] | 0.19 |  |  | <0.03 | 0.05 | 5.1 | 0.57 |  |  | 4 |  | 7 | 17 | 11 | 12000 |  | 5 | <180 | 1.1 | 2.2 | 10 | 1.9 | 0.5 | 300 | 0.4 | <1.1 | 1.2 | <2.4 | 5 | <0.8 | 5 | <0.18 | 0.4 | 0.4 | 7 |  | 0.15 |  |  | <0.04 | <0.8 | <0.28 | 1.0 | 0.11 | 0.8 | 0.025 |  |  |  | <0.06 | 0.028 | 0.10 | [5 empty] | 0.17 |  |  | <0.03 | 0.05 | 1.1 | 0.12 |  |  | 0.3 |  | 6 | 20 | 0.4 | 900 |  | 7 | 200 | 0.1 | 2 | 0.09 | 2.0 | 0.7 | 5 | 0.08 | 1 | 0.3 | 2 | 0.4 | 0.8 | 1 | 0.18 | 0.04 | 0.04 | 0.08 |  | 0.09 |  |  | 0.04 | 0.8 | 0.3 | 0.8 | 0.08 | 0.1 | 0.01 |  |  |  | 0.06 | 0.02 | 0.05 | [5 empty] | 0.03 |  |  | 0.03 | 0.03 | 0.1 | 0.06
ETPV015_028 | 1.7 |  | <11 | 510 | 199 | 306000 |  | 67 | <300 | 9.1 | <4 | 404 | 6 | 2.6 | 710 | <0.22 | <2.2 | 7.4 | <5 | 90 | <1.9 | 4.7 | 0.4 | 3.8 | 0.3 | 11 |  | <0.4 |  |  | <0.10 | <1.4 | 0.6 | <2.6 | <0.17 | 2.4 | <0.05 |  |  |  | <0.23 | <0.06 | <0.20 | [5 empty] | <0.13 |  |  | <0.22 | <0.11 | 15.5 | 1.6 |  |  | 0.6 |  | <11 | 30 | 12 | 16000 |  | 18 | <300 | 1.7 | <4 | 23 | 9 | 1.3 | 90 | <0.22 | <2.2 | 1.8 | <5 | 8 | <1.9 | 1.8 | 0.4 | 1.1 | 0.4 | 12 |  | <0.4 |  |  | <0.10 | <1.4 | 0.6 | <2.6 | <0.17 | 1.1 | <0.05 |  |  |  | <0.23 | <0.06 | <0.20 | [5 empty] | <0.13 |  |  | <0.22 | <0.11 | 2.0 | 0.4 |  |  | 0.6 |  | 11 | 30 | 1 | 2000 |  | 10 | 300 | 0.4 | 4 | 0.3 | 4 | 1 | 10 | 0.2 | 2 | 0.6 | 5 | 0.8 | 2 | 2.0 | 0.3 | 0.07 | 0.06 | 0.1 |  | 0.4 |  |  | 0.10 | 1.4 | 0.5 | 2.6 | 0.2 | 0.4 | 0.05 |  |  |  | 0.2 | 0.06 | 0.20 | [5 empty] | 0.1 |  |  | 0.2 | 0.1 | 0.2 | 0.1
ETPV015_029 | 1.8 |  | <12 | 582 | 205 | 321000 |  | 60 | <300 | 8.8 | 11 | 390 | <4 | 1.4 | 160 | 0.7 | <2.1 | 12.1 | <5 | 89 | <1.8 | <2.7 | <0.3 | 2.7 | 0.4 | 12 |  | <0.5 |  |  | <0.09 | <1.7 | <0.6 | <2.7 | 0.18 | 2.6 | <0.04 |  |  |  | <0.22 | <0.06 | <0.20 | [5 empty] | 0.4 |  |  | 0.13 | <0.11 | 0.4 | <0.12 |  |  | 1.4 |  | <12 | 28 | 14 | 10000 |  | 9 | <300 | 1.7 | 9 | 21 | <4 | 0.9 | 40 | 0.6 | <2.1 | 2.0 | <5 | 8 | <1.8 | <2.7 | <0.3 | 0.6 | 0.5 | 12 |  | <0.5 |  |  | <0.09 | <1.7 | <0.6 | <2.7 | 0.17 | 1.6 | <0.04 |  |  |  | <0.22 | <0.06 | <0.20 | [5 empty] | 0.5 |  |  | 0.29 | <0.11 | 0.4 | <0.12 |  |  | 0.7 |  | 10 | 29 | 1 | 2000 |  | 12 | 300 | 0.5 | 4 | 0.3 | 4 | 1.4 | 10 | 0.2 | 2 | 0.6 | 5 | 0.8 | 2 | 3 | 0.3 | 0.1 | 0.06 | 0.1 |  | 0.5 |  |  | 0.09 | 2 | 0.6 | 3 | 0.17 | 0.4 | 0.04 |  |  |  | 0.22 | 0.06 | 0.2 | [5 empty] | 0.1 |  |  | 0.1 | 0.1 | 0.2 | 0.1
ETPV015_030 | 6.2 |  | 9 | 487 | 113 | 346000 |  | 73 | <200 | 10.1 | 3.2 | 277 | 7.9 | 2.3 | 99 | 0.23 | <0.9 | 6.1 | <2.6 | 84.1 | 1.6 | <1.3 | 0.18 | 1.87 | 0.026 | 0.05 |  | <0.04 |  |  | <0.05 | 0.8 | <0.24 | <1.2 | 0.19 | 2.1 | <0.006 |  |  |  | <0.029 | 0.017 | <0.026 | [5 empty] | <0.016 |  |  | <0.016 | 0.08 | 0.79 | <0.05 |  |  | 1.1 |  | 4 | 14 | 4 | 6000 |  | 7 | <200 | 0.7 | 1.4 | 4 | 2.1 | 0.6 | 8 | 0.12 | <0.9 | 0.6 | <2.6 | 2.4 | 0.8 | <1.3 | 0.12 | 0.22 | 0.022 | 0.06 |  | <0.04 |  |  | <0.05 | 0.7 | <0.24 | <1.2 | 0.08 | 0.5 | <0.006 |  |  |  | <0.029 | 0.018 | <0.026 | [5 empty] | <0.016 |  |  | <0.016 | 0.04 | 0.20 | <0.05 |  |  | 0.4 |  | 6 | 16 | 0.4 | 900 |  | 7 | 200 | 0.2 | 1 | 0.08 | 2 | 0.7 | 6 | 0.06 | 0.9 | 0.2 | 3 | 0.4 | 0.7 | 1 | 0.16 | 0.04 | 0.007 | 0.05 |  | 0.04 |  |  | 0.05 | 0.8 | 0.24 | 1 | 0.07 | 0.05 | 0.006 |  |  |  | 0.03 | 0.007 | 0.03 | [5 empty] | 0.016 |  |  | 0.02 | 0.03 | 0.07 | 0.05
ETPV015_031 | 70 |  | 80 | 1070 | 233 | 333000 |  | 272 | 210 | 10.5 | 4.1 | 290 | <2.4 | 1.8 | 149 | 0.29 | <1.1 | 17.1 | <2.8 | 89.6 | <1.0 | 2.1 | 0.33 | 11.6 | 0.07 | 0.8 |  | <0.23 |  |  | <0.04 | <1.0 | 1.03 | 0.9 | 0.17 | 7.9 | <0.007 |  |  |  | <0.03 | 0.010 | <0.10 | [5 empty] | <0.019 |  |  | 0.02 | 0.15 | 0.17 | 0.14 |  |  | 5 |  | 7 | 30 | 6 | 7000 |  | 12 | 160 | 0.7 | 1.6 | 4 | <2.4 | 0.8 | 13 | 0.12 | <1.1 | 1.3 | <2.8 | 2.4 | <1.0 | 1.2 | 0.15 | 0.7 | 0.04 | 0.3 |  | <0.23 |  |  | <0.04 | <1.0 | 0.29 | 0.9 | 0.11 | 1.2 | <0.007 |  |  |  | <0.03 | 0.012 | <0.10 | [5 empty] | <0.019 |  |  | 0.04 | 0.07 | 0.10 | 0.09 |  |  | 0.4 |  | 7 | 20 | 0.6 | 1000 |  | 8 | 180 | 0.3 | 1 | 0.07 | 2.4 | 0.8 | 7 | 0.09 | 1 | 0.4 | 2.8 | 0.4 | 1 | 1 | 0.21 | 0.07 | 0.03 | 0.02 |  | 0.2 |  |  | 0.04 | 1 | 0.3 | 0.2 | 0.1 | 0.06 | 0.007 |  |  |  | 0.03 | 0.009 | 0.10 | [5 empty] | 0.02 |  |  | 0.02 | 0.06 | 0.12 | 0.10
ETPV015_032 | 105 |  | 103 | 2190 | 210 | 335000 |  | 851 | <270 | 10.3 | 5 | 291 | 5 | 1.7 | 198 | 0.41 | <1.6 | 15.0 | <4 | 91 | 1.7 | 2.4 | 1.4 | 28.1 | 0.3 | 2.3 |  | <0.18 |  |  | <0.06 | <1.3 | 1.2 | <0.8 | 0.25 | 17 | 0.03 |  |  |  | <0.27 | <0.029 | <0.20 | [5 empty] | <0.15 |  |  | <0.06 | 0.75 | 1.2 | 0.38 |  |  | 5 |  | 15 | 60 | 10 | 11000 |  | 26 | <270 | 1.2 | 3 | 9 | 3 | 1.0 | 29 | 0.26 | <1.6 | 2.2 | <4 | 4 | 1.5 | 1.4 | 0.5 | 2.0 | 0.3 | 1.4 |  | <0.18 |  |  | <0.06 | <1.3 | 0.5 | <0.8 | 0.14 | 3 | 0.04 |  |  |  | <0.27 | <0.029 | <0.20 | [5 empty] | <0.15 |  |  | <0.06 | 0.20 | 0.5 | 0.13 |  |  | 0.6 |  | 10 | 30 | 0.9 | 1000 |  | 10 | 270 | 0.3 | 3 | 0.1 | 3 | 1.2 | 10 | 0.2 | 2 | 0.5 | 4 | 0.7 | 1 | 1.5 | 0.3 | 0.07 | 0.03 | 0.06 |  | 0.2 |  |  | 0.06 | 1 | 0.5 | 0.8 | 0.1 | 0.2 | 0.02 |  |  |  | 0.3 | 0.029 | 0.20 | [5 empty] | 0.15 |  |  | 0.06 | 0.08 | 0.1 | 0.1
ETPV015_033 | 207 |  | <8 | 1280 | 204 | 330000 |  | 419 | 460 | 9.8 | 4.0 | 300 | 5.4 | 2.7 | 307 | 0.60 | <1.3 | 20.7 | 6.5 | 93.6 | <1.0 | 1.6 | 0.72 | 17.9 | 0.12 | 0.09 |  | <0.05 |  |  | <0.04 | <1.0 | 0.8 | <0.23 | 0.33 | 12.1 | <0.024 |  |  |  | <0.03 | <0.009 | 0.05 | [5 empty] | <0.019 |  |  | <0.019 | 0.27 | 1.37 | 0.31 |  |  | 7 |  | <8 | 60 | 6 | 6000 |  | 16 | 180 | 0.7 | 1.6 | 4 | 2.5 | 0.6 | 17 | 0.17 | <1.3 | 1.6 | 2.7 | 2.6 | <1.0 | 1.0 | 0.24 | 1.4 | 0.06 | 0.07 |  | <0.05 |  |  | <0.04 | <1.0 | 0.3 | <0.23 | 0.11 | 1.3 | <0.024 |  |  |  | <0.03 | <0.009 | 0.07 | [5 empty] | <0.019 |  |  | <0.019 | 0.08 | 0.27 | 0.07 |  |  | 0.4 |  | 8 | 20 | 0.6 | 1000 |  | 8 | 200 | 0.2 | 1 | 0.1 | 2 | 0.8 | 8 | 0.09 | 1.3 | 0.4 | 2.8 | 0.4 | 1 | 1.2 | 0.2 | 0.06 | 0.009 | 0.02 |  | 0.05 |  |  | 0.04 | 1 | 0.3 | 0.2 | 0.1 | 0.06 | 0.02 |  |  |  | 0.03 | 0.009 | 0.03 | [5 empty] | 0.02 |  |  | 0.02 | 0.05 | 0.1 | 0.06
ETPV015_035 | 393 |  | 14 | 826 | 190 | 317000 |  | 196 | <150 | 9.5 | 3.4 | 292 | 3.8 | 2.0 | 397 | 0.98 | <1.0 | 22.2 | 5.1 | 87.4 | <0.9 | 6.2 | 0.42 | 6.3 | 0.04 | 0.06 |  | 0.11 |  |  | <0.04 | <0.9 | 0.7 | 0.4 | 0.32 | 5.1 | <0.006 |  |  |  | <0.03 | <0.008 | <0.027 | [5 empty] | <0.017 |  |  | 0.05 | 0.16 | 0.14 | 0.16 |  |  | 28 |  | 5 | 19 | 7 | 6000 |  | 8 | <150 | 0.6 | 1.6 | 4 | 2.2 | 0.6 | 23 | 0.19 | <1.0 | 1.4 | 2.3 | 2.2 | <0.9 | 1.5 | 0.16 | 0.4 | 0.03 | 0.05 |  | 0.12 |  |  | <0.04 | <0.9 | 0.3 | 0.4 | 0.09 | 0.8 | <0.006 |  |  |  | <0.03 | <0.008 | <0.027 | [5 empty] | <0.017 |  |  | 0.06 | 0.05 | 0.07 | 0.06 |  |  | 0.4 |  | 6 | 20 | 0.4 | 900 |  | 7 | 150 | 0.2 | 1 | 0.06 | 2.3 | 0.7 | 7 | 0.01 | 1 | 0.3 | 2.7 | 0.4 | 0.9 | 1 | 0.2 | 0.009 | 0.008 | 0.01 |  | 0.05 |  |  | 0.04 | 0.9 | 0.3 | 0.2 | 0.08 | 0.05 | 0.006 |  |  |  | 0.03 | 0.008 | 0.03 | [5 empty] | 0.02 |  |  | 0.02 | 0.03 | 0.08 | 0.05
ETPV015_036 | 376 |  | 7 | 696 | 170 | 327000 |  | 145 | 190 | 9.1 | 4.3 | 297 | 6.7 | 1.9 | 322 | 0.75 | <0.9 | 22.5 | 5.8 | 85.5 | <0.8 | 5.0 | <0.18 | 4.6 | 0.06 | <0.012 |  | 0.05 |  |  | <0.017 | <0.7 | 0.71 | <0.6 | 0.32 | 4.1 | <0.005 |  |  |  | 0.03 | 0.012 | <0.022 | [5 empty] | <0.05 |  |  | 0.029 | 0.14 | 0.17 | 0.09 |  |  | 13 |  | 3 | 26 | 5 | 7000 |  | 12 | 90 | 0.6 | 1.3 | 4 | 1.8 | 0.6 | 15 | 0.15 | <0.9 | 1.3 | 1.8 | 2.2 | <0.8 | 1.2 | <0.18 | 0.4 | 0.04 | <0.012 |  | 0.06 |  |  | <0.017 | <0.7 | 0.27 | <0.6 | 0.09 | 0.7 | <0.005 |  |  |  | 0.04 | 0.024 | <0.022 | [5 empty] | <0.05 |  |  | 0.023 | 0.05 | 0.07 | 0.04 |  |  | 0.3 |  | 6 | 10 | 0.4 | 700 |  | 6 | 110 | 0.2 | 0.2 | 0.06 | 2 | 0.6 | 5 | 0.05 | 0.9 | 0.3 | 2.1 | 0.3 | 0.8 | 1 | 0.2 | 0.03 | 0.03 | 0.012 |  | 0.04 |  |  | 0.017 | 0.7 | 0.2 | 0.6 | 0.07 | 0.04 | 0.005 |  |  |  | 0.02 | 0.006 | 0.02 | [5 empty] | 0.05 |  |  | 0.01 | 0.04 | 0.07 | 0.05
ETPV015_037 | 37.0 |  | <11 | 351 | 95 | 308000 |  | 34 | <230 | 9.5 | 3.5 | 262 | 9 | 3.2 | 138 | 0.28 | <1.7 | 12.9 | <4 | 74 | <1.5 | 2.5 | <0.23 | 1.4 | 0.016 | 0.06 |  | <0.26 |  |  | <0.08 | <1.3 | <0.4 | <1.1 | 0.39 | 2.1 | <0.012 |  |  |  | <0.06 | <0.016 | <0.05 | [5 empty] | <0.03 |  |  | <0.03 | <0.06 | <0.15 | 0.08 |  |  | 2.5 |  | <11 | 17 | 4 | 8000 |  | 8 | <230 | 1.0 | 2.2 | 6 | 4 | 1.1 | 15 | 0.17 | <1.7 | 1.6 | <4 | 4 | <1.5 | 1.7 | <0.23 | 0.3 | 0.025 | 0.07 |  | <0.26 |  |  | <0.08 | <1.3 | <0.4 | <1.1 | 0.17 | 0.8 | <0.012 |  |  |  | <0.06 | <0.016 | <0.05 | [5 empty] | <0.03 |  |  | <0.03 | <0.06 | <0.15 | 0.06 |  |  | 0.6 |  | 10 | 25 | 0.7 | 1000 |  | 11 | 200 | 0.3 | 2 | 0.2 | 3 | 1 | 10 | 0.1 | 1.7 | 0.7 | 4 | 0.6 | 1 | 2 | 0.2 | 0.02 | 0.02 | 0.03 |  | 0.3 |  |  | 0.08 | 1.3 | 0.4 | 1.1 | 0.1 | 0.1 | 0.012 |  |  |  | 0.06 | 0.02 | 0.05 | [5 empty] | 0.03 |  |  | 0.03 | 0.06 | 0.15 | 0.06
ETPV015_041 | 11.2 |  | 42 | 620 | 168 | 324000 |  | 208 | <400 | 10.3 | 50 | 275 | <5 | 2.4 | 67 | <0.27 | <3 | 3.8 | <6 | 86 | 3.1 | <2.6 | <0.5 | 3.7 | <0.12 | 0.3 |  | <0.4 |  |  | <0.13 | <1.7 | <0.6 | <1.8 | <0.17 | 5.6 | <0.05 |  |  |  | <0.27 | <0.07 | <0.24 | [5 empty] | <0.15 |  |  | 0.9 | 0.19 | <0.23 | <0.12 |  |  | 2.2 |  | 15 | 50 | 16 | 15000 |  | 13 | <400 | 1.5 | 30 | 20 | <5 | 1.1 | 24 | <0.27 | <3 | 1.7 | <6 | 7 | 2.1 | <2.6 | <0.5 | 0.7 | <0.12 | 0.3 |  | <0.4 |  |  | <0.13 | <1.7 | <0.6 | <1.8 | <0.17 | 2.3 | <0.05 |  |  |  | <0.27 | <0.07 | <0.24 | [5 empty] | <0.15 |  |  | 0.9 | 0.22 | <0.23 | <0.12 |  |  | 0.9 |  | 10 | 30 | 1 | 2000 |  | 14 | 400 | 0.5 | 2 | 0.3 | 5 | 1.5 | 20 | 0.3 | 3 | 0.9 | 6 | 1 | 2 | 3 | 0.5 | 0.1 | 0.1 | 0.1 |  | 0.4 |  |  | 0.1 | 1.7 | 0.6 | 1.8 | 0.17 | 0.7 | 0.05 |  |  |  | 0.3 | 0.07 | 0.2 | [5 empty] | 0.2 |  |  | 0.2 | 0.1 | 0.2 | 0.1
ETPV015_042 | 1.5 |  | 53 | 623 | 188 | 350000 |  | 192 | 190 | 9.2 | 4.4 | 276 | 5.4 | 1.5 | 94 | 0.17 | <1.0 | 9.5 | <2.4 | 90.2 | <0.7 | 1.5 | 0.26 | 5.5 | <0.03 | 0.05 |  | <0.04 |  |  | 0.019 | <0.8 | 0.45 | <0.6 | 0.17 | 4.5 | <0.005 |  |  |  | <0.026 | 0.007 | <0.023 | [5 empty] | 0.016 |  |  | 0.07 | 0.17 | 0.16 | 0.08 |  |  | 0.3 |  | 5 | 13 | 5 | 6000 |  | 8 | 100 | 0.5 | 1.5 | 3 | 1.8 | 0.5 | 9 | 0.07 | <1.0 | 1.0 | <2.4 | 2.6 | <0.7 | 0.8 | 0.14 | 0.4 | <0.03 | 0.04 |  | <0.04 |  |  | 0.019 | <0.8 | 0.21 | <0.6 | 0.05 | 1.0 | <0.005 |  |  |  | <0.026 | 0.014 | <0.023 | [5 empty] | 0.023 |  |  | 0.04 | 0.06 | 0.06 | 0.05 |  |  | 0.3 |  | 6 | 15 | 0.4 | 800 |  | 6 | 120 | 0.2 | 0.9 | 0.06 | 2 | 0.6 | 6 | 0.01 | 1 | 0.3 | 2 | 0.3 | 0.7 | 0.9 | 0.1 | 0.03 | 0.03 | 0.01 |  | 0.04 |  |  | 0.02 | 0.8 | 0.22 | 0.6 | 0.05 | 0.05 | 0.005 |  |  |  | 0.03 | 0.007 | 0.02 | [5 empty] | 0.01 |  |  | 0.01 | 0.02 | 0.06 | 0.04
ETPV015_044 | 0.74 |  | 6.6 | 401 | 114 | 337000 |  | 60 | <160 | 10.3 | 3.7 | 250 | 6.9 | 2.7 | 120 | 0.19 | <1.3 | 5.2 | <2.4 | 78.1 | <0.9 | 3.7 | 0.19 | 2.08 | <0.026 | 0.07 |  | <0.16 |  |  | <0.03 | <0.9 | 0.46 | <0.7 | 0.22 | 2.0 | <0.006 |  |  |  | <0.029 | 0.008 | <0.026 | [5 empty] | <0.016 |  |  | <0.016 | 0.09 | 0.32 | <0.04 |  |  | 0.26 |  | 2.9 | 14 | 4 | 7000 |  | 6 | <160 | 0.7 | 1.9 | 5 | 2.4 | 0.8 | 11 | 0.10 | <1.3 | 0.7 | <2.4 | 2.4 | <0.9 | 1.1 | 0.13 | 0.24 | <0.026 | 0.06 |  | <0.16 |  |  | <0.03 | <0.9 | 0.21 | <0.7 | 0.08 | 0.4 | <0.006 |  |  |  | <0.029 | 0.010 | <0.026 | [5 empty] | <0.016 |  |  | <0.016 | 0.04 | 0.10 | <0.04 |  |  | 0.40 |  | 6.5 | 17 | 0.5 | 900 |  | 7 | 200 | 0.2 | 1 | 0.06 | 2 | 0.8 | 7 | 0.06 | 1 | 0.3 | 2 | 0.4 | 0.9 | 0.6 | 0.16 | 0.03 | 0.03 | 0.01 |  | 0.2 |  |  | 0.03 | 0.9 | 0.2 | 0.7 | 0.08 | 0.05 | 0.006 |  |  |  | 0.03 | 0.007 | 0.03 | [5 empty] | 0.016 |  |  | 0.02 | 0.03 | 0.08 | 0.04
ETPV015_045 | 32.2 |  | 13 | 416 | 105 | 334000 |  | 31 | 170 | 12.1 | 3.5 | 278 | 7.4 | 2.2 | 169 | 0.24 | <1.2 | 9.1 | <2.8 | 79.3 | 1.1 | 2.4 | <0.20 | 1.25 | <0.04 | 0.022 |  | <0.17 |  |  | <0.029 | <1.0 | 0.9 | <0.7 | 0.35 | 1.7 | <0.006 |  |  |  | <0.03 | <0.008 | 0.03 | [5 empty] | <0.018 |  |  | 0.018 | <0.06 | 0.23 | <0.06 |  |  | 1.7 |  | 4 | 12 | 4 | 6000 |  | 6 | 110 | 0.8 | 1.7 | 5 | 2.0 | 0.7 | 14 | 0.10 | <1.2 | 0.9 | <2.8 | 2.5 | 0.8 | 1.2 | <0.20 | 0.17 | <0.04 | 0.026 |  | <0.17 |  |  | <0.029 | <1.0 | 0.3 | <0.7 | 0.10 | 0.6 | <0.006 |  |  |  | <0.03 | <0.008 | 0.05 | [5 empty] | <0.018 |  |  | 0.026 | <0.06 | 0.10 | <0.06 |  |  | 0.4 |  | 7 | 18 | 0.6 | 900 |  | 8 | 140 | 0.2 | 1.9 | 0.07 | 2.1 | 0.8 | 5 | 0.07 | 1.2 | 0.3 | 3 | 0.4 | 0.8 | 1 | 0.20 | 0.01 | 0.04 | 0.02 |  | 0.2 |  |  | 0.029 | 1 | 0.3 | 0.7 | 0.07 | 0.06 | 0.006 |  |  |  | 0.03 | 0.008 | 0.03 | [5 empty] | 0.02 |  |  | 0.02 | 0.06 | 0.10 | 0.06
ETPV015_046 | 83 |  | <21 | 450 | 98 | 330000 |  | 63 | <600 | 12.0 | 4 | 276 | 8 | <2.4 | 230 | 0.7 | <4 | 15 | 9 | 92 | <2.7 | <5 | <0.6 | 9 | <0.13 | <0.24 |  | <1.2 |  |  | <0.19 | <2.8 | <1.0 | <3 | <0.3 | 1.2 | 0.11 |  |  |  | <0.5 | <0.13 | <0.4 | [5 empty] | <0.28 |  |  | <0.27 | <0.18 | 1.1 | <0.21 |  |  | 10 |  | <21 | 50 | 14 | 27000 |  | 14 | <600 | 2.4 | 5 | 28 | 6 | <2.4 | 17 | 0.7 | <4 | 5 | 7 | 8 | <2.7 | <5 | <0.6 | 5 | <0.13 | <0.24 |  | <1.2 |  |  | <0.19 | <2.8 | <1.0 | <3 | <0.3 | 1.7 | 0.16 |  |  |  | <0.5 | <0.13 | <0.4 | [5 empty] | <0.28 |  |  | <0.27 | <0.18 | 0.8 | <0.21 |  |  | 1 |  | 21 | 50 | 2 | 3000 |  | 21 | 600 | 0.8 | 4 | 0.5 | 7 | 2 | 24 | 0.5 | 4 | 1 | 8 | 1 | 3 | 5 | 0.6 | 0.2 | 0.1 | 0.24 |  | 1.2 |  |  | 0.2 | 2.8 | 1 | 3 | 0.3 | 0.9 | 0.1 |  |  |  | 0.5 | 0.1 | 0.4 | [5 empty] | 0.3 |  |  | 0.27 | 0.18 | 0.3 | 0.21
ETPV015_047 | 9.8 |  | 15 | 682 | 129 | 335000 |  | 121 | <150 | 10.9 | 3.7 | 269 | 11.3 | 3.3 | 174 | 0.26 | <1.2 | 8.9 | 2.9 | 85.6 | 1.5 | 3.2 | 0.32 | 4.2 | 0.009 | 0.10 |  | 0.05 |  |  | <0.04 | 0.9 | 0.41 | <0.7 | 0.33 | 3.4 | <0.006 |  |  |  | <0.03 | <0.008 | 0.03 | [5 empty] | <0.017 |  |  | <0.016 | 0.09 | 0.35 | 0.10 |  |  | 1.2 |  | 4 | 21 | 5 | 5000 |  | 10 | <150 | 0.6 | 1.6 | 5 | 2.8 | 0.6 | 12 | 0.11 | <1.2 | 0.9 | 1.7 | 2.7 | 0.6 | 1.4 | 0.15 | 0.5 | 0.010 | 0.06 |  | 0.08 |  |  | <0.04 | 0.8 | 0.26 | <0.7 | 0.09 | 0.7 | <0.006 |  |  |  | <0.03 | <0.008 | 0.05 | [5 empty] | <0.017 |  |  | <0.016 | 0.04 | 0.11 | 0.06 |  |  | 0.4 |  | 6 | 20 | 0.4 | 900 |  | 7 | 200 | 0.2 | 0.2 | 0.05 | 2 | 0.7 | 7 | 0.08 | 1 | 0.4 | 2.4 | 0.4 | 0.6 | 1 | 0.1 | 0.05 | 0.008 | 0.05 |  | 0.05 |  |  | 0.04 | 0.8 | 0.3 | 0.7 | 0.08 | 0.05 | 0.006 |  |  |  | 0.03 | 0.008 | 0.03 | [5 empty] | 0.02 |  |  | 0.016 | 0.03 | 0.09 | 0.06
ETPV015_048 | 740 |  | 25 | 1140 | 233 | 323000 |  | 335 | <140 | 9.4 | 4.8 | 262 | 7.2 | 2.1 | 561 | 1.16 | <1.0 | 29.2 | 7.5 | 95.1 | <0.7 | 4.3 | 0.65 | 15.1 | 0.05 | 0.05 |  | 0.08 |  |  | <0.025 | <0.8 | 1.1 | 0.3 | 0.30 | 9.4 | <0.005 |  |  |  | <0.027 | <0.007 | <0.11 | [5 empty] | <0.015 |  |  | 0.06 | 0.31 | 0.71 | 0.17 |  |  | 30 |  | 4 | 40 | 7 | 7000 |  | 16 | <140 | 0.6 | 1.8 | 4 | 2.1 | 0.5 | 28 | 0.25 | <1.0 | 1.8 | 2.1 | 2.8 | <0.7 | 1.0 | 0.19 | 0.9 | 0.03 | 0.04 |  | 0.09 |  |  | <0.025 | <0.8 | 0.3 | 0.4 | 0.09 | 1.2 | <0.005 |  |  |  | <0.027 | <0.007 | <0.11 | [5 empty] | <0.015 |  |  | 0.04 | 0.06 | 0.17 | 0.06 |  |  | 0.4 |  | 6 | 20 | 0.5 | 800 |  | 7 | 140 | 0.09 | 1 | 0.1 | 2 | 0.7 | 6 | 0.04 | 1 | 0.3 | 2.4 | 0.4 | 0.7 | 0.9 | 0.2 | 0.04 | 0.007 | 0.01 |  | 0.04 |  |  | 0.02 | 0.8 | 0.2 | 0.2 | 0.08 | 0.2 | 0.005 |  |  |  | 0.03 | 0.007 | 0.1 | [5 empty] | 0.02 |  |  | 0.01 | 0.006 | 0.08 | 0.05
ETPV015_049 | 80 |  | <11 | 520 | 137 | 317000 |  | 65 | <300 | 10.7 | <3 | 254 | 5 | 2.4 | 580 | 0.9 | <2.2 | 17.0 | <5 | 87 | <1.4 | 6 | <0.4 | 2.6 | <0.06 | <0.11 |  | 0.9 |  |  | <0.09 | <1.5 | 1.1 | <2.3 | 0.21 | 3.5 | 0.2 |  |  |  | <0.22 | <0.06 | <0.19 | [5 empty] | <0.24 |  |  | 0.22 | <0.08 | 0.3 | 0.19 |  |  | 6 |  | <11 | 40 | 11 | 22000 |  | 16 | <300 | 2.5 | <3 | 14 | 4 | 1.7 | 60 | 0.5 | <2.2 | 2.7 | <5 | 6 | <1.4 | 3 | <0.4 | 0.8 | <0.06 | <0.11 |  | 0.7 |  |  | <0.09 | <1.5 | 0.7 | <2.3 | 0.18 | 2.0 | 0.3 |  |  |  | <0.22 | <0.06 | <0.19 | [5 empty] | <0.24 |  |  | 0.20 | <0.08 | 0.4 | 0.17 |  |  | 0.7 |  | 11 | 30 | 1 | 2000 |  | 10 | 300 | 0.4 | 3 | 0.2 | 5 | 1 | 10 | 0.1 | 2.2 | 0.8 | 5 | 0.8 | 1 | 2 | 0.4 | 0.1 | 0.06 | 0.1 |  | 0.3 |  |  | 0.09 | 1.5 | 0.5 | 2 | 0.20 | 0.4 | 0.04 |  |  |  | 0.2 | 0.06 | 0.19 | [5 empty] | 0.2 |  |  | 0.1 | 0.08 | 0.2 | 0.1
ETPV015_050 | 18.4 |  | 14 | 405 | 165 | 313000 |  | 30 | <130 | 11.1 | 3.9 | 351 | 7.3 | 1.8 | 334 | 0.48 | <1.1 | 16.0 | 5.3 | 82.6 | 1.3 | 6.8 | 0.15 | 1.48 | 0.08 | 0.08 |  | <0.19 |  |  | <0.04 | <0.7 | 0.64 | 0.9 | 0.18 | 1.1 | <0.007 |  |  |  | <0.03 | 0.014 | 0.03 | [5 empty] | <0.018 |  |  | <0.018 | 0.09 | 0.20 | 0.24 |  |  | 2.4 |  | 3 | 14 | 6 | 6000 |  | 5 | <130 | 0.7 | 1.9 | 6 | 2.2 | 0.6 | 21 | 0.17 | <1.1 | 1.3 | 1.8 | 1.9 | 0.6 | 1.5 | 0.11 | 0.18 | 0.04 | 0.05 |  | <0.19 |  |  | <0.04 | <0.7 | 0.25 | 0.9 | 0.07 | 0.3 | <0.007 |  |  |  | <0.03 | 0.020 | 0.05 | [5 empty] | <0.018 |  |  | <0.018 | 0.04 | 0.10 | 0.06 |  |  | 0.3 |  | 6 | 15 | 0.4 | 800 |  | 6 | 130 | 0.2 | 0.2 | 0.08 | 2 | 0.6 | 5 | 0.07 | 1.1 | 0.3 | 2.1 | 0.4 | 0.7 | 0.7 | 0.13 | 0.03 | 0.008 | 0.05 |  | 0.2 |  |  | 0.04 | 0.7 | 0.25 | 0.2 | 0.06 | 0.06 | 0.007 |  |  |  | 0.03 | 0.008 | 0.03 | [5 empty] | 0.018 |  |  | 0.02 | 0.03 | 0.08 | 0.05
ETPV016_002 | 0.70 |  | 14 | 408 | 168 | 338000 |  | 289 | <140 | 6.4 | 12 | 173 | 23 | 1.2 | 184 | 0.58 | <1.1 | 2.4 | 70 | 41.3 | 2.5 | 14.4 | 0.38 | 1.88 | 0.12 | 1.0 |  | 0.09 |  |  | 0.14 | <0.7 | 1.3 | 1.3 | 0.37 | 54 | 0.008 |  |  |  | <0.04 | <0.010 | <0.03 | [5 empty] | 0.03 |  |  | 0.06 | <0.04 | 0.36 | <0.05 |  |  | 0.24 |  | 4 | 15 | 6 | 6000 |  | 20 | <140 | 0.6 | 5 | 4 | 3 | 0.5 | 16 | 0.15 | <1.1 | 0.5 | 5 | 1.5 | 0.8 | 2.4 | 0.18 | 0.25 | 0.08 | 0.3 |  | 0.10 |  |  | 0.06 | <0.7 | 0.3 | 0.9 | 0.10 | 6 | 0.012 |  |  |  | <0.04 | <0.010 | <0.03 | [5 empty] | 0.03 |  |  | 0.06 | <0.04 | 0.20 | <0.05 |  |  | 0.31 |  | 6 | 10 | 0.5 | 800 |  | 6 | 140 | 0.2 | 0.3 | 0.08 | 2 | 0.7 | 5 | 0.06 | 1.1 | 0.3 | 2 | 0.3 | 0.7 | 1 | 0.18 | 0.01 | 0.01 | 0.02 |  | 0.06 |  |  | 0.03 | 0.7 | 0.3 | 0.3 | 0.08 | 0.07 | 0.008 |  |  |  | 0.04 | 0.01 | 0.03 | [5 empty] | 0.02 |  |  | 0.02 | 0.04 | 0.07 | 0.05
ETPV016_003 | 1.4 |  | 20 | 425 | 870 | 304000 |  | 1250 | <170 | 6.2 | 4.7 | 200 | 22 | 5.4 | 147 | 0.7 | <1.3 | 1.3 | 45 | 37.9 | 1.8 | 9.8 | 2.7 | 2.5 | 0.04 | 0.08 |  | <0.14 |  |  | <0.05 | 1.3 | 1.1 | <1.6 | 0.39 | 248 | <0.018 |  |  |  | <0.17 | <0.023 | <0.08 | [5 empty] | <0.13 |  |  | <0.05 | 0.17 | 0.84 | <0.07 |  |  | 0.6 |  | 6 | 19 | 60 | 11000 |  | 40 | <170 | 0.8 | 2.7 | 9 | 5 | 0.9 | 24 | 0.3 | <1.3 | 0.7 | 5 | 2.8 | 1.1 | 2.6 | 0.6 | 0.3 | 0.05 | 0.12 |  | <0.14 |  |  | <0.05 | 1.0 | 0.5 | <1.6 | 0.20 | 15 | <0.018 |  |  |  | <0.17 | <0.023 | <0.08 | [5 empty] | <0.13 |  |  | <0.05 | 0.09 | 0.25 | <0.07 |  |  | 0.4 |  | 8 | 20 | 0.7 | 1000 |  | 8 | 170 | 0.2 | 2 | 0.1 | 2 | 0.9 | 8 | 0.04 | 1.3 | 0.4 | 3 | 0.5 | 0.9 | 2 | 0.2 | 0.03 | 0.02 | 0.04 |  | 0.1 |  |  | 0.05 | 1 | 0.4 | 2 | 0.09 | 0.3 | 0.02 |  |  |  | 0.2 | 0.02 | 0.08 | [5 empty] | 0.1 |  |  | 0.05 | 0.07 | 0.1 | 0.07
ETPV016_006 | 1.07 |  | 20 | 432 | 241 | 331000 |  | 345 | <140 | 6.5 | 7.6 | 177 | 31 | 1.7 | 104 | 0.54 | <0.8 | 3.2 | 45 | 46.5 | 1.6 | 7.6 | 0.62 | 1.54 | 0.044 | 0.06 |  | <0.04 |  |  | 0.048 | <0.6 | 0.64 | 0.9 | 0.48 | 48.9 | 0.005 |  |  |  | <0.023 | 0.014 | <0.020 | [5 empty] | 0.018 |  |  | <0.06 | 0.063 | <0.07 | <0.03 |  |  | 0.20 |  | 3 | 10 | 13 | 5000 |  | 12 | <140 | 0.4 | 1.9 | 3 | 3 | 0.5 | 10 | 0.13 | <0.8 | 0.4 | 3 | 1.7 | 0.6 | 1.3 | 0.16 | 0.16 | 0.029 | 0.04 |  | <0.04 |  |  | 0.022 | <0.6 | 0.22 | 0.6 | 0.09 | 2.2 | 0.008 |  |  |  | <0.023 | 0.014 | <0.020 | [5 empty] | 0.025 |  |  | <0.06 | 0.025 | <0.07 | <0.03 |  |  | 0.28 |  | 5 | 13 | 0.4 | 700 |  | 6 | 100 | 0.1 | 0.6 | 0.07 | 1 | 0.6 | 5 | 0.06 | 0.8 | 0.3 | 2 | 0.3 | 0.7 | 0.7 | 0.1 | 0.03 | 0.006 | 0.04 |  | 0.04 |  |  | 0.02 | 0.6 | 0.2 | 0.5 | 0.06 | 0.04 | 0.005 |  |  |  | 0.02 | 0.006 | 0.020 | [5 empty] | 0.01 |  |  | 0.06 | 0.02 | 0.07 | 0.03
ETPV016_007 | 1.4 |  | 17 | 417 | 740 | 334000 |  | 192 | <170 | 8.0 | 5.9 | 170.0 | 20.6 | 4.8 | 294 | 0.87 | <1.1 | 3.0 | 80 | 43.4 | 3.3 | 25.7 | 0.77 | 0.76 | 0.06 | 0.14 |  | <0.14 |  |  | 0.15 | 0.8 | 0.80 | <0.8 | 0.77 | 28.3 | <0.005 |  |  |  | <0.027 | 0.010 | <0.024 | [5 empty] | <0.015 |  |  | <0.015 | 0.06 | 0.71 | <0.05 |  |  | 0.3 |  | 4 | 13 | 60 | 6000 |  | 10 | <170 | 0.5 | 1.8 | 2.6 | 2.4 | 0.7 | 15 | 0.16 | <1.1 | 0.6 | 5 | 1.9 | 0.7 | 2.6 | 0.17 | 0.13 | 0.03 | 0.08 |  | <0.14 |  |  | 0.05 | 0.7 | 0.28 | <0.8 | 0.12 | 2.1 | <0.005 |  |  |  | <0.027 | 0.012 | <0.024 | [5 empty] | <0.015 |  |  | <0.015 | 0.03 | 0.14 | <0.05 |  |  | 0.3 |  | 6 | 15 | 0.5 | 800 |  | 6 | 170 | 0.1 | 0.2 | 0.09 | 2 | 0.7 | 6 | 0.07 | 1 | 0.3 | 2 | 0.4 | 0.6 | 1 | 0.1 | 0.03 | 0.02 | 0.01 |  | 0.14 |  |  | 0.04 | 0.8 | 0.3 | 0.8 | 0.06 | 0.05 | 0.005 |  |  |  | 0.03 | 0.007 | 0.02 | [5 empty] | 0.01 |  |  | 0.01 | 0.03 | 0.09 | 0.05
ETPV016_008 | 1.01 |  | 20 | 418 | 160 | 328000 |  | 420 | <140 | 7.2 | 3.3 | 162 | 19 | 2.1 | 379 | 1.01 | <0.8 | 4.3 | 118 | 47.4 | 3.2 | 24.2 | 0.78 | 1.34 | 0.052 | 0.09 |  | <0.04 |  |  | 0.20 | <0.7 | 0.93 | 1.1 | 0.68 | 69 | <0.005 |  |  |  | <0.11 | 0.017 | <0.022 | [5 empty] | <0.014 |  |  | <0.014 | 0.08 | 1.09 | <0.05 |  |  | 0.26 |  | 4 | 11 | 4 | 6000 |  | 30 | <140 | 0.6 | 1.4 | 3 | 3 | 0.6 | 17 | 0.20 | <0.8 | 0.5 | 5 | 2.1 | 0.8 | 2.8 | 0.20 | 0.14 | 0.025 | 0.05 |  | <0.04 |  |  | 0.05 | <0.7 | 0.24 | 0.7 | 0.09 | 7 | <0.005 |  |  |  | <0.11 | 0.017 | <0.022 | [5 empty] | <0.014 |  |  | <0.014 | 0.05 | 0.21 | <0.05 |  |  | 0.30 |  | 6 | 14 | 0.4 | 800 |  | 6 | 140 | 0.1 | 1.4 | 0.09 | 2 | 0.6 | 6 | 0.05 | 0.8 | 0.2 | 2 | 0.3 | 0.7 | 1 | 0.2 | 0.008 | 0.006 | 0.01 |  | 0.04 |  |  | 0.02 | 0.7 | 0.2 | 0.2 | 0.07 | 0.04 | 0.005 |  |  |  | 0.11 | 0.006 | 0.022 | [5 empty] | 0.01 |  |  | 0.01 | 0.04 | 0.07 | 0.05
ETPV016_009 | 1.7 |  | 17 | 630 | 378 | 314000 |  | 2390 | <150 | 8.5 | 6.3 | 188 | 20 | 2.9 | 165 | 0.52 | <0.8 | 1.3 | 52 | 40.3 | 2.8 | 12.0 | 4.7 | 3.09 | <0.029 | 0.11 |  | <0.14 |  |  | 0.06 | <0.7 | 0.56 | <0.8 | 0.68 | 471 | <0.018 |  |  |  | <0.09 | 0.020 | <0.023 | [5 empty] | <0.014 |  |  | <0.014 | 0.32 | 0.34 | <0.05 |  |  | 0.3 |  | 4 | 14 | 13 | 5000 |  | 120 | <150 | 0.6 | 1.9 | 3 | 3 | 0.7 | 13 | 0.13 | <0.8 | 0.3 | 3 | 1.4 | 0.7 | 1.8 | 0.5 | 0.25 | <0.029 | 0.06 |  | <0.14 |  |  | 0.03 | <0.7 | 0.21 | <0.8 | 0.10 | 29 | <0.018 |  |  |  | <0.09 | 0.018 | <0.023 | [5 empty] | <0.014 |  |  | <0.014 | 0.07 | 0.10 | <0.05 |  |  | 0.3 |  | 6 | 14 | 0.4 | 800 |  | 6 | 150 | 0.1 | 1 | 0.07 | 2 | 0.6 | 5 | 0.06 | 0.8 | 0.3 | 2 | 0.3 | 0.6 | 1 | 0.2 | 0.04 | 0.029 | 0.01 |  | 0.1 |  |  | 0.03 | 0.7 | 0.23 | 0.8 | 0.07 | 0.04 | 0.02 |  |  |  | 0.09 | 0.007 | 0.02 | [5 empty] | 0.014 |  |  | 0.01 | 0.02 | 0.09 | 0.05
ETPV016_010 | 2.2 |  | 18 | 337 | 1470 | 319000 |  | 291 | <110 | 8.3 | 5.8 | 179 | 25 | 9.3 | 243 | 0.69 | <0.9 | 2.0 | 78 | 42.7 | 3.1 | 15.8 | 0.68 | 0.96 | 0.05 | 0.18 |  | <0.14 |  |  | 0.14 | 0.7 | 1.3 | 1.5 | 0.42 | 57 | <0.023 |  |  |  | <0.029 | <0.007 | <0.026 | [5 empty] | 0.018 |  |  | <0.016 | <0.04 | 1.00 | 0.04 |  |  | 0.4 |  | 4 | 11 | 120 | 6000 |  | 24 | <110 | 0.6 | 1.7 | 3 | 4 | 1.0 | 12 | 0.16 | <0.9 | 0.4 | 4 | 1.6 | 0.9 | 1.9 | 0.18 | 0.12 | 0.04 | 0.12 |  | <0.14 |  |  | 0.05 | 0.6 | 0.3 | 1.1 | 0.09 | 7 | <0.023 |  |  |  | <0.029 | <0.007 | <0.026 | [5 empty] | 0.028 |  |  | <0.016 | <0.04 | 0.19 | 0.04 |  |  | 0.3 |  | 5 | 14 | 0.4 | 700 |  | 6 | 110 | 0.2 | 0.2 | 0.08 | 1 | 0.6 | 5 | 0.08 | 0.9 | 0.2 | 2 | 0.3 | 0.6 | 0.9 | 0.1 | 0.009 | 0.03 | 0.01 |  | 0.1 |  |  | 0.03 | 0.7 | 0.2 | 0.6 | 0.07 | 0.2 | 0.02 |  |  |  | 0.03 | 0.007 | 0.03 | [5 empty] | 0.02 |  |  | 0.02 | 0.04 | 0.07 | 0.03
ETPV016_012 | 1.47 |  | 6.2 | 347 | 422 | 331000 |  | 289 | <120 | 6.6 | 4.7 | 166.1 | 27.6 | 3.5 | 177 | 0.39 | <0.9 | 1.10 | 60 | 41.0 | 3.0 | 21.0 | 0.66 | 0.88 | 0.24 | 1.7 |  | 0.3 |  |  | 0.11 | <0.7 | 1.6 | 0.7 | 0.45 | 52 | <0.005 |  |  |  | <0.024 | 0.014 | <0.11 | [5 empty] | 0.05 |  |  | <0.013 | 0.05 | 0.34 | <0.05 |  |  | 0.26 |  | 2.8 | 11 | 25 | 6000 |  | 20 | <120 | 0.5 | 1.8 | 2.6 | 2.9 | 0.6 | 10 | 0.12 | <0.9 | 0.28 | 4 | 1.5 | 0.7 | 2.3 | 0.14 | 0.14 | 0.08 | 0.5 |  | 0.3 |  |  | 0.04 | <0.7 | 0.3 | 0.5 | 0.09 | 5 | <0.005 |  |  |  | <0.024 | 0.014 | <0.11 | [5 empty] | 0.03 |  |  | <0.013 | 0.04 | 0.10 | <0.05 |  |  | 0.29 |  | 5.6 | 14 | 0.4 | 700 |  | 6 | 120 | 0.1 | 1 | 0.06 | 2 | 0.6 | 5 | 0.06 | 0.9 | 0.2 | 2 | 0.3 | 0.6 | 0.9 | 0.1 | 0.007 | 0.006 | 0.01 |  | 0.1 |  |  | 0.03 | 0.7 | 0.2 | 0.6 | 0.07 | 0.04 | 0.005 |  |  |  | 0.02 | 0.006 | 0.11 | [5 empty] | 0.01 |  |  | 0.013 | 0.03 | 0.08 | 0.05
ETPV016_013 | 0.79 |  | 23 | 369 | 262 | 327000 |  | 380 | <140 | 7.7 | 6.5 | 160 | 26 | 2.5 | 339 | 0.48 | <0.9 | 3.5 | 73 | 42.4 | 1.8 | 41 | 0.97 | 0.87 | 0.19 | 0.9 |  | <0.06 |  |  | 0.27 | <0.8 | 1.2 | 2.7 | 0.40 | 79 | <0.008 |  |  |  | <0.04 | <0.010 | 0.07 | [5 empty] | 0.03 |  |  | <0.022 | <0.05 | 0.44 | <0.05 |  |  | 0.26 |  | 5 | 12 | 15 | 5000 |  | 40 | <140 | 0.7 | 2.5 | 4 | 3 | 0.5 | 24 | 0.11 | <0.9 | 0.7 | 5 | 1.8 | 0.8 | 4 | 0.25 | 0.20 | 0.09 | 1.3 |  | <0.06 |  |  | 0.08 | <0.8 | 0.3 | 1.6 | 0.11 | 10 | <0.008 |  |  |  | <0.04 | <0.010 | 0.07 | [5 empty] | 0.06 |  |  | <0.022 | <0.05 | 0.13 | <0.05 |  |  | 0.36 |  | 6 | 15 | 0.4 | 800 |  | 6 | 100 | 0.2 | 0.3 | 0.07 | 2 | 0.7 | 6 | 0.06 | 0.9 | 0.4 | 2 | 0.4 | 0.8 | 0.9 | 0.2 | 0.06 | 0.01 | 0.02 |  | 0.06 |  |  | 0.03 | 0.8 | 0.3 | 1 | 0.07 | 0.07 | 0.008 |  |  |  | 0.04 | 0.010 | 0.04 | [5 empty] | 0.02 |  |  | 0.02 | 0.05 | 0.07 | 0.05
ETPV016_014 | 1.17 |  | 11 | 380 | 890 | 319000 |  | 184 | <120 | 8.3 | 6.4 | 154.9 | 26 | 6.3 | 266 | 0.58 | <0.9 | 1.7 | 81 | 40.1 | 2.1 | 20.0 | 0.40 | 0.88 | 0.08 | 0.07 |  | <0.04 |  |  | 0.12 | <0.7 | 1.35 | 2.2 | 0.51 | 32 | 0.007 |  |  |  | <0.029 | <0.007 | 0.10 | [5 empty] | <0.016 |  |  | <0.016 | 0.05 | 0.24 | <0.05 |  |  | 0.28 |  | 4 | 12 | 40 | 6000 |  | 13 | <120 | 0.6 | 2.3 | 2.7 | 3 | 0.7 | 16 | 0.13 | <0.9 | 0.4 | 5 | 1.6 | 0.7 | 2.2 | 0.15 | 0.14 | 0.04 | 0.06 |  | <0.04 |  |  | 0.05 | <0.7 | 0.29 | 1.3 | 0.09 | 3 | 0.010 |  |  |  | <0.029 | <0.007 | 0.07 | [5 empty] | <0.016 |  |  | <0.016 | 0.03 | 0.08 | <0.05 |  |  | 0.32 |  | 6 | 14 | 0.4 | 800 |  | 6 | 100 | 0.2 | 0.7 | 0.08 | 2 | 0.6 | 5 | 0.05 | 0.9 | 0.2 | 2 | 0.4 | 0.7 | 0.9 | 0.2 | 0.009 | 0.02 | 0.01 |  | 0.04 |  |  | 0.02 | 0.7 | 0.2 | 0.6 | 0.06 | 0.05 | 0.006 |  |  |  | 0.03 | 0.007 | 0.03 | [5 empty] | 0.016 |  |  | 0.02 | 0.03 | 0.07 | 0.05
ETPV016_015 | 5.3 |  | 10 | 449 | 4900 | 314000 |  | 1220 | <140 | 11.6 | 7.9 | 188 | 19.7 | 28.7 | 203 | 0.43 | <1.0 | 0.9 | 53 | 46.1 | 2.2 | 17.4 | 2.84 | 1.93 | 0.06 | 0.07 |  | <0.17 |  |  | <0.04 | <0.7 | 1.09 | 2.4 | 0.67 | 259 | <0.006 |  |  |  | <0.03 | 0.023 | <0.027 | [5 empty] | <0.017 |  |  | <0.017 | 0.16 | 0.51 | <0.04 |  |  | 0.5 |  | 3 | 14 | 300 | 6000 |  | 60 | <140 | 0.7 | 2.5 | 3 | 2.7 | 1.9 | 13 | 0.13 | <1.0 | 0.3 | 4 | 2.1 | 0.7 | 2.4 | 0.29 | 0.24 | 0.03 | 0.05 |  | <0.17 |  |  | <0.04 | <0.7 | 0.28 | 1.1 | 0.12 | 17 | <0.006 |  |  |  | <0.03 | 0.021 | <0.027 | [5 empty] | <0.017 |  |  | <0.017 | 0.06 | 0.12 | <0.04 |  |  | 0.3 |  | 5 | 10 | 0.4 | 700 |  | 6 | 100 | 0.1 | 0.7 | 0.06 | 1 | 0.6 | 5 | 0.04 | 1 | 0.3 | 2 | 0.3 | 0.6 | 0.9 | 0.1 | 0.03 | 0.008 | 0.02 |  | 0.17 |  |  | 0.04 | 0.7 | 0.2 | 0.8 | 0.08 | 0.05 | 0.006 |  |  |  | 0.03 | 0.008 | 0.027 | [5 empty] | 0.017 |  |  | 0.02 | 0.03 | 0.06 | 0.04
ETPV016_016 | 5.7 |  | 18 | 503 | 4710 | 313000 |  | 2570 | <130 | 12.3 | 9.0 | 199 | 25.8 | 29.7 | 229 | 0.58 | 1.0 | 1.24 | 77 | 44.7 | 2.8 | 16.8 | 5.3 | 3.41 | 0.10 | 0.08 |  | 0.12 |  |  | 0.14 | <0.7 | 0.90 | 1.4 | 0.77 | 517 | <0.004 |  |  |  | <0.022 | 0.008 | 0.06 | [5 empty] | <0.013 |  |  | <0.012 | 0.31 | 0.40 | <0.04 |  |  | 0.5 |  | 4 | 12 | 210 | 5000 |  | 100 | <130 | 0.7 | 2.2 | 3 | 2.8 | 1.7 | 14 | 0.12 | 0.8 | 0.29 | 4 | 1.6 | 0.7 | 1.9 | 0.4 | 0.26 | 0.04 | 0.05 |  | 0.10 |  |  | 0.05 | <0.7 | 0.25 | 0.8 | 0.10 | 23 | <0.004 |  |  |  | <0.022 | 0.010 | 0.05 | [5 empty] | <0.013 |  |  | <0.012 | 0.07 | 0.12 | <0.04 |  |  | 0.3 |  | 5 | 13 | 0.4 | 700 |  | 5 | 130 | 0.1 | 0.2 | 0.1 | 1 | 0.6 | 5 | 0.04 | 0.8 | 0.3 | 2 | 0.3 | 0.6 | 0.9 | 0.1 | 0.007 | 0.03 | 0.05 |  | 0.03 |  |  | 0.03 | 0.7 | 0.2 | 0.2 | 0.06 | 0.04 | 0.004 |  |  |  | 0.022 | 0.006 | 0.02 | [5 empty] | 0.01 |  |  | 0.012 | 0.03 | 0.07 | 0.04
ETPV016_017 | 1.8 |  | <8 | 382 | 1170 | 337000 |  | 187 | <200 | 8.5 | 5 | 171 | 27 | 8.8 | 320 | 0.64 | <1.4 | 2.1 | 56 | 41 | 2.2 | 24 | 0.51 | 1.0 | 0.19 | 1.1 |  | <0.15 |  |  | 0.10 | <1.0 | 1.2 | 2.5 | 0.56 | 32 | <0.019 |  |  |  | <0.10 | <0.025 | <0.09 | [5 empty] | <0.05 |  |  | <0.05 | <0.06 | 0.17 | <0.07 |  |  | 0.6 |  | <8 | 14 | 130 | 10000 |  | 10 | <200 | 1.2 | 3 | 6 | 6 | 1.3 | 140 | 0.19 | <1.4 | 1.1 | 9 | 3 | 1.3 | 4 | 0.27 | 0.3 | 0.12 | 0.9 |  | <0.15 |  |  | 0.07 | <1.0 | 0.5 | 2.2 | 0.16 | 3 | <0.019 |  |  |  | <0.10 | <0.025 | <0.09 | [5 empty] | <0.05 |  |  | <0.05 | <0.06 | 0.17 | <0.07 |  |  | 0.4 |  | 8 | 18 | 0.6 | 1000 |  | 8 | 200 | 0.2 | 2 | 0.1 | 3 | 0.8 | 8 | 0.04 | 1 | 0.3 | 3 | 0.5 | 1 | 1 | 0.2 | 0.07 | 0.02 | 0.05 |  | 0.1 |  |  | 0.06 | 1 | 0.3 | 0.7 | 0.1 | 0.3 | 0.019 |  |  |  | 0.1 | 0.02 | 0.09 | [5 empty] | 0.05 |  |  | 0.05 | 0.06 | 0.1 | 0.07
ETPV016_018 | 1.2 |  | 21 | 420 | 300 | 352000 |  | 204 | <250 | 7.0 | 9 | 173 | 22 | 3.0 | 236 | 0.57 | <1.7 | 3.1 | 60 | 51 | <1.3 | 23 | 0.7 | 1.0 | 0.04 | 0.30 |  | <0.22 |  |  | 0.14 | <1.3 | 1.1 | <1.0 | 0.28 | 33 | <0.028 |  |  |  | <0.14 | <0.04 | <0.26 | [5 empty] | <0.08 |  |  | <0.08 | <0.08 | <0.17 | <0.09 |  |  | 0.7 |  | 11 | 30 | 21 | 14000 |  | 15 | <250 | 1.2 | 7 | 10 | 6 | 0.9 | 26 | 0.26 | <1.7 | 1.0 | 14 | 5 | <1.3 | 7 | 0.4 | 0.4 | 0.06 | 0.28 |  | <0.22 |  |  | 0.08 | <1.3 | 0.6 | <1.0 | 0.21 | 6 | <0.028 |  |  |  | <0.14 | <0.04 | <0.26 | [5 empty] | <0.08 |  |  | <0.08 | <0.08 | <0.17 | <0.09 |  |  | 0.6 |  | 10 | 20 | 0.7 | 1000 |  | 10 | 300 | 0.3 | 2 | 0.2 | 3 | 1.1 | 10 | 0.07 | 2 | 0.5 | 4 | 0.6 | 1 | 2 | 0.3 | 0.04 | 0.04 | 0.1 |  | 0.2 |  |  | 0.07 | 1 | 0.4 | 1 | 0.2 | 0.3 | 0.028 |  |  |  | 0.1 | 0.04 | 0.3 | [5 empty] | 0.08 |  |  | 0.08 | 0.08 | 0.2 | 0.09
ETPV016_022 | 1.19 |  | 22 | 397 | 710 | 326000 |  | 237 | <120 | 8.8 | 6.4 | 164 | 26 | 5.0 | 266 | 0.71 | <0.8 | 5.7 | 91 | 42.6 | 2.8 | 20.0 | 0.65 | 0.98 | 0.08 | 0.40 |  | 0.06 |  |  | 0.12 | <0.6 | 1.5 | 1.5 | 0.45 | 43.3 | <0.005 |  |  |  | 0.03 | 0.010 | 0.03 | [5 empty] | <0.014 |  |  | <0.014 | 0.06 | 0.20 | <0.05 |  |  | 0.23 |  | 4 | 11 | 70 | 6000 |  | 7 | <120 | 0.5 | 2.1 | 3 | 3 | 0.7 | 17 | 0.16 | <0.8 | 0.6 | 5 | 1.6 | 0.6 | 2.8 | 0.17 | 0.12 | 0.04 | 0.16 |  | 0.08 |  |  | 0.04 | <0.6 | 0.3 | 0.8 | 0.09 | 2.3 | <0.005 |  |  |  | 0.05 | 0.014 | 0.04 | [5 empty] | <0.014 |  |  | <0.014 | 0.03 | 0.08 | <0.05 |  |  | 0.27 |  | 5 | 13 | 0.4 | 700 |  | 6 | 100 | 0.1 | 0.8 | 0.09 | 2 | 0.6 | 5 | 0.07 | 0.8 | 0.3 | 2 | 0.3 | 0.6 | 0.8 | 0.1 | 0.008 | 0.006 | 0.01 |  | 0.04 |  |  | 0.02 | 0.6 | 0.2 | 0.6 | 0.06 | 0.04 | 0.005 |  |  |  | 0.02 | 0.006 | 0.02 | [5 empty] | 0.01 |  |  | 0.01 | 0.03 | 0.08 | 0.05
ETPV016_023 | 1.33 |  | <6 | 391 | 740 | 312000 |  | 263 | <150 | 7.4 | 3.6 | 158 | 26 | 4.6 | 203 | 0.58 | <1.0 | 1.0 | 60 | 38.4 | 2.1 | 26.2 | 0.47 | 1.33 | 0.05 | 0.08 |  | <0.04 |  |  | 0.12 | 0.8 | 1.13 | 1.8 | 0.45 | 44 | 0.012 |  |  |  | <0.027 | <0.024 | <0.11 | [5 empty] | <0.015 |  |  | <0.05 | <0.05 | <0.07 | <0.05 |  |  | 0.28 |  | <6 | 16 | 110 | 6000 |  | 19 | <150 | 0.6 | 1.6 | 3 | 3 | 0.9 | 12 | 0.13 | <1.0 | 0.3 | 4 | 1.4 | 0.7 | 2.9 | 0.18 | 0.19 | 0.04 | 0.05 |  | <0.04 |  |  | 0.04 | 0.7 | 0.27 | 0.9 | 0.11 | 4 | 0.015 |  |  |  | <0.027 | <0.024 | <0.11 | [5 empty] | <0.015 |  |  | <0.05 | <0.05 | <0.07 | <0.05 |  |  | 0.37 |  | 6 | 20 | 0.4 | 800 |  | 6 | 100 | 0.2 | 1 | 0.09 | 2 | 0.7 | 6 | 0.07 | 1.0 | 0.3 | 2 | 0.3 | 0.8 | 1 | 0.2 | 0.008 | 0.02 | 0.01 |  | 0.04 |  |  | 0.03 | 0.8 | 0.2 | 0.6 | 0.07 | 0.05 | 0.005 |  |  |  | 0.03 | 0.02 | 0.1 | [5 empty] | 0.01 |  |  | 0.05 | 0.05 | 0.07 | 0.05
ETPV016_024 | 1.2 |  | 7 | 382 | 292 | 317000 |  | 303 | <160 | 7.6 | 3.4 | 160.2 | 28 | 3.0 | 211 | 0.53 | <1.2 | 0.8 | 61 | 42.0 | 2.3 | 25.1 | 0.77 | 1.03 | 0.06 | 0.04 |  | <0.04 |  |  | 0.08 | <0.8 | 1.3 | 1.4 | 0.39 | 48 | <0.006 |  |  |  | 0.03 | <0.007 | <0.09 | [5 empty] | <0.016 |  |  | 0.020 | <0.04 | 0.18 | <0.05 |  |  | 0.3 |  | 4 | 12 | 21 | 5000 |  | 10 | <160 | 0.6 | 1.4 | 2.7 | 3 | 0.6 | 13 | 0.12 | <1.2 | 0.4 | 4 | 1.8 | 0.8 | 2.7 | 0.20 | 0.15 | 0.03 | 0.04 |  | <0.04 |  |  | 0.05 | <0.8 | 0.3 | 0.9 | 0.08 | 3 | <0.006 |  |  |  | 0.05 | <0.007 | <0.09 | [5 empty] | <0.016 |  |  | 0.029 | <0.04 | 0.11 | <0.05 |  |  | 0.3 |  | 6 | 16 | 0.5 | 900 |  | 7 | 200 | 0.2 | 0.7 | 0.07 | 1 | 0.7 | 6 | 0.01 | 1 | 0.4 | 2 | 0.4 | 0.7 | 1 | 0.2 | 0.009 | 0.007 | 0.01 |  | 0.04 |  |  | 0.04 | 0.8 | 0.2 | 0.9 | 0.06 | 0.05 | 0.006 |  |  |  | 0.03 | 0.007 | 0.09 | [5 empty] | 0.02 |  |  | 0.02 | 0.04 | 0.08 | 0.05
ETPV016_025 | 1.2 |  | 15 | 379 | 520 | 329000 |  | 360 | <220 | 8.6 | 7 | 153 | 28 | 4.4 | 232 | 0.65 | <1.3 | 1.9 | 77 | 42.3 | 1.6 | 19 | 0.85 | 1.27 | 0.13 | 0.10 |  | <0.10 |  |  | 0.20 | <1.0 | 1.1 | 2.9 | 0.58 | 68 | <0.013 |  |  |  | <0.06 | <0.017 | <0.06 | [5 empty] | <0.04 |  |  | <0.09 | 0.09 | <0.13 | <0.08 |  |  | 0.3 |  | 6 | 16 | 26 | 8000 |  | 50 | <220 | 0.8 | 4 | 4 | 6 | 0.9 | 22 | 0.21 | <1.3 | 0.6 | 7 | 2.4 | 1.0 | 4 | 0.28 | 0.25 | 0.07 | 0.09 |  | <0.10 |  |  | 0.07 | <1.0 | 0.4 | 2.0 | 0.17 | 12 | <0.013 |  |  |  | <0.06 | <0.017 | <0.06 | [5 empty] | <0.04 |  |  | <0.09 | 0.07 | <0.13 | <0.08 |  |  | 0.4 |  | 8 | 21 | 0.6 | 1000 |  | 9 | 220 | 0.3 | 1 | 0.2 | 3 | 1.0 | 8 | 0.07 | 1 | 0.4 | 3 | 0.5 | 1.1 | 2 | 0.2 | 0.02 | 0.02 | 0.03 |  | 0.1 |  |  | 0.05 | 1.0 | 0.4 | 2 | 0.1 | 0.1 | 0.01 |  |  |  | 0.06 | 0.02 | 0.06 | [5 empty] | 0.04 |  |  | 0.09 | 0.06 | 0.13 | 0.08
ETPV016_026 | 3.1 |  | 7 | 432 | 2180 | 318000 |  | 1440 | <150 | 9.6 | 7.6 | 172 | 26 | 13.2 | 211 | 0.63 | <1.1 | 1.0 | 74 | 41.4 | 3.6 | 18.3 | 2.9 | 2.23 | 0.05 | 0.05 |  | <0.04 |  |  | 0.10 | <0.8 | 0.73 | 2.5 | 0.56 | 302 | <0.020 |  |  |  | <0.028 | 0.012 | 0.03 | [5 empty] | <0.016 |  |  | <0.016 | 0.16 | 1.45 | <0.05 |  |  | 0.4 |  | 4 | 14 | 220 | 6000 |  | 120 | <150 | 0.7 | 2.4 | 4 | 3 | 1.5 | 16 | 0.18 | <1.1 | 0.4 | 5 | 1.4 | 1.0 | 2.3 | 0.4 | 0.28 | 0.03 | 0.04 |  | <0.04 |  |  | 0.05 | <0.8 | 0.27 | 1.2 | 0.13 | 29 | <0.020 |  |  |  | <0.028 | 0.012 | 0.05 | [5 empty] | <0.016 |  |  | <0.016 | 0.06 | 0.23 | <0.05 |  |  | 0.3 |  | 7 | 16 | 0.5 | 800 |  | 7 | 100 | 0.1 | 0.2 | 0.08 | 2 | 0.7 | 7 | 0.07 | 1 | 0.4 | 2 | 0.4 | 0.8 | 1 | 0.2 | 0.009 | 0.03 | 0.01 |  | 0.04 |  |  | 0.04 | 0.8 | 0.27 | 0.9 | 0.07 | 0.2 | 0.02 |  |  |  | 0.028 | 0.007 | 0.03 | [5 empty] | 0.02 |  |  | 0.02 | 0.04 | 0.08 | 0.05
ETPV016_027 | 4.4 |  | 9 | 404 | 3790 | 320000 |  | 410 | <160 | 11.0 | 5.1 | 191 | 20.4 | 22.8 | 298 | 1.00 | 1.1 | 1.0 | 93 | 43.1 | 2.5 | 31.0 | 0.84 | 1.27 | 0.05 | 0.11 |  | <0.04 |  |  | 0.17 | <0.8 | 1.2 | 2.0 | 0.50 | 73 | <0.005 |  |  |  | <0.027 | 0.014 | 0.06 | [5 empty] | <0.015 |  |  | 0.016 | <0.05 | 0.16 | <0.05 |  |  | 0.5 |  | 4 | 12 | 120 | 5000 |  | 27 | <160 | 0.8 | 2.3 | 3 | 2.7 | 1.1 | 17 | 0.16 | 0.9 | 0.3 | 5 | 1.9 | 0.8 | 2.8 | 0.23 | 0.18 | 0.04 | 0.06 |  | <0.04 |  |  | 0.05 | <0.8 | 0.3 | 1.0 | 0.12 | 5 | <0.005 |  |  |  | <0.027 | 0.020 | 0.07 | [5 empty] | <0.015 |  |  | 0.023 | <0.05 | 0.10 | <0.05 |  |  | 0.3 |  | 6 | 16 | 0.5 | 800 |  | 7 | 200 | 0.2 | 1 | 0.1 | 2 | 0.7 | 6 | 0.08 | 0.9 | 0.3 | 2 | 0.3 | 0.6 | 1 | 0.2 | 0.04 | 0.02 | 0.01 |  | 0.04 |  |  | 0.03 | 0.8 | 0.3 | 0.6 | 0.08 | 0.05 | 0.005 |  |  |  | 0.027 | 0.007 | 0.02 | [5 empty] | 0.015 |  |  | 0.02 | 0.05 | 0.10 | 0.05
ETPV016_028 | 1.17 |  | 10 | 435 | 517 | 324000 |  | 740 | <130 | 7.8 | 6.3 | 169.8 | 21 | 3.5 | 201 | 0.63 | <1.0 | 1.12 | 57 | 40.9 | 2.5 | 17.0 | 1.50 | 1.87 | 0.030 | 0.10 |  | <0.04 |  |  | 0.08 | <0.9 | 0.75 | 1.7 | 0.56 | 132 | 0.006 |  |  |  | <0.026 | 0.019 | 0.03 | [5 empty] | <0.015 |  |  | <0.014 | 0.07 | 0.22 | 0.036 |  |  | 0.28 |  | 3 | 15 | 25 | 6000 |  | 40 | <130 | 0.6 | 2.0 | 2.8 | 3 | 0.6 | 14 | 0.13 | <1.0 | 0.29 | 4 | 1.8 | 0.8 | 2.1 | 0.28 | 0.20 | 0.024 | 0.06 |  | <0.04 |  |  | 0.04 | <0.9 | 0.25 | 0.8 | 0.11 | 8 | 0.013 |  |  |  | <0.026 | 0.018 | 0.05 | [5 empty] | <0.015 |  |  | <0.014 | 0.05 | 0.08 | 0.027 |  |  | 0.34 |  | 6 | 10 | 0.5 | 800 |  | 6 | 130 | 0.1 | 0.7 | 0.1 | 2 | 0.7 | 6 | 0.01 | 1 | 0.2 | 2 | 0.4 | 0.6 | 1 | 0.2 | 0.03 | 0.007 | 0.01 |  | 0.04 |  |  | 0.02 | 0.9 | 0.25 | 0.2 | 0.05 | 0.05 | 0.005 |  |  |  | 0.03 | 0.007 | 0.02 | [5 empty] | 0.01 |  |  | 0.014 | 0.04 | 0.08 | 0.03
ETPV016_029 | 1.7 |  | <6 | 459 | 770 | 315000 |  | 860 | 220 | 7.6 | 6 | 170 | 21 | 5.4 | 290 | 0.58 | 1.3 | 1.2 | 67 | 39.1 | 3.2 | 17.4 | 1.9 | 2.09 | 0.04 | 0.03 |  | <0.10 |  |  | 0.06 | <0.8 | 1.1 | 2.1 | 0.48 | 154 | <0.03 |  |  |  | <0.06 | <0.016 | <0.06 | [5 empty] | <0.04 |  |  | <0.03 | 0.05 | 0.45 | <0.06 |  |  | 0.4 |  | <6 | 20 | 50 | 9000 |  | 40 | 140 | 0.9 | 3 | 6 | 4 | 1.0 | 30 | 0.25 | 1.1 | 0.4 | 5 | 2.1 | 1.2 | 2.7 | 0.4 | 0.28 | 0.04 | 0.05 |  | <0.10 |  |  | 0.04 | <0.8 | 0.4 | 1.4 | 0.15 | 8 | <0.03 |  |  |  | <0.06 | <0.016 | <0.06 | [5 empty] | <0.04 |  |  | <0.03 | 0.05 | 0.17 | <0.06 |  |  | 0.3 |  | 6 | 20 | 0.5 | 900 |  | 7 | 160 | 0.2 | 0.5 | 0.1 | 2 | 0.7 | 7 | 0.03 | 1 | 0.3 | 2 | 0.4 | 0.9 | 1 | 0.2 | 0.02 | 0.02 | 0.03 |  | 0.1 |  |  | 0.04 | 0.8 | 0.3 | 0.4 | 0.08 | 0.1 | 0.03 |  |  |  | 0.06 | 0.016 | 0.06 | [5 empty] | 0.04 |  |  | 0.03 | 0.04 | 0.09 | 0.06
ETPV016_030 | 0.9 |  | 32 | 787 | 308 | 309000 |  | 5600 | <190 | 6.5 | 12 | 186 | 15 | 2.7 | 250 | 0.43 | <1.3 | 0.8 | 47 | 48 | 1.3 | 38 | 10.2 | 6.5 | 0.12 | 0.14 |  | <0.18 |  |  | 0.16 | <1.1 | 1.5 | <1.8 | 0.7 | 1050 | <0.023 |  |  |  | <0.12 | 0.05 | <0.10 | [5 empty] | <0.06 |  |  | <0.11 | 0.56 | 0.24 | <0.10 |  |  | 0.5 |  | 11 | 24 | 19 | 12000 |  | 300 | <190 | 1.1 | 6 | 7 | 5 | 0.8 | 30 | 0.20 | <1.3 | 0.4 | 8 | 4 | 1.0 | 6 | 1.3 | 0.5 | 0.09 | 0.13 |  | <0.18 |  |  | 0.15 | <1.1 | 0.5 | <1.8 | 0.3 | 80 | <0.023 |  |  |  | <0.12 | 0.06 | <0.10 | [5 empty] | <0.06 |  |  | <0.11 | 0.17 | 0.15 | <0.10 |  |  | 0.5 |  | 9 | 20 | 0.7 | 1000 |  | 9 | 190 | 0.2 | 0.9 | 0.06 | 2 | 0.9 | 8 | 0.05 | 1 | 0.5 | 3 | 0.5 | 1.3 | 2 | 0.2 | 0.08 | 0.03 | 0.1 |  | 0.2 |  |  | 0.04 | 1 | 0.4 | 2 | 0.1 | 0.2 | 0.023 |  |  |  | 0.1 | 0.03 | 0.10 | [5 empty] | 0.06 |  |  | 0.11 | 0.05 | 0.1 | 0.1
ETPV016_032 | 1.2 |  | 13 | 394 | 340 | 316000 |  | 668 | <300 | 9.1 | 10 | 157 | 11 | 3.4 | 280 | 0.6 | <2.1 | 4.1 | 64 | 43 | 2.6 | 51 | 1.4 | 1.2 | 0.6 | 2.2 |  | <0.23 |  |  | 0.17 | <1.7 | 2.4 | 4 | 0.32 | 112 | <0.029 |  |  |  | <0.15 | <0.09 | 0.2 | [5 empty] | 0.15 |  |  | <0.08 | 0.14 | <0.19 | <0.10 |  |  | 0.7 |  | 10 | 28 | 30 | 9000 |  | 28 | <300 | 1.3 | 6 | 4 | 5 | 1.2 | 40 | 0.6 | <2.1 | 1.2 | 10 | 3 | 1.5 | 9 | 0.6 | 0.4 | 0.5 | 0.7 |  | <0.23 |  |  | 0.11 | <1.7 | 0.8 | 4 | 0.20 | 10 | <0.029 |  |  |  | <0.15 | <0.09 | 0.3 | [5 empty] | 0.18 |  |  | <0.08 | 0.11 | <0.19 | <0.10 |  |  | 0.8 |  | 12 | 31 | 1 | 2000 |  | 10 | 300 | 0.4 | 2 | 0.07 | 4 | 1.3 | 10 | 0.1 | 2 | 0.8 | 5 | 0.7 | 1.6 | 2 | 0.4 | 0.1 | 0.04 | 0.07 |  | 0.2 |  |  | 0.06 | 2 | 0.5 | 1 | 0.2 | 0.3 | 0.029 |  |  |  | 0.1 | 0.09 | 0.1 | [5 empty] | 0.08 |  |  | 0.08 | 0.11 | 0.19 | 0.1
ETPV016_033 | 1.5 |  | 9 | 499 | 289 | 330000 |  | 814 | <120 | 7.0 | 5.4 | 172 | 23 | 2.5 | 374 | 1.08 | 1.1 | 3.1 | 66 | 44.6 | 1.5 | 22.5 | 1.56 | 2.08 | 0.07 | 0.11 |  | <0.04 |  |  | 0.07 | <0.7 | 2.5 | 2.1 | 0.40 | 128 | <0.005 |  |  |  | <0.025 | <0.006 | <0.022 | [5 empty] | <0.014 |  |  | <0.014 | 0.10 | 0.78 | <0.05 |  |  | 0.3 |  | 3 | 11 | 13 | 6000 |  | 25 | <120 | 0.5 | 1.8 | 3 | 3 | 0.6 | 20 | 0.18 | 0.7 | 0.5 | 4 | 1.5 | 0.6 | 2.5 | 0.21 | 0.21 | 0.04 | 0.07 |  | <0.04 |  |  | 0.03 | <0.7 | 0.4 | 0.9 | 0.08 | 6 | <0.005 |  |  |  | <0.025 | <0.006 | <0.022 | [5 empty] | <0.014 |  |  | <0.014 | 0.04 | 0.18 | <0.05 |  |  | 0.3 |  | 5 | 13 | 0.5 | 700 |  | 6 | 100 | 0.1 | 1 | 0.06 | 1 | 0.6 | 5 | 0.04 | 0.8 | 0.3 | 2 | 0.3 | 0.8 | 0.8 | 0.1 | 0.03 | 0.03 | 0.05 |  | 0.04 |  |  | 0.03 | 0.7 | 0.2 | 0.6 | 0.07 | 0.2 | 0.005 |  |  |  | 0.02 | 0.006 | 0.022 | [5 empty] | 0.01 |  |  | 0.01 | 0.02 | 0.05 | 0.05
ETPV016_034 | 2.0 |  | 10 | 689 | 1290 | 319000 |  | 1740 | <180 | 8.3 | 8 | 167 | 15 | 7.4 | 430 | 1.6 | <1.5 | 5.1 | 88 | 42 | 3.2 | 19 | 3.2 | 2.9 | 0.06 | <0.05 |  | <0.17 |  |  | 0.07 | <1.0 | 1.7 | <1.3 | 0.68 | 282 | <0.022 |  |  |  | <0.11 | <0.028 | <0.10 | [5 empty] | <0.06 |  |  | <0.11 | 0.12 | 0.22 | <0.06 |  |  | 0.6 |  | 6 | 25 | 110 | 13000 |  | 90 | <180 | 1.0 | 5 | 5 | 5 | 1.2 | 40 | 0.6 | <1.5 | 1.7 | 9 | 4 | 1.2 | 4 | 0.7 | 0.5 | 0.07 | <0.05 |  | <0.17 |  |  | 0.07 | <1.0 | 0.7 | <1.3 | 0.21 | 21 | <0.022 |  |  |  | <0.11 | <0.028 | <0.10 | [5 empty] | <0.06 |  |  | <0.11 | 0.06 | 0.16 | <0.06 |  |  | 0.5 |  | 8 | 20 | 0.7 | 1000 |  | 8 | 180 | 0.2 | 2 | 0.2 | 3 | 0.9 | 8 | 0.1 | 2 | 0.5 | 3 | 0.4 | 1 | 2 | 0.2 | 0.09 | 0.03 | 0.05 |  | 0.2 |  |  | 0.07 | 1 | 0.3 | 1.3 | 0.08 | 0.2 | 0.02 |  |  |  | 0.1 | 0.03 | 0.1 | [5 empty] | 0.06 |  |  | 0.1 | 0.04 | 0.1 | 0.06
ETPV016_035 | 7.4 |  | <14 | 720 | 1340 | 313000 |  | 3030 | <300 | 12.4 | 6 | 181 | 7 | 8 | 600 | 1.7 | <2.9 | 4 | 92 | 46 | <2.0 | 38 | 7.4 | 1.9 | 0.07 | 0.2 |  | <0.7 |  |  | 0.12 | <1.9 | 4.6 | <3 | 0.9 | 550 | <0.05 |  |  |  | <0.26 | <0.07 | <0.24 | [5 empty] | <0.15 |  |  | <0.25 | 0.7 | 0.7 | <0.13 |  |  | 2.7 |  | <14 | 30 | 170 | 12000 |  | 120 | <300 | 2.6 | 7 | 5 | 6 | 3 | 400 | 0.4 | <2.9 | 4 | 14 | 5 | <2.0 | 9 | 1.5 | 0.5 | 0.15 | 0.4 |  | <0.7 |  |  | 0.10 | <1.9 | 1.3 | <3 | 0.5 | 50 | <0.05 |  |  |  | <0.26 | <0.07 | <0.24 | [5 empty] | <0.15 |  |  | <0.25 | 0.3 | 0.4 | <0.13 |  |  | 0.9 |  | 10 | 30 | 1 | 2000 |  | 10 | 300 | 0.4 | 4 | 0.3 | 5 | 1 | 20 | 0.3 | 2.9 | 0.6 | 5 | 1 | 2.0 | 3 | 0.4 | 0.08 | 0.07 | 0.1 |  | 0.7 |  |  | 0.05 | 2 | 0.7 | 3 | 0.2 | 0.5 | 0.05 |  |  |  | 0.26 | 0.07 | 0.2 | [5 empty] | 0.1 |  |  | 0.3 | 0.1 | 0.2 | 0.1
ETPV016_036 | 3.5 |  | 47 | 345 | 1440 | 319000 |  | 490 | <210 | 7.3 | 9 | 171 | 10 | 11.4 | 291 | 0.77 | <1.5 | 3.5 | 65 | 42 | 1.3 | 11.3 | 1.2 | 1.04 | 0.05 | 0.05 |  | <0.12 |  |  | <0.03 | <1.1 | 2.8 | 0.6 | 0.47 | 80 | <0.015 |  |  |  | <0.16 | <0.019 | <0.07 | [5 empty] | <0.04 |  |  | <0.04 | 0.08 | 0.6 | <0.07 |  |  | 0.6 |  | 10 | 17 | 60 | 8000 |  | 50 | <210 | 1.0 | 4 | 5 | 3 | 1.1 | 27 | 0.23 | <1.5 | 0.8 | 7 | 3 | 0.8 | 2.2 | 0.3 | 0.23 | 0.05 | 0.06 |  | <0.12 |  |  | <0.03 | <1.1 | 0.5 | 0.9 | 0.18 | 9 | <0.015 |  |  |  | <0.16 | <0.019 | <0.07 | [5 empty] | <0.04 |  |  | <0.04 | 0.07 | 0.3 | <0.07 |  |  | 0.5 |  | 8 | 20 | 0.5 | 1000 |  | 9 | 200 | 0.3 | 0.6 | 0.1 | 2 | 0.9 | 8 | 0.1 | 1 | 0.5 | 3 | 0.4 | 1.2 | 1 | 0.2 | 0.1 | 0.02 | 0.04 |  | 0.1 |  |  | 0.03 | 1 | 0.3 | 0.5 | 0.08 | 0.1 | 0.01 |  |  |  | 0.16 | 0.019 | 0.07 | [5 empty] | 0.04 |  |  | 0.04 | 0.07 | 0.2 | 0.07
ETPV016_037 | 4.1 |  | 22 | 370 | 1980 | 323000 |  | 467 | <120 | 8.2 | 5.2 | 170.1 | 15.2 | 12.8 | 372 | 1.31 | <1.1 | 4.0 | 76 | 43.6 | 2.5 | 15.6 | 1.10 | 1.37 | 0.09 | 0.10 |  | <0.04 |  |  | <0.05 | <0.9 | 2.4 | 1.0 | 0.49 | 91 | <0.006 |  |  |  | <0.028 | <0.03 | <0.025 | [5 empty] | <0.016 |  |  | <0.05 | 0.06 | 4.4 | <0.04 |  |  | 0.4 |  | 5 | 12 | 40 | 6000 |  | 16 | <120 | 0.7 | 2.1 | 2.9 | 2.5 | 1.0 | 21 | 0.20 | <1.1 | 0.6 | 5 | 1.9 | 0.9 | 2.5 | 0.22 | 0.18 | 0.04 | 0.06 |  | <0.04 |  |  | <0.05 | <0.9 | 0.3 | 0.8 | 0.13 | 4 | <0.006 |  |  |  | <0.028 | <0.03 | <0.025 | [5 empty] | <0.016 |  |  | <0.05 | 0.05 | 0.5 | <0.04 |  |  | 0.3 |  | 6 | 16 | 0.5 | 800 |  | 7 | 120 | 0.2 | 1 | 0.08 | 2 | 0.8 | 6 | 0.07 | 1 | 0.3 | 3 | 0.4 | 0.8 | 1 | 0.2 | 0.009 | 0.007 | 0.01 |  | 0.04 |  |  | 0.05 | 0.9 | 0.3 | 0.7 | 0.09 | 0.05 | 0.006 |  |  |  | 0.028 | 0.03 | 0.025 | [5 empty] | 0.02 |  |  | 0.05 | 0.06 | 0.08 | 0.04
ETPV016_038 | 1.31 |  | 9 | 345 | 480 | 320000 |  | 404 | <170 | 5.5 | 24 | 162 | 15 | 3.7 | 287 | 1.3 | 1.5 | 2.8 | 50 | 39.8 | 2.1 | 9.7 | 0.63 | 1.28 | 0.07 | 0.7 |  | 0.11 |  |  | 0.07 | <0.9 | 1.8 | 1.1 | 0.25 | 74 | <0.03 |  |  |  | <0.04 | <0.009 | <0.03 | [5 empty] | <0.020 |  |  | 0.15 | <0.04 | 0.86 | <0.05 |  |  | 0.26 |  | 5 | 12 | 11 | 6000 |  | 13 | <170 | 0.6 | 23 | 3 | 3 | 0.7 | 20 | 0.5 | 1.0 | 0.5 | 4 | 1.7 | 0.8 | 2.2 | 0.22 | 0.18 | 0.04 | 0.7 |  | 0.15 |  |  | 0.04 | <0.9 | 0.3 | 0.7 | 0.10 | 4 | <0.03 |  |  |  | <0.04 | <0.009 | <0.03 | [5 empty] | <0.020 |  |  | 0.21 | <0.04 | 0.17 | <0.05 |  |  | 0.39 |  | 7 | 18 | 0.6 | 900 |  | 7 | 200 | 0.2 | 2 | 0.09 | 2 | 0.8 | 8 | 0.09 | 1.1 | 0.3 | 3 | 0.5 | 0.8 | 1 | 0.2 | 0.04 | 0.009 | 0.02 |  | 0.05 |  |  | 0.007 | 0.9 | 0.3 | 0.2 | 0.09 | 0.06 | 0.03 |  |  |  | 0.04 | 0.009 | 0.03 | [5 empty] | 0.02 |  |  | 0.02 | 0.04 | 0.09 | 0.05
ETPV016_039 | 4.2 |  | 22 | 338 | 2290 | 325000 |  | 420 | <170 | 8.1 | 4.0 | 176 | 13.7 | 14.7 | 297 | 1.16 | <1.2 | 3.9 | 65 | 41.8 | 1.6 | 17.6 | 0.84 | 1.44 | 0.030 | 0.14 |  | <0.06 |  |  | 0.08 | 0.9 | 2.5 | 1.9 | 0.32 | 83 | <0.023 |  |  |  | <0.04 | <0.010 | <0.04 | [5 empty] | <0.023 |  |  | <0.022 | 0.031 | 0.85 | <0.05 |  |  | 0.5 |  | 5 | 15 | 60 | 11000 |  | 30 | <170 | 0.7 | 2.2 | 4 | 2.3 | 1.0 | 17 | 0.25 | <1.2 | 0.7 | 4 | 2.1 | 0.7 | 2.3 | 0.25 | 0.25 | 0.023 | 0.10 |  | <0.06 |  |  | 0.05 | 0.7 | 0.4 | 1.2 | 0.11 | 7 | <0.023 |  |  |  | <0.04 | <0.010 | <0.04 | [5 empty] | <0.023 |  |  | <0.022 | 0.029 | 0.25 | <0.05 |  |  | 0.4 |  | 7 | 17 | 0.4 | 900 |  | 7 | 200 | 0.2 | 2 | 0.07 | 2 | 0.7 | 7 | 0.1 | 1 | 0.3 | 3 | 0.4 | 0.8 | 1 | 0.2 | 0.01 | 0.01 | 0.02 |  | 0.06 |  |  | 0.04 | 0.8 | 0.3 | 0.3 | 0.09 | 0.2 | 0.02 |  |  |  | 0.04 | 0.010 | 0.04 | [5 empty] | 0.02 |  |  | 0.022 | 0.031 | 0.1 | 0.05
ETPV016_040 | 1.9 |  | 22 | 453 | 497 | 328000 |  | 671 | <170 | 6.3 | 3.8 | 159 | 11.5 | 3.3 | 474 | 1.05 | <1.1 | 4.8 | 65 | 40.4 | 2.9 | 9.5 | 1.42 | 1.58 | 0.06 | 0.07 |  | <0.06 |  |  | <0.04 | 1.2 | 2.1 | 1.2 | 0.42 | 114 | <0.007 |  |  |  | <0.11 | <0.009 | <0.03 | [5 empty] | <0.020 |  |  | <0.020 | 0.08 | 7.3 | 0.05 |  |  | 0.4 |  | 5 | 15 | 28 | 7000 |  | 23 | <170 | 0.6 | 1.5 | 4 | 2.5 | 0.9 | 26 | 0.23 | <1.1 | 0.7 | 4 | 1.6 | 1.1 | 1.8 | 0.26 | 0.23 | 0.04 | 0.06 |  | <0.06 |  |  | <0.04 | 0.8 | 0.4 | 1.0 | 0.10 | 6 | <0.007 |  |  |  | <0.11 | <0.009 | <0.03 | [5 empty] | <0.020 |  |  | <0.020 | 0.04 | 0.7 | 0.04 |  |  | 0.4 |  | 6 | 17 | 0.5 | 900 |  | 7 | 200 | 0.2 | 0.8 | 0.1 | 2 | 0.8 | 7 | 0.07 | 1.1 | 0.3 | 2 | 0.4 | 0.8 | 1 | 0.2 | 0.01 | 0.009 | 0.02 |  | 0.06 |  |  | 0.04 | 0.9 | 0.3 | 0.2 | 0.07 | 0.06 | 0.007 |  |  |  | 0.1 | 0.009 | 0.03 | [5 empty] | 0.020 |  |  | 0.02 | 0.04 | 0.1 | 0.05
ETPV016_041 | 2.4 |  | 16 | 433 | 1810 | 317000 |  | 1740 | <140 | 7.2 | 9 | 168 | 22 | 10.5 | 610 | 1.6 | <1.0 | 3.3 | 81 | 43.5 | 2.8 | 27 | 3.6 | 2.7 | 0.06 | 0.13 |  | 0.16 |  |  | 0.09 | <0.7 | 1.2 | 1.1 | 0.42 | 370 | <0.028 |  |  |  | <0.06 | 0.016 | <0.05 | [5 empty] | <0.03 |  |  | <0.03 | 0.24 | 2.5 | <0.07 |  |  | 0.4 |  | 6 | 18 | 110 | 9000 |  | 290 | <140 | 0.7 | 4 | 5 | 5 | 1.4 | 50 | 0.3 | <1.0 | 0.5 | 6 | 2.5 | 1.1 | 4 | 0.7 | 0.5 | 0.06 | 0.08 |  | 0.20 |  |  | 0.04 | <0.7 | 0.4 | 1.1 | 0.13 | 70 | <0.028 |  |  |  | <0.06 | 0.018 | <0.05 | [5 empty] | <0.03 |  |  | <0.03 | 0.09 | 0.6 | <0.07 |  |  | 0.3 |  | 5 | 10 | 0.5 | 700 |  | 6 | 100 | 0.1 | 1 | 0.08 | 2 | 0.6 | 6 | 0.05 | 1 | 0.3 | 2 | 0.3 | 0.8 | 1 | 0.1 | 0.04 | 0.01 | 0.03 |  | 0.09 |  |  | 0.03 | 0.7 | 0.2 | 0.8 | 0.08 | 0.1 | 0.028 |  |  |  | 0.06 | 0.01 | 0.05 | [5 empty] | 0.03 |  |  | 0.03 | 0.04 | 0.08 | 0.07
ETPV016_042 | 2.4 |  | <7 | 401 | 1240 | 307000 |  | 279 | <210 | 8.1 | 7 | 158 | 21 | 8.0 | 520 | 1.0 | <1.3 | 2.3 | 75 | 43 | 3.0 | 26 | 0.39 | 0.9 | 0.08 | 0.4 |  | 0.17 |  |  | 0.18 | <1.0 | 1.5 | 1.9 | 0.33 | 39 | <0.020 |  |  |  | <0.10 | <0.026 | <0.09 | [5 empty] | 0.08 |  |  | <0.06 | 0.08 | 2.8 | 0.08 |  |  | 0.7 |  | <7 | 21 | 50 | 12000 |  | 13 | <210 | 1.2 | 5 | 6 | 4 | 1.1 | 100 | 0.4 | <1.3 | 0.5 | 6 | 3 | 1.3 | 6 | 0.16 | 0.3 | 0.07 | 0.4 |  | 0.26 |  |  | 0.11 | <1.0 | 0.6 | 1.5 | 0.13 | 6 | <0.020 |  |  |  | <0.10 | <0.026 | <0.09 | [5 empty] | 0.11 |  |  | <0.06 | 0.08 | 0.6 | 0.08 |  |  | 0.4 |  | 7 | 20 | 0.6 | 1000 |  | 8 | 200 | 0.2 | 2 | 0.1 | 3 | 0.8 | 9 | 0.1 | 1.3 | 0.4 | 3 | 0.5 | 1 | 1 | 0.22 | 0.07 | 0.03 | 0.05 |  | 0.2 |  |  | 0.04 | 1.0 | 0.3 | 1 | 0.1 | 0.2 | 0.020 |  |  |  | 0.10 | 0.026 | 0.09 | [5 empty] | 0.06 |  |  | 0.06 | 0.07 | 0.1 | 0.06
ETPV016_043 | 3.9 |  | 8.2 | 474 | 2250 | 322000 |  | 660 | 180 | 8.9 | 5.3 | 169 | 16.7 | 13.2 | 328 | 1.33 | 1.0 | 4.3 | 107 | 53.3 | 2.5 | 22.5 | 1.24 | 2.03 | 0.07 | 0.16 |  | <0.03 |  |  | 0.07 | <0.7 | 2.2 | 1.9 | 0.50 | 113 | <0.004 |  |  |  | 0.03 | <0.005 | <0.019 | [5 empty] | 0.03 |  |  | 0.018 | 0.10 | 1.20 | <0.04 |  |  | 0.5 |  | 2.5 | 10 | 230 | 6000 |  | 60 | 100 | 0.5 | 1.3 | 3 | 2.6 | 1.3 | 17 | 0.20 | 0.6 | 0.5 | 5 | 1.6 | 0.6 | 2.3 | 0.22 | 0.28 | 0.04 | 0.08 |  | <0.03 |  |  | 0.03 | <0.7 | 0.3 | 1.1 | 0.09 | 14 | <0.004 |  |  |  | 0.04 | <0.005 | <0.019 | [5 empty] | 0.03 |  |  | 0.021 | 0.04 | 0.23 | <0.04 |  |  | 0.3 |  | 4.8 | 12 | 0.4 | 600 |  | 5 | 90 | 0.1 | 0.7 | 0.06 | 2 | 0.5 | 5 | 0.04 | 0.7 | 0.3 | 2 | 0.3 | 0.6 | 0.7 | 0.1 | 0.03 | 0.005 | 0.01 |  | 0.03 |  |  | 0.03 | 0.7 | 0.2 | 0.9 | 0.06 | 0.04 | 0.004 |  |  |  | 0.02 | 0.005 | 0.02 | [5 empty] | 0.01 |  |  | 0.01 | 0.02 | 0.08 | 0.04
ETPV016_044 | 4.2 |  | 12 | 369 | 1660 | 322000 |  | 671 | <150 | 6.8 | 5.8 | 161 | 18 | 10.9 | 364 | 0.99 | <1.0 | 2.0 | 90 | 42.5 | 3.1 | 20.1 | 1.35 | 1.45 | 0.07 | 0.20 |  | 0.05 |  |  | 0.12 | 0.8 | 2.5 | 1.5 | 0.44 | 127 | 0.006 |  |  |  | <0.027 | 0.026 | 0.05 | [5 empty] | 0.02 |  |  | <0.015 | 0.09 | 1.70 | <0.05 |  |  | 0.5 |  | 4 | 13 | 80 | 7000 |  | 18 | <150 | 0.5 | 2.0 | 3 | 3 | 0.8 | 18 | 0.18 | <1.0 | 0.4 | 5 | 1.7 | 0.8 | 2.3 | 0.24 | 0.17 | 0.04 | 0.09 |  | 0.07 |  |  | 0.05 | 0.6 | 0.3 | 0.9 | 0.09 | 6 | 0.010 |  |  |  | <0.027 | 0.020 | 0.05 | [5 empty] | 0.03 |  |  | <0.015 | 0.04 | 0.28 | <0.05 |  |  | 0.3 |  | 6 | 16 | 0.5 | 800 |  | 7 | 100 | 0.2 | 0.7 | 0.06 | 2 | 0.7 | 5 | 0.09 | 1 | 0.3 | 2 | 0.4 | 0.6 | 1 | 0.2 | 0.04 | 0.007 | 0.01 |  | 0.04 |  |  | 0.04 | 0.8 | 0.2 | 0.2 | 0.06 | 0.05 | 0.005 |  |  |  | 0.03 | 0.007 | 0.02 | [5 empty] | 0.02 |  |  | 0.01 | 0.03 | 0.06 | 0.05
ETPV016_045 | 1.8 |  | 9 | 277 | 850 | 329000 |  | 394 | <110 | 5.5 | 3.9 | 151 | 16.1 | 4.8 | 284 | 0.99 | <1.1 | 2.3 | 63 | 41.0 | 2.4 | 12.9 | 0.74 | 0.94 | 0.06 | 0.07 |  | <0.15 |  |  | 0.050 | <0.8 | 2.4 | 0.9 | 0.26 | 82 | <0.006 |  |  |  | <0.028 | 0.031 | <0.025 | [5 empty] | <0.016 |  |  | <0.015 | 0.053 | 0.39 | <0.04 |  |  | 0.3 |  | 4 | 14 | 20 | 6000 |  | 23 | <110 | 0.4 | 1.6 | 4 | 2.7 | 0.6 | 16 | 0.19 | <1.1 | 0.4 | 4 | 1.7 | 0.7 | 1.9 | 0.18 | 0.14 | 0.03 | 0.05 |  | <0.15 |  |  | 0.028 | <0.8 | 0.4 | 0.7 | 0.09 | 6 | <0.006 |  |  |  | <0.028 | 0.024 | <0.025 | [5 empty] | <0.016 |  |  | <0.015 | 0.029 | 0.12 | <0.04 |  |  | 0.4 |  | 6 | 16 | 0.5 | 800 |  | 7 | 110 | 0.2 | 1 | 0.05 | 2 | 0.7 | 7 | 0.05 | 1 | 0.4 | 2 | 0.4 | 0.7 | 1 | 0.2 | 0.05 | 0.007 | 0.01 |  | 0.15 |  |  | 0.030 | 0.8 | 0.3 | 0.2 | 0.08 | 0.2 | 0.006 |  |  |  | 0.03 | 0.007 | 0.025 | [5 empty] | 0.02 |  |  | 0.015 | 0.03 | 0.1 | 0.04
ETPV016_046 | 3.1 |  | 16 | 631 | 331 | 321000 |  | 1180 | <130 | 8.1 | 5.6 | 167 | 19.5 | 3.0 | 304 | 1.08 | 1.1 | 2.3 | 89 | 44.6 | 2.4 | 29.1 | 2.4 | 1.98 | 0.13 | 0.14 |  | <0.04 |  |  | 0.07 | <0.7 | 1.88 | 1.6 | 0.49 | 142 | <0.005 |  |  |  | 0.04 | <0.020 | 0.05 | [5 empty] | <0.013 |  |  | <0.04 | 0.18 | 1.2 | <0.04 |  |  | 0.4 |  | 4 | 18 | 18 | 6000 |  | 90 | <130 | 0.5 | 1.6 | 3 | 2.5 | 0.5 | 17 | 0.17 | 0.7 | 0.4 | 4 | 1.5 | 0.7 | 2.6 | 0.4 | 0.18 | 0.04 | 0.06 |  | <0.04 |  |  | 0.04 | <0.7 | 0.24 | 0.9 | 0.10 | 15 | <0.005 |  |  |  | 0.05 | <0.020 | 0.05 | [5 empty] | <0.013 |  |  | <0.04 | 0.05 | 0.3 | <0.04 |  |  | 0.3 |  | 5 | 10 | 0.4 | 700 |  | 6 | 100 | 0.1 | 1 | 0.08 | 1 | 0.6 | 5 | 0.04 | 0.7 | 0.3 | 2 | 0.3 | 0.7 | 0.9 | 0.2 | 0.007 | 0.006 | 0.01 |  | 0.04 |  |  | 0.04 | 0.7 | 0.2 | 0.7 | 0.07 | 0.1 | 0.005 |  |  |  | 0.02 | 0.020 | 0.02 | [5 empty] | 0.01 |  |  | 0.04 | 0.005 | 0.07 | 0.04
ETPV016_047 | 3.9 |  | 7 | 490 | 1780 | 294000 |  | 890 | <150 | 7.8 | 2.8 | 173 | 18 | 10.6 | 470 | 1.2 | <1.1 | 1.5 | 95 | 43.6 | 1.8 | 44 | 1.9 | 1.47 | 0.09 | 0.09 |  | <0.13 |  |  | 0.09 | <0.9 | 2.0 | 2.8 | 0.54 | 103 | <0.04 |  |  |  | <0.08 | <0.021 | <0.07 | [5 empty] | 0.07 |  |  | <0.04 | 0.10 | 2.9 | <0.04 |  |  | 0.6 |  | 5 | 18 | 60 | 10000 |  | 60 | <150 | 1.1 | 1.8 | 7 | 6 | 1.2 | 40 | 0.5 | <1.1 | 0.8 | 11 | 1.7 | 0.6 | 5 | 0.5 | 0.29 | 0.07 | 0.09 |  | <0.13 |  |  | 0.07 | <0.9 | 0.5 | 1.5 | 0.19 | 9 | <0.04 |  |  |  | <0.08 | <0.021 | <0.07 | [5 empty] | 0.10 |  |  | <0.04 | 0.08 | 0.5 | <0.04 |  |  | 0.4 |  | 6 | 20 | 0.6 | 800 |  | 6 | 150 | 0.2 | 1 | 0.1 | 2 | 0.7 | 7 | 0.1 | 1 | 0.4 | 2 | 0.4 | 0.8 | 1 | 0.2 | 0.05 | 0.05 | 0.04 |  | 0.1 |  |  | 0.03 | 0.9 | 0.3 | 1 | 0.1 | 0.1 | 0.04 |  |  |  | 0.08 | 0.021 | 0.07 | [5 empty] | 0.05 |  |  | 0.04 | 0.06 | 0.1 | 0.04
ETPV016_048 | 1.2 |  | 10 | 584 | 294 | 324000 |  | 750 | <190 | 8.8 | 3.4 | 152 | 17 | 3.6 | 362 | 0.96 | <1.1 | 2.0 | 91 | 41.7 | 3.0 | 26 | 1.6 | 1.37 | 0.13 | 0.05 |  | <0.10 |  |  | 0.15 | <0.9 | 3.0 | 1.4 | 0.39 | 105 | <0.028 |  |  |  | <0.06 | 0.03 | <0.06 | [5 empty] | <0.04 |  |  | <0.04 | 0.09 | 1.9 | <0.06 |  |  | 0.3 |  | 8 | 19 | 20 | 7000 |  | 60 | <190 | 1.0 | 2.4 | 6 | 5 | 0.6 | 24 | 0.22 | <1.1 | 0.6 | 6 | 2.2 | 0.9 | 4 | 0.4 | 0.25 | 0.08 | 0.06 |  | <0.10 |  |  | 0.08 | <0.9 | 0.5 | 1.2 | 0.11 | 10 | <0.028 |  |  |  | <0.06 | 0.04 | <0.06 | [5 empty] | <0.04 |  |  | <0.04 | 0.06 | 0.5 | <0.06 |  |  | 0.4 |  | 7 | 20 | 0.6 | 900 |  | 7 | 190 | 0.1 | 2 | 0.08 | 2 | 0.8 | 7 | 0.03 | 1 | 0.3 | 3 | 0.4 | 0.7 | 2 | 0.2 | 0.02 | 0.02 | 0.03 |  | 0.10 |  |  | 0.05 | 0.9 | 0.3 | 1 | 0.1 | 0.1 | 0.03 |  |  |  | 0.06 | 0.02 | 0.06 | [5 empty] | 0.04 |  |  | 0.04 | 0.06 | 0.09 | 0.06
ETPV016_049 | 2.3 |  | 9.3 | 519 | 301 | 324000 |  | 900 | <120 | 7.9 | 4.7 | 147 | 17.9 | 2.8 | 359 | 0.84 | 1.3 | 2.8 | 83 | 45.7 | 2.5 | 31 | 2.03 | 1.42 | 0.07 | 0.08 |  | <0.03 |  |  | 0.15 | <0.7 | 2.7 | 2.5 | 0.52 | 128 | <0.004 |  |  |  | <0.022 | 0.012 | <0.07 | [5 empty] | <0.013 |  |  | <0.012 | 0.09 | 1.27 | <0.04 |  |  | 0.5 |  | 2.6 | 16 | 11 | 7000 |  | 60 | <120 | 0.7 | 1.6 | 3 | 2.5 | 0.5 | 18 | 0.14 | 0.7 | 0.4 | 4 | 1.5 | 0.7 | 3 | 0.26 | 0.18 | 0.03 | 0.04 |  | <0.03 |  |  | 0.05 | <0.7 | 0.3 | 1.0 | 0.10 | 10 | <0.004 |  |  |  | <0.022 | 0.014 | <0.07 | [5 empty] | <0.013 |  |  | <0.012 | 0.04 | 0.21 | <0.04 |  |  | 0.3 |  | 4.8 | 10 | 0.4 | 700 |  | 5 | 100 | 0.1 | 0.9 | 0.08 | 1 | 0.6 | 5 | 0.06 | 0.7 | 0.3 | 2 | 0.3 | 0.7 | 0.8 | 0.1 | 0.007 | 0.006 | 0.01 |  | 0.03 |  |  | 0.03 | 0.7 | 0.2 | 0.5 | 0.06 | 0.04 | 0.004 |  |  |  | 0.022 | 0.006 | 0.07 | [5 empty] | 0.01 |  |  | 0.012 | 0.03 | 0.07 | 0.04
ETPV016_050 | 2.7 |  | 10 | 421 | 1370 | 316000 |  | 730 | <140 | 7.5 | 5.1 | 150.5 | 17.0 | 8.5 | 230 | 0.95 | 1.4 | 2.9 | 77 | 50.6 | 2.1 | 18.9 | 1.38 | 1.67 | 0.06 | 0.06 |  | <0.15 |  |  | 0.05 | <0.8 | 2.1 | 2.2 | 0.32 | 137 | <0.006 |  |  |  | <0.029 | <0.007 | <0.12 | [5 empty] | <0.016 |  |  | <0.016 | 0.07 | 0.16 | <0.05 |  |  | 0.5 |  | 4 | 14 | 180 | 6000 |  | 40 | <140 | 0.5 | 2.0 | 2.8 | 2.9 | 1.1 | 17 | 0.22 | 0.9 | 0.6 | 5 | 1.9 | 0.8 | 2.1 | 0.28 | 0.18 | 0.04 | 0.04 |  | <0.15 |  |  | 0.03 | <0.8 | 0.4 | 1.3 | 0.09 | 9 | <0.006 |  |  |  | <0.029 | <0.007 | <0.12 | [5 empty] | <0.016 |  |  | <0.016 | 0.05 | 0.09 | <0.05 |  |  | 0.4 |  | 6 | 16 | 0.5 | 800 |  | 7 | 140 | 0.2 | 2 | 0.1 | 2 | 0.7 | 7 | 0.08 | 1.0 | 0.4 | 3 | 0.4 | 0.8 | 0.9 | 0.2 | 0.009 | 0.03 | 0.01 |  | 0.15 |  |  | 0.03 | 0.8 | 0.3 | 0.2 | 0.09 | 0.05 | 0.006 |  |  |  | 0.03 | 0.007 | 0.1 | [5 empty] | 0.016 |  |  | 0.02 | 0.05 | 0.08 | 0.05
ETPV018_001 | 69 |  | 19 | 564 | 354 | 322000 |  | 59 | 170 | 11.6 | 6.8 | 231 | 23.8 | 7.6 | 300 | 5.5 | 1.3 | 44.7 | 27.0 | 72.2 | 1.9 | 48 | <0.17 | 1.29 | 0.28 | 0.7 |  | <0.14 |  |  | <0.03 | <0.8 | 0.68 | 1.1 | 0.47 | 12.2 | <0.005 |  |  |  | 0.04 | 0.019 | 0.08 | [5 empty] | 0.03 |  |  | <0.014 | <0.03 | <0.06 | <0.11 |  |  | 4 |  | 3 | 12 | 7 | 6000 |  | 7 | 110 | 0.7 | 2.0 | 4 | 2.8 | 0.7 | 21 | 0.5 | 0.8 | 2.0 | 2.8 | 2.4 | 0.7 | 4 | <0.17 | 0.16 | 0.09 | 0.3 |  | <0.14 |  |  | <0.03 | <0.8 | 0.27 | 0.7 | 0.11 | 2.0 | <0.005 |  |  |  | 0.04 | 0.018 | 0.07 | [5 empty] | 0.04 |  |  | <0.014 | <0.03 | <0.06 | <0.11 |  |  | 0.3 |  | 6 | 14 | 0.4 | 800 |  | 6 | 130 | 0.1 | 0.9 | 0.1 | 1 | 0.6 | 7 | 0.06 | 0.9 | 0.3 | 2 | 0.3 | 0.8 | 0.9 | 0.17 | 0.05 | 0.006 | 0.01 |  | 0.1 |  |  | 0.03 | 0.8 | 0.2 | 0.2 | 0.06 | 0.04 | 0.005 |  |  |  | 0.03 | 0.006 | 0.02 | [5 empty] | 0.01 |  |  | 0.01 | 0.03 | 0.06 | 0.1
ETPV018_002 | 560 |  | 20 | 930 | 467 | 303000 |  | 597 | 220 | 12.4 | 5.1 | 228 | 7.4 | 11.4 | 500 | 6.4 | 1.4 | 55.7 | 30.8 | 68.3 | 3.2 | 80 | 1.25 | 4.1 | 0.37 | 0.04 |  | <0.04 |  |  | 0.023 | <0.7 | <0.21 | 0.9 | 0.62 | 49 | <0.005 |  |  |  | 0.08 | 0.041 | 0.13 | [5 empty] | <0.013 |  |  | <0.013 | 0.06 | 0.17 | <0.06 |  |  | 50 |  | 3 | 30 | 10 | 4000 |  | 26 | 100 | 0.6 | 1.6 | 5 | 1.9 | 0.8 | 30 | 0.4 | 0.9 | 2.0 | 2.8 | 2.1 | 0.8 | 7 | 0.18 | 0.4 | 0.07 | 0.04 |  | <0.04 |  |  | 0.021 | <0.7 | <0.21 | 0.6 | 0.10 | 3 | <0.005 |  |  |  | 0.07 | 0.022 | 0.09 | [5 empty] | <0.013 |  |  | <0.013 | 0.03 | 0.07 | <0.06 |  |  | 0.3 |  | 5 | 10 | 0.5 | 700 |  | 6 | 130 | 0.1 | 1 | 0.07 | 2 | 0.6 | 6 | 0.05 | 0.8 | 0.3 | 2 | 0.3 | 0.6 | 0.9 | 0.1 | 0.03 | 0.006 | 0.01 |  | 0.04 |  |  | 0.022 | 0.7 | 0.2 | 0.2 | 0.07 | 0.04 | 0.005 |  |  |  | 0.02 | 0.006 | 0.02 | [5 empty] | 0.013 |  |  | 0.01 | 0.03 | 0.06 | 0.06
ETPV018_003 | 219 |  | 15 | 870 | 385 | 298000 |  | 603 | 340 | 11.4 | 4.6 | 220 | 8 | 9.7 | 800 | 6.8 | 1.4 | 48.0 | 35 | 64 | 2.7 | 129 | 1.5 | 5.4 | 0.46 | 0.08 |  | <0.3 |  |  | <0.05 | <0.9 | 0.5 | <0.6 | 0.32 | 52 | <0.018 |  |  |  | <0.09 | 0.06 | 0.18 | [5 empty] | 0.09 |  |  | <0.05 | 0.05 | 0.29 | 0.14 |  |  | 13 |  | 7 | 30 | 27 | 12000 |  | 26 | 220 | 1.4 | 2.9 | 10 | 4 | 1.5 | 70 | 1.0 | 1.0 | 2.8 | 7 | 5 | 1.3 | 15 | 0.4 | 0.5 | 0.15 | 0.12 |  | <0.3 |  |  | <0.05 | <0.9 | 0.3 | <0.6 | 0.18 | 5 | <0.018 |  |  |  | <0.09 | 0.06 | 0.15 | [5 empty] | 0.10 |  |  | <0.05 | 0.06 | 0.18 | 0.08 |  |  | 0.4 |  | 7 | 20 | 0.6 | 900 |  | 7 | 200 | 0.2 | 1 | 0.1 | 2 | 0.8 | 8 | 0.08 | 1.1 | 0.3 | 3 | 0.4 | 0.9 | 1 | 0.2 | 0.07 | 0.02 | 0.04 |  | 0.3 |  |  | 0.05 | 0.9 | 0.3 | 0.6 | 0.1 | 0.3 | 0.018 |  |  |  | 0.09 | 0.02 | 0.08 | [5 empty] | 0.05 |  |  | 0.05 | 0.05 | 0.1 | 0.07
ETPV018_004 | 419 |  | 24 | 1140 | 428 | 318000 |  | 800 | 210 | 11.6 | 5.5 | 227 | 6.4 | 10.3 | 530 | 5.1 | <1.1 | 45.6 | 26.0 | 72.4 | 2.6 | 83 | 1.45 | 7.0 | 0.34 | 0.10 |  | <0.04 |  |  | <0.022 | 0.9 | 0.27 | 1.2 | 0.46 | 60 | <0.005 |  |  |  | 0.03 | 0.048 | 0.11 | [5 empty] | 0.022 |  |  | <0.013 | 0.10 | 0.22 | 0.08 |  |  | 13 |  | 4 | 30 | 9 | 5000 |  | 30 | 100 | 0.7 | 1.6 | 4 | 2.0 | 0.8 | 40 | 0.5 | <1.1 | 2.2 | 2.4 | 2.8 | 0.7 | 8 | 0.29 | 0.6 | 0.09 | 0.06 |  | <0.04 |  |  | <0.022 | 0.5 | 0.19 | 0.8 | 0.09 | 4 | <0.005 |  |  |  | 0.05 | 0.027 | 0.10 | [5 empty] | 0.027 |  |  | <0.013 | 0.04 | 0.08 | 0.03 |  |  | 0.3 |  | 5 | 10 | 0.4 | 700 |  | 6 | 120 | 0.2 | 1 | 0.06 | 2 | 0.6 | 5 | 0.06 | 1 | 0.3 | 2 | 0.3 | 0.5 | 1 | 0.2 | 0.007 | 0.006 | 0.01 |  | 0.04 |  |  | 0.02 | 0.7 | 0.23 | 0.8 | 0.08 | 0.04 | 0.005 |  |  |  | 0.02 | 0.006 | 0.02 | [5 empty] | 0.01 |  |  | 0.01 | 0.02 | 0.07 | 0.03
ETPV018_005 | 1.5 |  | <13 | 450 | 269 | 318000 |  | 56 | <300 | 11 | 3 | 228 | 43 | 4.0 | 340 | 4.0 | <2.4 | 32 | 14 | 65 | 2 | 61 | <0.4 | 1.4 | 0.4 | 10 |  | <0.4 |  |  | <0.14 | <1.8 | <0.5 | <1.7 | 0.35 | 7.4 | <0.05 |  |  |  | <0.25 | 0.09 | <0.22 | [5 empty] | 0.4 |  |  | <0.14 | <0.11 | 0.20 | <0.14 |  |  | 0.8 |  | <13 | 30 | 19 | 12000 |  | 14 | <300 | 3 | 4 | 7 | 13 | 1.3 | 50 | 1.1 | <2.4 | 6 | 4 | 7 | 3 | 9 | <0.4 | 0.5 | 0.4 | 13 |  | <0.4 |  |  | <0.14 | <1.8 | <0.5 | <1.7 | 0.20 | 2.4 | <0.05 |  |  |  | <0.25 | 0.11 | <0.22 | [5 empty] | 0.4 |  |  | <0.14 | <0.11 | 0.20 | <0.14 |  |  | 0.8 |  | 10 | 30 | 1 | 2000 |  | 10 | 300 | 0.4 | 2 | 0.3 | 5 | 1.4 | 10 | 0.2 | 2 | 0.8 | 5 | 0.9 | 2 | 2 | 0.4 | 0.08 | 0.06 | 0.1 |  | 0.4 |  |  | 0.1 | 2 | 0.5 | 2 | 0.2 | 0.4 | 0.05 |  |  |  | 0.2 | 0.06 | 0.2 | [5 empty] | 0.1 |  |  | 0.1 | 0.11 | 0.2 | 0.1
ETPV018_006 | 250 |  | 28 | 1123 | 407 | 331000 |  | 685 | 150 | 13.1 | 5.7 | 240 | 7.2 | 9.0 | 1090 | 5.9 | <1.0 | 55.2 | 29.0 | 71.8 | 2.6 | 78 | 1.49 | 13.4 | 0.30 | <0.04 |  | <0.20 |  |  | 0.06 | <0.7 | 0.45 | 1.1 | 0.62 | 58.5 | <0.005 |  |  |  | <0.025 | 0.031 | 0.09 | [5 empty] | 0.03 |  |  | <0.014 | 0.14 | 0.53 | 0.12 |  |  | 8 |  | 4 | 23 | 10 | 5000 |  | 19 | 110 | 0.8 | 2.0 | 4 | 1.8 | 0.8 | 90 | 0.5 | <1.0 | 2.6 | 2.9 | 2.2 | 0.7 | 7 | 0.26 | 1.0 | 0.06 | <0.04 |  | <0.20 |  |  | 0.04 | <0.7 | 0.22 | 0.7 | 0.11 | 2.9 | <0.005 |  |  |  | <0.025 | 0.022 | 0.07 | [5 empty] | 0.05 |  |  | <0.014 | 0.04 | 0.14 | 0.04 |  |  | 0.3 |  | 5 | 10 | 0.4 | 700 |  | 6 | 130 | 0.2 | 0.8 | 0.09 | 2 | 0.6 | 6 | 0.01 | 1 | 0.3 | 2 | 0.4 | 0.7 | 0.9 | 0.2 | 0.03 | 0.006 | 0.04 |  | 0.20 |  |  | 0.03 | 0.7 | 0.23 | 0.2 | 0.07 | 0.04 | 0.005 |  |  |  | 0.02 | 0.006 | 0.02 | [5 empty] | 0.01 |  |  | 0.01 | 0.03 | 0.07 | 0.04
ETPV018_007 | 185 |  | 19 | 1022 | 360 | 330000 |  | 538 | <140 | 12.5 | 7.2 | 237 | 7.2 | 8.8 | 600 | 5.3 | 1.4 | 45.0 | 25.2 | 70.9 | 2.3 | 62 | 1.14 | 6.3 | 0.27 | 0.08 |  | <0.05 |  |  | <0.05 | <0.8 | 0.32 | 1.1 | 0.55 | 48.3 | <0.006 |  |  |  | 0.07 | 0.05 | 0.12 | [5 empty] | 0.03 |  |  | 0.019 | 0.16 | 0.25 | 0.08 |  |  | 12 |  | 4 | 19 | 8 | 5000 |  | 13 | <140 | 0.8 | 2.3 | 5 | 1.9 | 0.8 | 30 | 0.4 | 0.8 | 1.8 | 2.8 | 2.3 | 0.7 | 6 | 0.25 | 0.5 | 0.09 | 0.06 |  | <0.05 |  |  | <0.05 | <0.8 | 0.21 | 0.9 | 0.10 | 2.5 | <0.006 |  |  |  | 0.08 | 0.03 | 0.10 | [5 empty] | 0.03 |  |  | 0.027 | 0.06 | 0.08 | 0.03 |  |  | 0.3 |  | 6 | 20 | 0.4 | 800 |  | 6 | 140 | 0.1 | 1 | 0.06 | 2 | 0.7 | 6 | 0.06 | 0.9 | 0.3 | 2 | 0.3 | 0.8 | 1 | 0.2 | 0.03 | 0.02 | 0.01 |  | 0.05 |  |  | 0.05 | 0.8 | 0.24 | 0.2 | 0.07 | 0.2 | 0.006 |  |  |  | 0.03 | 0.008 | 0.03 | [5 empty] | 0.02 |  |  | 0.02 | 0.04 | 0.05 | 0.04
ETPV018_008 | 2.7 |  | 15 | 637 | 284 | 323000 |  | 119 | 130 | 11.9 | 4.7 | 301 | 17 | 7.0 | 560 | 3.6 | <0.9 | 37.7 | 17.9 | 80.9 | 3.0 | 59 | 0.34 | 3.6 | 0.24 | 0.08 |  | 0.05 |  |  | <0.03 | <0.7 | 0.50 | <0.9 | 0.35 | 12.3 | <0.005 |  |  |  | <0.027 | 0.030 | 0.07 | [5 empty] | <0.05 |  |  | <0.06 | <0.027 | 0.38 | 0.16 |  |  | 0.5 |  | 4 | 14 | 6 | 6000 |  | 7 | 90 | 0.6 | 1.7 | 6 | 3 | 0.6 | 50 | 0.4 | <0.9 | 1.6 | 2.5 | 2.5 | 0.7 | 5 | 0.17 | 0.5 | 0.06 | 0.05 |  | 0.08 |  |  | <0.03 | <0.7 | 0.25 | <0.9 | 0.09 | 1.4 | <0.005 |  |  |  | <0.027 | 0.024 | 0.06 | [5 empty] | <0.05 |  |  | <0.06 | <0.027 | 0.11 | 0.05 |  |  | 0.3 |  | 6 | 10 | 0.4 | 700 |  | 6 | 120 | 0.1 | 0.2 | 0.1 | 2 | 0.6 | 5 | 0.05 | 0.9 | 0.2 | 2 | 0.3 | 0.6 | 1 | 0.2 | 0.008 | 0.007 | 0.01 |  | 0.04 |  |  | 0.03 | 0.7 | 0.2 | 0.9 | 0.06 | 0.05 | 0.005 |  |  |  | 0.027 | 0.007 | 0.02 | [5 empty] | 0.05 |  |  | 0.06 | 0.03 | 0.06 | 0.04
ETPV018_012 | 7.8 |  | 19 | 627 | 304 | 338000 |  | 155 | <240 | 12.9 | 8 | 248 | 14 | 7.1 | 240 | 3.4 | <1.5 | 38 | 26 | 75 | 2.5 | 27 | <0.4 | 2.3 | 0.8 | 11 |  | <0.22 |  |  | <0.07 | <1.3 | <0.5 | <1.7 | 0.30 | 16 | <0.028 |  |  |  | <0.14 | <0.06 | <0.12 | [5 empty] | 0.24 |  |  | <0.08 | 0.05 | 0.24 | <0.11 |  |  | 1.9 |  | 7 | 26 | 10 | 10000 |  | 18 | <240 | 1.4 | 3 | 11 | 6 | 1.4 | 40 | 0.7 | <1.5 | 5 | 7 | 5 | 1.7 | 6 | <0.4 | 0.7 | 0.3 | 3 |  | <0.22 |  |  | <0.07 | <1.3 | <0.5 | <1.7 | 0.21 | 4 | <0.028 |  |  |  | <0.14 | <0.06 | <0.12 | [5 empty] | 0.24 |  |  | <0.08 | 0.06 | 0.26 | <0.11 |  |  | 0.6 |  | 11 | 30 | 1 | 1000 |  | 10 | 200 | 0.3 | 1 | 0.2 | 4 | 1 | 10 | 0.1 | 1.5 | 0.6 | 4 | 0.7 | 1 | 2 | 0.4 | 0.1 | 0.04 | 0.07 |  | 0.2 |  |  | 0.07 | 1.3 | 0.5 | 1.7 | 0.1 | 0.2 | 0.03 |  |  |  | 0.1 | 0.06 | 0.12 | [5 empty] | 0.08 |  |  | 0.08 | 0.03 | 0.2 | 0.1
ETPV018_013 | 2.5 |  | 10 | 564 | 328 | 336000 |  | 123 | <240 | 10.3 | 15 | 255 | 19 | 6.7 | 280 | 5.3 | <1.3 | 44 | 22 | 77 | 1.5 | 30 | <0.22 | 1.4 | 0.29 | <0.09 |  | <0.15 |  |  | <0.07 | <1.1 | 0.5 | 0.7 | 0.35 | 16.4 | <0.020 |  |  |  | <0.10 | 0.04 | <0.09 | [5 empty] | <0.13 |  |  | <0.05 | 0.03 | <0.14 | 0.08 |  |  | 0.7 |  | 5 | 22 | 9 | 11000 |  | 12 | <240 | 1.2 | 7 | 10 | 5 | 0.9 | 30 | 0.7 | <1.3 | 4 | 6 | 4 | 1.1 | 7 | <0.22 | 0.3 | 0.13 | <0.09 |  | <0.15 |  |  | <0.07 | <1.1 | 0.3 | 1.1 | 0.16 | 2.6 | <0.020 |  |  |  | <0.10 | 0.05 | <0.09 | [5 empty] | <0.13 |  |  | <0.05 | 0.04 | <0.14 | 0.06 |  |  | 0.5 |  | 9 | 20 | 0.8 | 1000 |  | 9 | 240 | 0.2 | 0.7 | 0.2 | 3 | 1.0 | 9 | 0.1 | 1 | 0.6 | 3 | 0.5 | 1.1 | 2 | 0.22 | 0.08 | 0.02 | 0.09 |  | 0.15 |  |  | 0.07 | 1.1 | 0.4 | 0.7 | 0.1 | 0.2 | 0.02 |  |  |  | 0.1 | 0.03 | 0.09 | [5 empty] | 0.1 |  |  | 0.05 | 0.02 | 0.14 | 0.07
ETPV018_014 | 6.0 |  | 23 | 524 | 322 | 327000 |  | 39 | 210 | 11.7 | 5.2 | 224 | 15 | 6.7 | 362 | 4.1 | <1.1 | 37.9 | 20.3 | 71.6 | 2.2 | 45 | 0.14 | 1.67 | 0.32 | <0.05 |  | <0.04 |  |  | 0.04 | <0.8 | 0.8 | 0.7 | 0.30 | 6.0 | <0.006 |  |  |  | <0.028 | <0.03 | 0.11 | [5 empty] | 0.018 |  |  | 0.022 | 0.022 | 0.23 | 0.07 |  |  | 0.7 |  | 5 | 10 | 8 | 5000 |  | 6 | 120 | 0.7 | 1.8 | 4 | 3 | 0.7 | 22 | 0.4 | <1.1 | 1.9 | 2.7 | 2.5 | 0.8 | 4 | 0.10 | 0.23 | 0.08 | <0.05 |  | <0.04 |  |  | 0.03 | <0.8 | 0.6 | 0.6 | 0.09 | 0.8 | <0.006 |  |  |  | <0.028 | <0.03 | 0.08 | [5 empty] | 0.027 |  |  | 0.027 | 0.019 | 0.08 | 0.04 |  |  | 0.3 |  | 6 | 15 | 0.5 | 800 |  | 7 | 140 | 0.2 | 0.9 | 0.07 | 2 | 0.7 | 6 | 0.01 | 1 | 0.3 | 2 | 0.4 | 0.8 | 1 | 0.12 | 0.03 | 0.007 | 0.05 |  | 0.04 |  |  | 0.03 | 0.8 | 0.3 | 0.2 | 0.08 | 0.05 | 0.006 |  |  |  | 0.028 | 0.03 | 0.03 | [5 empty] | 0.02 |  |  | 0.02 | 0.006 | 0.07 | 0.04
ETPV018_015 | 8.0 |  | <11 | 741 | 308 | 342000 |  | 280 | <250 | 12.2 | 13 | 283 | 21 | 6.1 | 490 | 4.3 | <1.7 | 41 | 22 | 79 | 2.3 | 45 | 0.60 | 4.9 | 0.26 | 0.49 |  | <0.21 |  |  | 0.09 | <1.4 | <0.5 | 1.3 | 0.47 | 36 | <0.028 |  |  |  | <0.14 | 0.08 | <0.12 | [5 empty] | <0.08 |  |  | <0.08 | <0.10 | 0.35 | <0.08 |  |  | 1.1 |  | <11 | 29 | 16 | 9000 |  | 30 | <250 | 1.3 | 11 | 13 | 8 | 1.1 | 50 | 1.1 | <1.7 | 5 | 5 | 7 | 1.7 | 7 | 0.27 | 0.9 | 0.13 | 0.29 |  | <0.21 |  |  | 0.09 | <1.4 | <0.5 | 1.9 | 0.17 | 6 | <0.028 |  |  |  | <0.14 | 0.08 | <0.12 | [5 empty] | <0.08 |  |  | <0.08 | <0.10 | 0.19 | <0.08 |  |  | 0.6 |  | 10 | 30 | 0.9 | 1000 |  | 10 | 200 | 0.3 | 3 | 0.2 | 4 | 1.2 | 10 | 0.1 | 1.7 | 0.6 | 4 | 0.7 | 2 | 2 | 0.28 | 0.08 | 0.04 | 0.07 |  | 0.21 |  |  | 0.07 | 1 | 0.5 | 0.9 | 0.2 | 0.2 | 0.03 |  |  |  | 0.1 | 0.04 | 0.12 | [5 empty] | 0.08 |  |  | 0.08 | 0.1 | 0.1 | 0.08
ETPV018_016 | 2.3 |  | 6 | 599 | 281 | 334000 |  | 115 | <140 | 12.1 | 3.1 | 231 | 20.7 | 5.7 | 730 | 4.2 | 0.9 | 37.4 | 17.6 | 73.3 | 2.0 | 61 | 0.29 | 5.3 | 0.27 | 0.09 |  | <0.13 |  |  | <0.03 | <0.8 | <0.21 | 1.1 | 0.35 | 14.0 | <0.005 |  |  |  | 0.03 | 0.038 | <0.10 | [5 empty] | 0.028 |  |  | 0.03 | <0.04 | 1.07 | 0.15 |  |  | 0.3 |  | 3 | 14 | 6 | 6000 |  | 7 | <140 | 0.7 | 1.5 | 4 | 2.7 | 0.6 | 50 | 0.4 | 0.8 | 1.7 | 2.4 | 2.3 | 0.7 | 5 | 0.20 | 0.5 | 0.07 | 0.06 |  | <0.13 |  |  | <0.03 | <0.8 | <0.21 | 0.7 | 0.09 | 1.3 | <0.005 |  |  |  | 0.04 | 0.023 | <0.10 | [5 empty] | 0.029 |  |  | 0.04 | <0.04 | 0.19 | 0.05 |  |  | 0.3 |  | 6 | 10 | 0.4 | 700 |  | 6 | 100 | 0.1 | 1 | 0.05 | 2 | 0.6 | 6 | 0.05 | 0.8 | 0.3 | 2 | 0.3 | 0.7 | 1 | 0.2 | 0.008 | 0.006 | 0.01 |  | 0.13 |  |  | 0.03 | 0.8 | 0.21 | 0.2 | 0.06 | 0.04 | 0.005 |  |  |  | 0.02 | 0.006 | 0.1 | [5 empty] | 0.01 |  |  | 0.01 | 0.04 | 0.05 | 0.04
ETPV018_017 | 1.41 |  | 9 | 463 | 289 | 314000 |  | 41 | 180 | 10.4 | 3.8 | 206 | 21.5 | 6.5 | 320 | 4.1 | <0.8 | 34.8 | 19.9 | 66.3 | 2.0 | 48 | 0.13 | 1.24 | 0.21 | 0.05 |  | <0.03 |  |  | 0.030 | 0.7 | 0.27 | 0.3 | 0.40 | 6.0 | <0.004 |  |  |  | 0.03 | 0.056 | 0.10 | [5 empty] | 0.017 |  |  | <0.012 | <0.015 | <0.06 | 0.030 |  |  | 0.23 |  | 3 | 10 | 6 | 5000 |  | 5 | 90 | 0.6 | 1.3 | 4 | 2.5 | 0.6 | 22 | 0.3 | <0.8 | 1.3 | 2.2 | 2.2 | 0.6 | 4 | 0.10 | 0.18 | 0.06 | 0.03 |  | <0.03 |  |  | 0.020 | 0.5 | 0.18 | 0.3 | 0.07 | 0.7 | <0.004 |  |  |  | 0.04 | 0.028 | 0.07 | [5 empty] | 0.017 |  |  | <0.012 | <0.015 | <0.06 | 0.025 |  |  | 0.26 |  | 5 | 12 | 0.4 | 600 |  | 5 | 100 | 0.1 | 0.8 | 0.08 | 1 | 0.5 | 5 | 0.01 | 0.8 | 0.2 | 2 | 0.3 | 0.5 | 0.7 | 0.12 | 0.04 | 0.005 | 0.01 |  | 0.03 |  |  | 0.01 | 0.6 | 0.19 | 0.1 | 0.05 | 0.04 | 0.004 |  |  |  | 0.02 | 0.005 | 0.02 | [5 empty] | 0.01 |  |  | 0.01 | 0.015 | 0.06 | 0.026
ETPV018_018 | 4.2 |  | 10 | 618 | 292 | 329000 |  | 188 | <120 | 12.5 | 3.6 | 238 | 26.0 | 5.6 | 450 | 3.68 | <0.9 | 37.6 | 18.8 | 72.4 | 2.6 | 44 | 0.42 | 3.3 | 0.30 | 0.030 |  | 0.06 |  |  | <0.025 | 0.8 | 0.27 | <0.7 | 0.44 | 25.4 | 0.006 |  |  |  | 0.06 | 0.036 | 0.11 | [5 empty] | 0.018 |  |  | 0.014 | 0.051 | 0.99 | 0.07 |  |  | 0.5 |  | 3 | 13 | 6 | 6000 |  | 11 | <120 | 0.6 | 1.5 | 4 | 2.9 | 0.7 | 25 | 0.28 | <0.9 | 1.7 | 2.1 | 2.3 | 0.8 | 4 | 0.15 | 0.4 | 0.09 | 0.029 |  | 0.08 |  |  | <0.025 | 0.5 | 0.20 | <0.7 | 0.09 | 2.7 | 0.009 |  |  |  | 0.06 | 0.020 | 0.07 | [5 empty] | 0.027 |  |  | 0.022 | 0.026 | 0.18 | 0.04 |  |  | 0.3 |  | 6 | 13 | 0.4 | 700 |  | 5 | 120 | 0.2 | 1 | 0.08 | 1 | 0.6 | 5 | 0.05 | 0.9 | 0.3 | 2 | 0.3 | 0.7 | 0.9 | 0.16 | 0.03 | 0.006 | 0.01 |  | 0.04 |  |  | 0.025 | 0.7 | 0.2 | 0.7 | 0.04 | 0.04 | 0.005 |  |  |  | 0.02 | 0.006 | 0.02 | [5 empty] | 0.01 |  |  | 0.01 | 0.02 | 0.08 | 0.04
ETPV018_019 | 31 |  | 12 | 566 | 273 | 330000 |  | 780 | 170 | 10.8 | 5.7 | 220 | 24 | 4.6 | 410 | 2.7 | <1.0 | 25.4 | 12.1 | 71.7 | 3.0 | 64 | 1.4 | 3.1 | 0.27 | 0.07 |  | <0.06 |  |  | <0.028 | <0.9 | 0.32 | <1.0 | 0.45 | 150 | <0.008 |  |  |  | <0.04 | 0.019 | 0.11 | [5 empty] | 0.04 |  |  | <0.022 | 0.11 | 0.25 | <0.05 |  |  | 4 |  | 5 | 15 | 9 | 7000 |  | 120 | 120 | 0.9 | 2.0 | 5 | 4 | 0.7 | 30 | 0.4 | <1.0 | 2.1 | 2.5 | 2.9 | 1.0 | 6 | 0.4 | 0.4 | 0.10 | 0.07 |  | <0.06 |  |  | <0.028 | <0.9 | 0.22 | <1.0 | 0.12 | 30 | <0.008 |  |  |  | <0.04 | 0.020 | 0.10 | [5 empty] | 0.06 |  |  | <0.022 | 0.06 | 0.10 | <0.05 |  |  | 0.4 |  | 7 | 16 | 0.4 | 900 |  | 7 | 150 | 0.2 | 1 | 0.05 | 2 | 0.7 | 7 | 0.06 | 1.0 | 0.4 | 2 | 0.4 | 0.7 | 0.9 | 0.2 | 0.05 | 0.01 | 0.02 |  | 0.06 |  |  | 0.028 | 0.9 | 0.22 | 1 | 0.07 | 0.2 | 0.008 |  |  |  | 0.04 | 0.01 | 0.04 | [5 empty] | 0.02 |  |  | 0.022 | 0.04 | 0.09 | 0.05
ETPV018_020 | 1.1 |  | 13 | 496 | 293 | 323000 |  | 40 | <150 | 10.8 | 4.7 | 219 | 19 | 6.4 | 420 | 4.1 | <1.2 | 37.4 | 17 | 69 | 2.9 | 71 | <0.19 | 1.34 | 0.25 | 0.29 |  | <0.07 |  |  | 0.04 | <0.8 | 0.54 | 0.9 | 0.23 | 7.4 | <0.028 |  |  |  | <0.05 | 0.026 | <0.04 | [5 empty] | <0.08 |  |  | <0.06 | <0.029 | 0.11 | <0.06 |  |  | 0.4 |  | 5 | 15 | 8 | 7000 |  | 6 | <150 | 0.8 | 1.8 | 5 | 4 | 0.9 | 40 | 0.5 | <1.2 | 2.0 | 3 | 3 | 1.0 | 9 | <0.19 | 0.26 | 0.08 | 0.29 |  | <0.07 |  |  | 0.04 | <0.8 | 0.27 | 0.8 | 0.10 | 1.3 | <0.028 |  |  |  | <0.05 | 0.024 | <0.04 | [5 empty] | <0.08 |  |  | <0.06 | <0.029 | 0.09 | <0.06 |  |  | 0.3 |  | 6 | 15 | 0.5 | 800 |  | 6 | 100 | 0.2 | 0.8 | 0.1 | 2 | 0.7 | 6 | 0.02 | 1 | 0.3 | 3 | 0.4 | 0.7 | 1 | 0.2 | 0.01 | 0.01 | 0.02 |  | 0.07 |  |  | 0.03 | 0.8 | 0.2 | 0.8 | 0.09 | 0.08 | 0.03 |  |  |  | 0.05 | 0.01 | 0.04 | [5 empty] | 0.08 |  |  | 0.06 | 0.029 | 0.09 | 0.06
ETPV018_021 | 1.6 |  | 10 | 588 | 325 | 312000 |  | 66 | <240 | 11.5 | 8 | 329 | 16 | 5.7 | 260 | 4.2 | <2.1 | 53 | 29 | 78 | 3.3 | 44 | <0.29 | 1.6 | 0.35 | 0.08 |  | <0.23 |  |  | <0.08 | <1.3 | <0.4 | <1.7 | 0.40 | 11.8 | <0.03 |  |  |  | <0.15 | <0.04 | 0.29 | [5 empty] | 0.12 |  |  | <0.08 | <0.08 | <0.17 | 0.09 |  |  | 0.7 |  | 8 | 24 | 17 | 18000 |  | 7 | <240 | 1.6 | 5 | 17 | 7 | 1.1 | 40 | 0.6 | <2.1 | 5 | 4 | 5 | 1.8 | 8 | <0.29 | 0.5 | 0.13 | 0.13 |  | <0.23 |  |  | <0.08 | <1.3 | <0.4 | <1.7 | 0.19 | 2.1 | <0.03 |  |  |  | <0.15 | <0.04 | 0.27 | [5 empty] | 0.17 |  |  | <0.08 | <0.08 | <0.17 | 0.09 |  |  | 0.6 |  | 9 | 20 | 0.8 | 1000 |  | 10 | 200 | 0.3 | 2 | 0.2 | 3 | 1 | 10 | 0.1 | 2 | 0.6 | 4 | 0.7 | 1 | 2 | 0.29 | 0.09 | 0.04 | 0.07 |  | 0.2 |  |  | 0.08 | 1 | 0.4 | 2 | 0.1 | 0.3 | 0.03 |  |  |  | 0.1 | 0.04 | 0.1 | [5 empty] | 0.08 |  |  | 0.08 | 0.08 | 0.2 | 0.07
ETPV018_022 | 25.5 |  | 14 | 474 | 337 | 303000 |  | 49 | <200 | 11.9 | 3.5 | 276 | 10 | 6.4 | 340 | 4.3 | <1.8 | 61 | 19 | 75 | 3.1 | 51 | <0.26 | 1.22 | 0.34 | 3.5 |  | <0.22 |  |  | <0.09 | 1.4 | 0.8 | <1.0 | 0.47 | 10.2 | <0.029 |  |  |  | <0.14 | <0.06 | <0.13 | [5 empty] | <0.08 |  |  | <0.16 | <0.08 | 0.19 | 0.08 |  |  | 1.8 |  | 7 | 22 | 9 | 9000 |  | 10 | <200 | 1.6 | 2.7 | 10 | 5 | 0.9 | 50 | 1.0 | <1.8 | 4 | 5 | 6 | 1.2 | 7 | <0.26 | 0.28 | 0.14 | 1.0 |  | <0.22 |  |  | <0.09 | 1.3 | 0.6 | <1.0 | 0.29 | 2.5 | <0.029 |  |  |  | <0.14 | <0.06 | <0.13 | [5 empty] | <0.08 |  |  | <0.16 | <0.08 | 0.21 | 0.08 |  |  | 0.6 |  | 9 | 24 | 0.9 | 1000 |  | 10 | 200 | 0.3 | 3 | 0.1 | 3 | 1.1 | 10 | 0.2 | 2 | 0.6 | 3 | 0.7 | 1 | 2 | 0.26 | 0.04 | 0.04 | 0.07 |  | 0.22 |  |  | 0.09 | 1 | 0.4 | 1 | 0.2 | 0.6 | 0.03 |  |  |  | 0.14 | 0.06 | 0.1 | [5 empty] | 0.08 |  |  | 0.2 | 0.08 | 0.1 | 0.07
ETPV018_023 | 0.93 |  | <7 | 532 | 284 | 317000 |  | 90 | <150 | 12.8 | 3.8 | 255 | 21.4 | 4.9 | 257 | 3.3 | <1.1 | 42.3 | 17.4 | 69.8 | 2.5 | 43 | <0.19 | 1.31 | 0.75 | 10.7 |  | 0.06 |  |  | <0.03 | <0.8 | <0.27 | <1.2 | 0.53 | 12.4 | 0.007 |  |  |  | 0.04 | 0.010 | 0.07 | [5 empty] | 0.22 |  |  | <0.019 | <0.03 | 0.16 | 0.06 |  |  | 0.25 |  | <7 | 15 | 6 | 7000 |  | 6 | <150 | 0.7 | 1.9 | 6 | 2.7 | 0.7 | 24 | 0.3 | <1.1 | 2.3 | 2.5 | 2.7 | 0.7 | 4 | <0.19 | 0.19 | 0.19 | 2.1 |  | 0.09 |  |  | <0.03 | <0.8 | <0.27 | <1.2 | 0.13 | 1.7 | 0.011 |  |  |  | 0.04 | 0.015 | 0.07 | [5 empty] | 0.11 |  |  | <0.019 | <0.03 | 0.13 | 0.04 |  |  | 0.41 |  | 7 | 16 | 0.5 | 900 |  | 7 | 150 | 0.2 | 1 | 0.06 | 2 | 0.7 | 7 | 0.06 | 1 | 0.3 | 2 | 0.5 | 0.7 | 1 | 0.2 | 0.04 | 0.009 | 0.02 |  | 0.05 |  |  | 0.03 | 0.8 | 0.3 | 1 | 0.08 | 0.06 | 0.007 |  |  |  | 0.03 | 0.009 | 0.03 | [5 empty] | 0.02 |  |  | 0.02 | 0.03 | 0.09 | 0.04
ETPV018_024 | 5.4 |  | <15 | 600 | 254 | 331000 |  | 480 | <400 | 12 | 5 | 282 | 36 | 3.7 | 230 | 3.1 | <3 | 34 | 13 | 78 | 3.3 | 39 | 1.3 | 1.52 | 0.25 | <0.13 |  | <0.4 |  |  | <0.12 | <2.0 | <0.6 | <3 | 0.5 | 100 | <0.05 |  |  |  | <0.26 | <0.07 | 0.4 | [5 empty] | <0.15 |  |  | <0.14 | 0.18 | <0.23 | <0.11 |  |  | 2.0 |  | <15 | 40 | 14 | 17000 |  | 70 | <400 | 3 | 6 | 19 | 13 | 1.4 | 40 | 1.6 | <3 | 4 | 4 | 8 | 2.4 | 16 | 0.9 | 0.27 | 0.22 | <0.13 |  | <0.4 |  |  | <0.12 | <2.0 | <0.6 | <3 | 0.3 | 22 | <0.05 |  |  |  | <0.26 | <0.07 | 0.4 | [5 empty] | <0.15 |  |  | <0.14 | 0.13 | <0.23 | <0.11 |  |  | 0.9 |  | 15 | 40 | 1 | 2000 |  | 20 | 400 | 0.4 | 4 | 0.4 | 5 | 1.7 | 20 | 0.2 | 3 | 1 | 5 | 1 | 2 | 3 | 0.4 | 0.1 | 0.07 | 0.1 |  | 0.4 |  |  | 0.1 | 2 | 0.6 | 3 | 0.2 | 0.5 | 0.05 |  |  |  | 0.3 | 0.07 | 0.2 | [5 empty] | 0.1 |  |  | 0.14 | 0.1 | 0.2 | 0.1
ETPV018_025 | 15.3 |  | 10 | 710 | 242 | 303000 |  | 790 | 210 | 10.8 | 4.5 | 290 | 24 | 5.1 | 442 | 2.3 | <1.1 | 25.4 | 15 | 65 | 1.9 | 62 | 1.5 | 4.7 | 0.16 | 0.05 |  | <0.21 |  |  | <0.03 | 0.9 | <0.3 | <0.9 | 0.39 | 97 | <0.012 |  |  |  | <0.06 | 0.02 | <0.15 | [5 empty] | <0.03 |  |  | <0.03 | 0.07 | 0.31 | 0.30 |  |  | 1.6 |  | 5 | 19 | 7 | 8000 |  | 40 | 130 | 1.1 | 2.4 | 8 | 5 | 0.8 | 26 | 0.4 | <1.1 | 1.8 | 3 | 4 | 1.0 | 8 | 0.3 | 0.7 | 0.08 | 0.06 |  | <0.21 |  |  | <0.03 | 0.8 | <0.3 | <0.9 | 0.13 | 7 | <0.012 |  |  |  | <0.06 | 0.03 | <0.15 | [5 empty] | <0.03 |  |  | <0.03 | 0.06 | 0.14 | 0.10 |  |  | 0.3 |  | 7 | 20 | 0.5 | 900 |  | 7 | 140 | 0.2 | 2 | 0.1 | 2 | 0.7 | 7 | 0.06 | 1.1 | 0.3 | 3 | 0.4 | 0.9 | 0.9 | 0.2 | 0.05 | 0.02 | 0.03 |  | 0.2 |  |  | 0.03 | 0.9 | 0.3 | 0.9 | 0.1 | 0.1 | 0.012 |  |  |  | 0.06 | 0.02 | 0.1 | [5 empty] | 0.03 |  |  | 0.03 | 0.05 | 0.1 | 0.03
ETPV018_026 | 32 |  | 11 | 669 | 346 | 318000 |  | 2680 | <180 | 13.9 | 6.1 | 295 | 32 | 4.6 | 203 | 2.14 | 1.0 | 26.9 | 10.7 | 74.9 | 1.9 | 33 | 5.5 | 2.06 | 0.07 | 0.04 |  | <0.04 |  |  | <0.04 | <0.8 | <0.26 | 0.5 | 0.85 | 320 | <0.024 |  |  |  | <0.026 | 0.027 | 0.05 | [5 empty] | <0.015 |  |  | 0.015 | 0.31 | <0.08 | <0.05 |  |  | 3 |  | 4 | 19 | 12 | 5000 |  | 280 | <180 | 0.8 | 2.0 | 5 | 3 | 0.8 | 14 | 0.27 | 0.7 | 1.5 | 2.3 | 2.6 | 1.0 | 3 | 0.7 | 0.24 | 0.04 | 0.04 |  | <0.04 |  |  | <0.04 | <0.8 | <0.26 | 0.5 | 0.12 | 40 | <0.024 |  |  |  | <0.026 | 0.021 | 0.06 | [5 empty] | <0.015 |  |  | 0.022 | 0.07 | <0.08 | <0.05 |  |  | 0.3 |  | 6 | 10 | 0.5 | 800 |  | 6 | 180 | 0.1 | 1 | 0.06 | 1 | 0.7 | 6 | 0.09 | 0.9 | 0.3 | 2 | 0.4 | 0.7 | 0.9 | 0.1 | 0.008 | 0.03 | 0.01 |  | 0.04 |  |  | 0.04 | 0.8 | 0.26 | 0.2 | 0.09 | 0.05 | 0.02 |  |  |  | 0.026 | 0.007 | 0.02 | [5 empty] | 0.01 |  |  | 0.01 | 0.04 | 0.08 | 0.05
ETPV018_027 | <0.6 |  | 14 | 431 | 261 | 313000 |  | 56 | <230 | 12.5 | 30 | 252 | 38 | 6.2 | 800 | 3.6 | <1.7 | 32 | 20 | 67 | 1.7 | 128 | <0.22 | 1.5 | 0.27 | 0.5 |  | <0.4 |  |  | <0.08 | <1.2 | <0.3 | <2.2 | 0.31 | 7.5 | <0.026 |  |  |  | <0.13 | <0.03 | 0.18 | [5 empty] | <0.07 |  |  | <0.07 | <0.07 | 0.31 | 0.09 |  |  | <0.6 |  | 3 | 24 | 13 | 10000 |  | 5 | <230 | 2.0 | 50 | 10 | 8 | 1.4 | 110 | 1.0 | <1.7 | 4 | 5 | 5 | 1.7 | 19 | <0.22 | 0.5 | 0.20 | 0.3 |  | <0.4 |  |  | <0.08 | <1.2 | <0.3 | <2.2 | 0.20 | 1.1 | <0.026 |  |  |  | <0.13 | <0.03 | 0.16 | [5 empty] | <0.07 |  |  | <0.07 | <0.07 | 0.17 | 0.09 |  |  | 0.6 |  | 9 | 20 | 0.8 | 1000 |  | 9 | 200 | 0.2 | 3 | 0.1 | 3 | 1 | 9 | 0.1 | 2 | 0.6 | 3 | 0.6 | 1 | 1 | 0.2 | 0.08 | 0.03 | 0.06 |  | 0.4 |  |  | 0.08 | 1 | 0.3 | 2 | 0.1 | 0.2 | 0.03 |  |  |  | 0.1 | 0.03 | 0.1 | [5 empty] | 0.07 |  |  | 0.07 | 0.07 | 0.1 | 0.07
ETPV018_029 | 1.6 |  | 22 | 447 | 323 | 329000 |  | 37 | 300 | 12.2 | 6.1 | 241 | 25 | 7.4 | 194 | 6.1 | 2.3 | 65 | 30 | 74 | 2.2 | 20 | <0.21 | 1.00 | 0.35 | 1.4 |  | <0.10 |  |  | <0.06 | <1.1 | 0.62 | <1.3 | 0.87 | 6.9 | <0.013 |  |  |  | <0.15 | 0.026 | 0.14 | [5 empty] | 0.09 |  |  | <0.04 | <0.07 | <0.11 | <0.06 |  |  | 0.5 |  | 6 | 16 | 10 | 7000 |  | 12 | 220 | 1.1 | 2.6 | 6 | 4 | 1.0 | 17 | 0.8 | 1.3 | 3 | 4 | 4 | 0.9 | 3 | <0.21 | 0.20 | 0.13 | 0.6 |  | <0.10 |  |  | <0.06 | <1.1 | 0.26 | <1.3 | 0.19 | 2.5 | <0.013 |  |  |  | <0.15 | 0.025 | 0.14 | [5 empty] | 0.09 |  |  | <0.04 | <0.07 | <0.11 | <0.06 |  |  | 0.5 |  | 8 | 20 | 0.8 | 1000 |  | 9 | 200 | 0.2 | 2 | 0.1 | 2 | 0.9 | 9 | 0.1 | 1 | 0.5 | 3 | 0.5 | 1.0 | 1 | 0.2 | 0.02 | 0.02 | 0.03 |  | 0.10 |  |  | 0.06 | 1.1 | 0.30 | 1.3 | 0.09 | 0.1 | 0.013 |  |  |  | 0.15 | 0.02 | 0.06 | [5 empty] | 0.04 |  |  | 0.04 | 0.07 | 0.11 | 0.06
ETPV018_031 | 13.4 |  | 12 | 474 | 254 | 311000 |  | 1490 | <140 | 12.3 | 5.1 | 251 | 52 | 4.0 | 306 | 1.79 | <0.9 | 20.4 | 10.0 | 67.9 | 1.5 | 43 | 3.1 | 2.6 | 0.14 | 0.05 |  | 0.13 |  |  | 0.03 | <0.8 | <0.29 | <0.6 | 0.41 | 290 | 0.42 |  |  |  | 0.16 | 0.06 | 0.06 | [5 empty] | <0.015 |  |  | <0.015 | 0.18 | 0.47 | <0.09 |  |  | 1.0 |  | 4 | 14 | 8 | 6000 |  | 160 | <140 | 0.8 | 1.6 | 5 | 4 | 0.7 | 23 | 0.29 | <0.9 | 1.3 | 2.1 | 2.3 | 0.8 | 4 | 0.5 | 0.4 | 0.05 | 0.04 |  | 0.11 |  |  | 0.03 | <0.8 | <0.29 | <0.6 | 0.11 | 40 | 0.17 |  |  |  | 0.10 | 0.04 | 0.06 | [5 empty] | <0.015 |  |  | <0.015 | 0.06 | 0.14 | <0.09 |  |  | 0.3 |  | 6 | 15 | 0.4 | 800 |  | 7 | 100 | 0.1 | 1 | 0.06 | 2 | 0.7 | 7 | 0.04 | 0.9 | 0.3 | 2.2 | 0.4 | 0.8 | 1 | 0.2 | 0.03 | 0.02 | 0.01 |  | 0.04 |  |  | 0.03 | 0.8 | 0.29 | 0.6 | 0.08 | 0.2 | 0.005 |  |  |  | 0.03 | 0.007 | 0.02 | [5 empty] | 0.015 |  |  | 0.01 | 0.03 | 0.09 | 0.09
ETPV018_032 | 108 |  | 14 | 560 | 267 | 324000 |  | 540 | <190 | 13.2 | 2.7 | 261 | 40 | 4.3 | 309 | 2.4 | 1.0 | 26.2 | 12 | 71.4 | 2.0 | 42 | 0.99 | 1.63 | 0.12 | 0.03 |  | <0.07 |  |  | <0.05 | <0.9 | 0.41 | <0.9 | 0.38 | 95 | 0.010 |  |  |  | <0.05 | 0.019 | 0.16 | [5 empty] | <0.027 |  |  | <0.026 | 0.07 | 1.40 | 0.13 |  |  | 4 |  | 6 | 14 | 7 | 6000 |  | 60 | <190 | 1.0 | 1.8 | 6 | 5 | 0.8 | 22 | 0.4 | 0.8 | 1.8 | 3 | 2.8 | 1.0 | 5 | 0.26 | 0.23 | 0.07 | 0.04 |  | <0.07 |  |  | <0.05 | <0.9 | 0.26 | <0.9 | 0.12 | 12 | 0.015 |  |  |  | <0.05 | 0.024 | 0.16 | [5 empty] | <0.027 |  |  | <0.026 | 0.04 | 0.24 | 0.06 |  |  | 0.4 |  | 7 | 18 | 0.6 | 1000 |  | 8 | 200 | 0.2 | 1 | 0.1 | 2 | 0.9 | 7 | 0.02 | 1.0 | 0.4 | 3 | 0.5 | 0.9 | 1 | 0.2 | 0.06 | 0.04 | 0.02 |  | 0.07 |  |  | 0.05 | 0.9 | 0.27 | 0.9 | 0.1 | 0.09 | 0.01 |  |  |  | 0.05 | 0.01 | 0.04 | [5 empty] | 0.03 |  |  | 0.026 | 0.03 | 0.09 | 0.06
ETPV018_033 | 16.9 |  | 13 | 532 | 252 | 312000 |  | 330 | 230 | 12.6 | 3.5 | 265 | 33 | 4.7 | 900 | 2.4 | <1.0 | 30.1 | 12.9 | 66.9 | 2.2 | 91 | 0.92 | 5.7 | 0.23 | 0.07 |  | <0.05 |  |  | <0.04 | 1.1 | <0.27 | 1.0 | 0.30 | 38 | 0.011 |  |  |  | <0.03 | 0.017 | <0.03 | [5 empty] | 0.02 |  |  | <0.019 | <0.05 | 1.54 | 0.27 |  |  | 1.1 |  | 4 | 12 | 8 | 6000 |  | 30 | 120 | 0.7 | 1.6 | 5 | 4 | 0.7 | 50 | 0.3 | <1.0 | 1.5 | 2.7 | 2.5 | 0.7 | 7 | 0.23 | 0.7 | 0.08 | 0.05 |  | <0.05 |  |  | <0.04 | 0.7 | <0.27 | 1.0 | 0.08 | 5 | 0.017 |  |  |  | <0.03 | 0.018 | <0.03 | [5 empty] | 0.03 |  |  | <0.019 | <0.05 | 0.27 | 0.07 |  |  | 0.4 |  | 6 | 15 | 0.5 | 800 |  | 6 | 140 | 0.2 | 1 | 0.07 | 2 | 0.7 | 7 | 0.02 | 1.0 | 0.4 | 2 | 0.4 | 0.7 | 1 | 0.2 | 0.01 | 0.009 | 0.02 |  | 0.05 |  |  | 0.04 | 0.8 | 0.3 | 0.9 | 0.07 | 0.06 | 0.007 |  |  |  | 0.03 | 0.009 | 0.03 | [5 empty] | 0.02 |  |  | 0.019 | 0.05 | 0.08 | 0.05
ETPV018_034 | 4.7 |  | 27 | 540 | 329 | 304000 |  | 51 | 300 | 10.6 | 8 | 246 | 24 | 5.1 | 260 | 3.6 | <1.9 | 34 | 23 | 71 | 3.4 | 40 | <0.3 | 1.8 | 0.27 | <0.14 |  | <0.28 |  |  | 0.04 | <1.4 | 0.5 | <1.3 | 0.31 | 7.7 | <0.04 |  |  |  | <0.18 | <0.05 | <0.16 | [5 empty] | <0.10 |  |  | <0.10 | <0.10 | <0.17 | 0.11 |  |  | 1.2 |  | 16 | 40 | 20 | 17000 |  | 8 | 400 | 1.0 | 9 | 11 | 10 | 1.1 | 40 | 0.9 | <1.9 | 4 | 9 | 7 | 2.3 | 9 | <0.3 | 0.6 | 0.25 | <0.14 |  | <0.28 |  |  | 0.06 | <1.4 | 0.4 | <1.3 | 0.14 | 2.7 | <0.04 |  |  |  | <0.18 | <0.05 | <0.16 | [5 empty] | <0.10 |  |  | <0.10 | <0.10 | <0.17 | 0.11 |  |  | 0.7 |  | 10 | 30 | 1 | 1000 |  | 11 | 300 | 0.3 | 3 | 0.2 | 4 | 1.2 | 10 | 0.2 | 2 | 0.5 | 4 | 0.8 | 1 | 2 | 0.3 | 0.09 | 0.07 | 0.14 |  | 0.28 |  |  | 0.04 | 1 | 0.5 | 1 | 0.15 | 0.6 | 0.04 |  |  |  | 0.18 | 0.05 | 0.16 | [5 empty] | 0.10 |  |  | 0.10 | 0.1 | 0.2 | 0.08
ETPV018_035 | 4.0 |  | 10 | 481 | 256 | 304000 |  | 56 | 420 | 11.4 | 5.5 | 230 | 26 | 4.9 | 359 | 2.74 | <0.8 | 30.8 | 16.4 | 64.4 | 2.3 | 72 | <0.13 | 1.96 | 0.27 | 0.04 |  | <0.04 |  |  | <0.027 | <0.7 | 0.24 | <0.6 | 0.36 | 5.8 | <0.005 |  |  |  | <0.025 | 0.04 | 0.14 | [5 empty] | <0.014 |  |  | <0.014 | <0.024 | 0.12 | 0.09 |  |  | 0.5 |  | 3 | 12 | 6 | 5000 |  | 6 | 130 | 0.7 | 2.6 | 3 | 3 | 0.6 | 24 | 0.29 | <0.8 | 1.5 | 2.2 | 1.9 | 0.6 | 6 | <0.13 | 0.23 | 0.07 | 0.03 |  | <0.04 |  |  | <0.027 | <0.7 | 0.20 | <0.6 | 0.09 | 0.7 | <0.005 |  |  |  | <0.025 | 0.03 | 0.12 | [5 empty] | <0.014 |  |  | <0.014 | <0.024 | 0.06 | 0.04 |  |  | 0.3 |  | 6 | 14 | 0.4 | 800 |  | 6 | 100 | 0.2 | 0.2 | 0.06 | 2 | 0.6 | 6 | 0.08 | 0.8 | 0.3 | 2 | 0.3 | 0.6 | 1 | 0.1 | 0.03 | 0.006 | 0.01 |  | 0.04 |  |  | 0.03 | 0.7 | 0.21 | 0.6 | 0.07 | 0.2 | 0.005 |  |  |  | 0.02 | 0.006 | 0.02 | [5 empty] | 0.01 |  |  | 0.01 | 0.02 | 0.07 | 0.04
ETPV018_036 | 2.15 |  | 29 | 534 | 349 | 329000 |  | 31 | 210 | 12.3 | 5.5 | 277 | 34 | 7.8 | 520 | 4.4 | 1.0 | 42.4 | 24.0 | 75.3 | 2.8 | 84 | <0.17 | 0.88 | 0.62 | 5.3 |  | <0.04 |  |  | <0.04 | 0.9 | 0.90 | 1.5 | 0.27 | 7.2 | <0.005 |  |  |  | 0.06 | 0.042 | 0.19 | [5 empty] | 0.08 |  |  | <0.014 | <0.03 | 0.08 | <0.06 |  |  | 0.29 |  | 5 | 13 | 7 | 5000 |  | 6 | 100 | 0.7 | 1.7 | 5 | 4 | 0.6 | 30 | 0.4 | 0.7 | 1.7 | 2.4 | 2.0 | 0.8 | 7 | <0.17 | 0.12 | 0.12 | 1.0 |  | <0.04 |  |  | <0.04 | 0.7 | 0.26 | 0.8 | 0.08 | 0.9 | <0.005 |  |  |  | 0.05 | 0.027 | 0.11 | [5 empty] | 0.05 |  |  | <0.014 | <0.03 | 0.06 | <0.06 |  |  | 0.31 |  | 6 | 14 | 0.4 | 700 |  | 6 | 100 | 0.2 | 0.7 | 0.1 | 2 | 0.6 | 6 | 0.04 | 0.9 | 0.3 | 2 | 0.3 | 0.7 | 0.7 | 0.2 | 0.008 | 0.02 | 0.01 |  | 0.04 |  |  | 0.04 | 0.7 | 0.2 | 0.2 | 0.07 | 0.2 | 0.005 |  |  |  | 0.03 | 0.007 | 0.08 | [5 empty] | 0.01 |  |  | 0.014 | 0.03 | 0.06 | 0.06
ETPV018_037 | 5.6 |  | 10.3 | 546 | 300 | 323000 |  | 34 | 120 | 10.3 | 4.8 | 296 | 40 | 5.7 | 164 | 4.3 | 1.0 | 36.5 | 21.2 | 75.9 | 2.8 | 22.3 | <0.13 | 0.91 | 0.12 | 0.25 |  | <0.18 |  |  | <0.029 | 0.9 | 0.45 | <0.7 | 0.39 | 7.2 | <0.004 |  |  |  | 0.03 | 0.008 | 0.05 | [5 empty] | 0.017 |  |  | <0.012 | <0.03 | <0.06 | <0.04 |  |  | 1.4 |  | 2.3 | 11 | 5 | 5000 |  | 4 | 100 | 0.7 | 1.4 | 5 | 3 | 0.6 | 14 | 0.4 | 0.6 | 1.5 | 2.7 | 2.2 | 0.7 | 2.2 | <0.13 | 0.14 | 0.04 | 0.18 |  | <0.18 |  |  | <0.029 | 0.5 | 0.21 | <0.7 | 0.09 | 0.8 | <0.004 |  |  |  | 0.04 | 0.011 | 0.05 | [5 empty] | 0.017 |  |  | <0.012 | <0.03 | <0.06 | <0.04 |  |  | 0.2 |  | 4.8 | 12 | 0.4 | 700 |  | 5 | 110 | 0.1 | 0.2 | 0.09 | 2 | 0.6 | 5 | 0.06 | 0.7 | 0.2 | 2 | 0.3 | 0.6 | 0.9 | 0.1 | 0.02 | 0.02 | 0.01 |  | 0.2 |  |  | 0.03 | 0.6 | 0.22 | 0.7 | 0.06 | 0.04 | 0.004 |  |  |  | 0.02 | 0.006 | 0.02 | [5 empty] | 0.01 |  |  | 0.01 | 0.03 | 0.06 | 0.04
ETPV018_038 | 2.7 |  | 16 | 506 | 243 | 328000 |  | 225 | 120 | 11.6 | 4.3 | 308 | 46 | 5.6 | 610 | 3.2 | <1.1 | 30.1 | 15.3 | 74.7 | 2.4 | 64 | 0.40 | 3.2 | 0.24 | 3.2 |  | <0.23 |  |  | <0.05 | <0.8 | 0.50 | <0.9 | 0.40 | 23 | <0.026 |  |  |  | <0.03 | 0.04 | 0.11 | [5 empty] | 0.07 |  |  | <0.019 | 0.06 | 1.64 | 0.17 |  |  | 0.4 |  | 4 | 12 | 6 | 6000 |  | 13 | 100 | 0.7 | 1.5 | 5 | 4 | 0.7 | 30 | 0.4 | <1.1 | 1.5 | 2.6 | 2.0 | 0.9 | 5 | 0.17 | 0.4 | 0.07 | 0.9 |  | <0.23 |  |  | <0.05 | <0.8 | 0.24 | <0.9 | 0.10 | 4 | <0.026 |  |  |  | <0.03 | 0.04 | 0.10 | [5 empty] | 0.06 |  |  | <0.019 | 0.04 | 0.29 | 0.06 |  |  | 0.3 |  | 6 | 16 | 0.5 | 800 |  | 7 | 120 | 0.2 | 0.3 | 0.08 | 2 | 0.7 | 8 | 0.08 | 1 | 0.3 | 2 | 0.4 | 0.8 | 1 | 0.19 | 0.01 | 0.009 | 0.02 |  | 0.23 |  |  | 0.05 | 0.8 | 0.2 | 0.9 | 0.06 | 0.06 | 0.03 |  |  |  | 0.03 | 0.009 | 0.03 | [5 empty] | 0.02 |  |  | 0.02 | 0.04 | 0.09 | 0.04
ETPV018_039 | 1.1 |  | 16 | 515 | 311 | 318000 |  | 86 | <180 | 11.8 | 5.6 | 283 | 42 | 6.5 | 350 | 4.9 | <1.3 | 47 | 24 | 78 | 2.3 | 51 | <0.20 | 1.29 | 0.27 | 1.8 |  | <0.09 |  |  | <0.04 | <0.9 | 0.34 | <0.9 | 0.48 | 9.7 | <0.011 |  |  |  | <0.06 | 0.015 | 0.11 | [5 empty] | <0.03 |  |  | <0.03 | 0.014 | <0.12 | <0.06 |  |  | 0.4 |  | 6 | 16 | 9 | 8000 |  | 8 | <180 | 0.9 | 2.5 | 7 | 5 | 0.9 | 30 | 0.5 | <1.3 | 3 | 5 | 4 | 0.7 | 8 | <0.20 | 0.27 | 0.10 | 0.6 |  | <0.09 |  |  | <0.04 | <0.9 | 0.27 | <0.9 | 0.11 | 1.3 | <0.011 |  |  |  | <0.06 | 0.022 | 0.11 | [5 empty] | <0.03 |  |  | <0.03 | 0.016 | <0.12 | <0.06 |  |  | 0.4 |  | 7 | 18 | 0.6 | 1000 |  | 7 | 200 | 0.2 | 1 | 0.1 | 2 | 0.8 | 8 | 0.06 | 1 | 0.5 | 2 | 0.4 | 0.8 | 1 | 0.2 | 0.04 | 0.01 | 0.03 |  | 0.09 |  |  | 0.04 | 0.9 | 0.31 | 0.9 | 0.08 | 0.1 | 0.011 |  |  |  | 0.06 | 0.01 | 0.05 | [5 empty] | 0.03 |  |  | 0.03 | 0.01 | 0.12 | 0.06
ETPV018_040 | 0.66 |  | 17 | 503 | 248 | 338000 |  | 86 | <160 | 11.6 | 3.6 | 292 | 37 | 4.3 | 114 | 2.6 | <1.4 | 28.0 | 10.7 | 72 | 2.1 | 14.3 | <0.24 | 1.14 | 0.17 | 0.35 |  | <0.08 |  |  | <0.06 | <1.1 | 0.30 | <0.9 | 0.44 | 10.7 | <0.010 |  |  |  | <0.05 | 0.03 | 0.05 | [5 empty] | 0.03 |  |  | <0.027 | 0.04 | <0.10 | <0.07 |  |  | 0.28 |  | 5 | 16 | 6 | 9000 |  | 9 | <160 | 0.9 | 1.9 | 6 | 6 | 0.8 | 14 | 0.4 | <1.4 | 1.8 | 2.9 | 3 | 1.0 | 2.5 | <0.24 | 0.21 | 0.06 | 0.23 |  | <0.08 |  |  | <0.06 | <1.1 | 0.23 | <0.9 | 0.14 | 1.9 | <0.010 |  |  |  | <0.05 | 0.03 | 0.06 | [5 empty] | 0.04 |  |  | <0.027 | 0.04 | <0.10 | <0.07 |  |  | 0.42 |  | 7 | 20 | 0.6 | 1000 |  | 8 | 200 | 0.2 | 1 | 0.1 | 3 | 0.9 | 9 | 0.1 | 1 | 0.4 | 3.0 | 0.5 | 1.1 | 1 | 0.24 | 0.04 | 0.01 | 0.02 |  | 0.08 |  |  | 0.06 | 1 | 0.26 | 0.9 | 0.1 | 0.09 | 0.01 |  |  |  | 0.05 | 0.01 | 0.04 | [5 empty] | 0.03 |  |  | 0.027 | 0.03 | 0.10 | 0.07
ETPV018_041 | 67 |  | <9 | 460 | 266 | 325000 |  | 286 | <270 | 11.7 | 4 | 313 | 32 | 4.0 | 190 | 2.2 | <1.8 | 32 | 13 | 71 | 1.6 | 26 | 0.5 | 1.7 | 0.18 | 0.07 |  | <0.19 |  |  | <0.08 | <1.3 | <0.4 | <1.8 | 0.38 | 44 | <0.025 |  |  |  | <0.26 | <0.03 | <0.11 | [5 empty] | <0.07 |  |  | <0.07 | 0.04 | <0.13 | <0.09 |  |  | 5 |  | <9 | 30 | 11 | 13000 |  | 22 | <270 | 0.8 | 3 | 9 | 10 | 1.0 | 30 | 0.5 | <1.8 | 3 | 5 | 5 | 1.1 | 5 | 0.3 | 0.4 | 0.18 | 0.10 |  | <0.19 |  |  | <0.08 | <1.3 | <0.4 | <1.8 | 0.23 | 9 | <0.025 |  |  |  | <0.26 | <0.03 | <0.11 | [5 empty] | <0.07 |  |  | <0.07 | 0.09 | <0.13 | <0.09 |  |  | 0.5 |  | 9 | 20 | 0.9 | 1000 |  | 10 | 300 | 0.3 | 2 | 0.2 | 3 | 1.1 | 10 | 0.1 | 1.8 | 0.5 | 4 | 0.6 | 1.3 | 2 | 0.3 | 0.04 | 0.03 | 0.06 |  | 0.19 |  |  | 0.08 | 1 | 0.4 | 1.8 | 0.1 | 0.2 | 0.02 |  |  |  | 0.26 | 0.03 | 0.1 | [5 empty] | 0.07 |  |  | 0.07 | 0.03 | 0.1 | 0.09
ETPV018_042 | 240 |  | 21 | 1360 | 344 | 321000 |  | 1140 | <110 | 11.1 | 5.1 | 231 | 6.6 | 6.3 | 482 | 3.69 | 1.2 | 42.9 | 24.2 | 71.0 | 1.8 | 57 | 1.87 | 10.7 | 0.26 | 0.04 |  | <0.16 |  |  | 0.035 | 0.8 | 0.31 | 1.3 | 0.41 | 92 | <0.005 |  |  |  | <0.023 | 0.050 | 0.15 | [5 empty] | 0.020 |  |  | 0.014 | 0.14 | 0.78 | 0.25 |  |  | 10 |  | 4 | 60 | 10 | 6000 |  | 40 | <110 | 0.6 | 1.5 | 4 | 1.6 | 0.6 | 22 | 0.29 | 0.7 | 1.7 | 2.5 | 2.2 | 0.8 | 4 | 0.26 | 0.7 | 0.07 | 0.04 |  | <0.16 |  |  | 0.028 | 0.5 | 0.15 | 0.8 | 0.09 | 4 | <0.005 |  |  |  | <0.023 | 0.024 | 0.08 | [5 empty] | 0.028 |  |  | 0.021 | 0.05 | 0.14 | 0.07 |  |  | 0.3 |  | 5 | 10 | 0.4 | 700 |  | 5 | 110 | 0.1 | 1 | 0.09 | 1 | 0.6 | 6 | 0.06 | 0.8 | 0.2 | 2 | 0.3 | 0.8 | 0.8 | 0.2 | 0.03 | 0.006 | 0.01 |  | 0.2 |  |  | 0.033 | 0.7 | 0.19 | 0.7 | 0.06 | 0.04 | 0.005 |  |  |  | 0.02 | 0.006 | 0.02 | [5 empty] | 0.01 |  |  | 0.01 | 0.04 | 0.05 | 0.05
ETPV018_043 | 1.4 |  | 8 | 459 | 291 | 312000 |  | 33 | <140 | 11.7 | 3.7 | 280 | 33 | 4.5 | 162 | 3.1 | <1.2 | 38.8 | 17 | 71.8 | 2.0 | 19.5 | <0.19 | 0.71 | 0.21 | 0.08 |  | <0.06 |  |  | <0.024 | <0.9 | <0.3 | <1.0 | 0.38 | 5.7 | <0.008 |  |  |  | 0.05 | 0.033 | <0.10 | [5 empty] | 0.03 |  |  | <0.022 | <0.04 | <0.10 | <0.06 |  |  | 0.3 |  | 5 | 16 | 8 | 6000 |  | 7 | <140 | 0.7 | 1.6 | 4 | 4 | 0.8 | 16 | 0.4 | <1.2 | 2.4 | 3 | 2.4 | 0.6 | 2.6 | <0.19 | 0.13 | 0.08 | 0.10 |  | <0.06 |  |  | <0.024 | <0.9 | <0.3 | <1.0 | 0.11 | 1.5 | <0.008 |  |  |  | 0.07 | 0.025 | <0.10 | [5 empty] | 0.03 |  |  | <0.022 | <0.04 | <0.10 | <0.06 |  |  | 0.4 |  | 7 | 17 | 0.6 | 900 |  | 7 | 140 | 0.1 | 1 | 0.02 | 2 | 0.8 | 8 | 0.08 | 1 | 0.3 | 3 | 0.4 | 0.8 | 1 | 0.2 | 0.05 | 0.03 | 0.02 |  | 0.06 |  |  | 0.02 | 0.9 | 0.3 | 1.0 | 0.09 | 0.5 | 0.008 |  |  |  | 0.04 | 0.01 | 0.10 | [5 empty] | 0.02 |  |  | 0.022 | 0.04 | 0.10 | 0.06
ETPV018_044 | 3.9 |  | 14 | 579 | 334 | 327000 |  | 57 | <150 | 11.0 | 6.2 | 320 | 28 | 4.7 | 252 | 2.9 | 1.2 | 39.1 | 20.0 | 86.0 | 3.0 | 37 | <0.15 | 1.48 | 0.25 | 0.31 |  | <0.06 |  |  | <0.03 | 0.9 | 0.33 | 1.6 | 0.45 | 10.1 | <0.007 |  |  |  | <0.04 | 0.034 | 0.10 | [5 empty] | 0.05 |  |  | <0.020 | <0.04 | 0.11 | 0.06 |  |  | 0.6 |  | 4 | 13 | 8 | 6000 |  | 6 | <150 | 0.7 | 2.4 | 6 | 3 | 0.7 | 23 | 0.3 | 1.0 | 2.2 | 2.8 | 2.9 | 1.0 | 4 | <0.15 | 0.18 | 0.08 | 0.17 |  | <0.06 |  |  | <0.03 | 0.8 | 0.19 | 1.0 | 0.12 | 1.2 | <0.007 |  |  |  | <0.04 | 0.022 | 0.08 | [5 empty] | 0.05 |  |  | <0.020 | <0.04 | 0.08 | 0.05 |  |  | 0.4 |  | 6 | 15 | 0.4 | 800 |  | 6 | 150 | 0.2 | 1 | 0.1 | 2 | 0.7 | 7 | 0.07 | 1.1 | 0.3 | 2 | 0.3 | 0.6 | 1 | 0.15 | 0.03 | 0.009 | 0.05 |  | 0.06 |  |  | 0.03 | 0.8 | 0.20 | 0.2 | 0.06 | 0.06 | 0.007 |  |  |  | 0.04 | 0.009 | 0.03 | [5 empty] | 0.02 |  |  | 0.02 | 0.04 | 0.06 | 0.04
ETPV018_045 | 4.0 |  | 17 | 848 | 380 | 319000 |  | 544 | <190 | 12.8 | 33 | 467 | 31 | 6.0 | 219 | 3.8 | 1.2 | 57.3 | 26 | 102 | 3.2 | 31 | 1.2 | 4.4 | 0.31 | 1.5 |  | <0.24 |  |  | <0.03 | 1.1 | 0.41 | 1.0 | 0.86 | 181 | <0.010 |  |  |  | <0.05 | 0.07 | 0.07 | [5 empty] | <0.028 |  |  | 0.20 | 0.14 | <0.11 | <0.05 |  |  | 0.5 |  | 6 | 21 | 10 | 8000 |  | 19 | <190 | 0.8 | 11 | 9 | 5 | 0.8 | 25 | 0.4 | 1.0 | 2.9 | 3 | 4 | 1.0 | 4 | 0.3 | 0.4 | 0.08 | 0.5 |  | <0.24 |  |  | <0.03 | 0.7 | 0.28 | 0.8 | 0.17 | 13 | <0.010 |  |  |  | <0.05 | 0.04 | 0.07 | [5 empty] | <0.028 |  |  | 0.16 | 0.05 | <0.11 | <0.05 |  |  | 0.4 |  | 7 | 20 | 0.6 | 1000 |  | 7 | 200 | 0.2 | 1 | 0.1 | 2 | 0.8 | 8 | 0.1 | 1.1 | 0.4 | 2 | 0.4 | 0.9 | 1 | 0.2 | 0.06 | 0.01 | 0.02 |  | 0.24 |  |  | 0.03 | 0.9 | 0.29 | 0.3 | 0.07 | 0.09 | 0.01 |  |  |  | 0.05 | 0.03 | 0.04 | [5 empty] | 0.03 |  |  | 0.03 | 0.03 | 0.11 | 0.05
ETPV018_046 | 528 |  | 13 | 1128 | 398 | 326000 |  | 1029 | 900 | 11.1 | 4.8 | 227 | 8.1 | 7.8 | 560 | 4.3 | <1.1 | 57.5 | 29 | 70 | 3.3 | 71 | 1.8 | 14.6 | 0.36 | 0.08 |  | <0.08 |  |  | <0.04 | 1.1 | <0.26 | 3.0 | 0.51 | 92 | <0.010 |  |  |  | 0.13 | 0.04 | 0.23 | [5 empty] | <0.028 |  |  | <0.027 | 0.17 | 0.84 | 0.13 |  |  | 17 |  | 6 | 24 | 10 | 6000 |  | 29 | 300 | 0.9 | 2.2 | 5 | 2.7 | 0.9 | 40 | 0.5 | <1.1 | 2.8 | 3 | 3 | 1.1 | 6 | 0.4 | 1.5 | 0.09 | 0.07 |  | <0.08 |  |  | <0.04 | 0.7 | <0.26 | 1.5 | 0.14 | 8 | <0.010 |  |  |  | 0.14 | 0.03 | 0.18 | [5 empty] | <0.028 |  |  | <0.027 | 0.06 | 0.28 | 0.07 |  |  | 0.4 |  | 7 | 20 | 0.6 | 900 |  | 7 | 200 | 0.2 | 0.9 | 0.1 | 2 | 0.7 | 9 | 0.02 | 1.1 | 0.4 | 2 | 0.4 | 0.7 | 1 | 0.2 | 0.04 | 0.01 | 0.02 |  | 0.08 |  |  | 0.04 | 0.9 | 0.3 | 0.8 | 0.06 | 0.09 | 0.01 |  |  |  | 0.05 | 0.01 | 0.04 | [5 empty] | 0.03 |  |  | 0.027 | 0.03 | 0.09 | 0.06
ETPV018_047 | 4.3 |  | 7 | 410 | 265 | 316000 |  | 63 | <130 | 11.3 | 6 | 287 | 27 | 3.9 | 267 | 2.5 | <1.1 | 31.2 | 18.2 | 71.7 | 2.1 | 37 | <0.16 | 0.77 | 0.14 | 0.12 |  | <0.18 |  |  | 0.04 | <0.9 | 0.26 | <1.2 | 0.15 | 8.0 | <0.010 |  |  |  | <0.05 | 0.016 | 0.05 | [5 empty] | <0.029 |  |  | <0.028 | <0.03 | <0.08 | <0.04 |  |  | 0.6 |  | 4 | 15 | 6 | 8000 |  | 7 | <130 | 0.9 | 4 | 7 | 4 | 0.8 | 21 | 0.3 | <1.1 | 2.4 | 2.8 | 2.7 | 0.9 | 4 | <0.16 | 0.15 | 0.07 | 0.13 |  | <0.18 |  |  | 0.03 | <0.9 | 0.26 | <1.2 | 0.10 | 1.5 | <0.010 |  |  |  | <0.05 | 0.024 | 0.08 | [5 empty] | <0.029 |  |  | <0.028 | <0.03 | <0.08 | <0.04 |  |  | 0.4 |  | 6 | 15 | 0.5 | 800 |  | 6 | 100 | 0.2 | 2 | 0.07 | 2 | 0.7 | 8 | 0.02 | 1 | 0.4 | 2 | 0.4 | 0.7 | 1 | 0.16 | 0.06 | 0.01 | 0.03 |  | 0.18 |  |  | 0.02 | 0.9 | 0.2 | 1 | 0.1 | 0.09 | 0.010 |  |  |  | 0.05 | 0.01 | 0.05 | [5 empty] | 0.03 |  |  | 0.028 | 0.03 | 0.08 | 0.04
ETPV018_048 | 333 |  | 14.9 | 1023 | 382 | 318000 |  | 1070 | 130 | 12.1 | 5.0 | 235 | 8.4 | 9.2 | 1150 | 5.1 | 1.2 | 65.4 | 38.7 | 72.4 | 2.4 | 127 | 1.97 | 8.0 | 0.35 | 0.12 |  | <0.12 |  |  | 0.08 | 1.5 | 0.37 | 5.2 | 0.57 | 97 | <0.004 |  |  |  | 0.05 | 0.050 | 0.12 | [5 empty] | 0.014 |  |  | <0.04 | 0.13 | 2.2 | 0.53 |  |  | 28 |  | 2.8 | 21 | 14 | 5000 |  | 30 | 90 | 0.8 | 1.6 | 5 | 1.8 | 0.8 | 50 | 0.4 | 0.6 | 2.9 | 2.9 | 2.2 | 0.6 | 9 | 0.24 | 0.5 | 0.08 | 0.06 |  | <0.12 |  |  | 0.03 | 0.6 | 0.18 | 1.4 | 0.09 | 5 | <0.004 |  |  |  | 0.05 | 0.025 | 0.07 | [5 empty] | 0.016 |  |  | <0.04 | 0.04 | 0.4 | 0.12 |  |  | 0.3 |  | 4.7 | 10 | 0.4 | 600 |  | 5 | 100 | 0.1 | 1 | 0.1 | 2 | 0.6 | 5 | 0.05 | 0.7 | 0.3 | 2 | 0.3 | 0.6 | 0.8 | 0.1 | 0.007 | 0.006 | 0.01 |  | 0.1 |  |  | 0.02 | 0.6 | 0.19 | 0.2 | 0.05 | 0.04 | 0.004 |  |  |  | 0.02 | 0.006 | 0.02 | [5 empty] | 0.01 |  |  | 0.04 | 0.03 | 0.06 | 0.04
ETPV018_049 | 491 |  | 24 | 1400 | 476 | 293000 |  | 1332 | 160 | 11.2 | 5.2 | 226 | 6.6 | 9.9 | 672 | 6.4 | 0.8 | 77 | 45 | 69.4 | 2.4 | 57 | 2.29 | 13.3 | 0.43 | <0.04 |  | <0.03 |  |  | 0.044 | 1.2 | 0.34 | 2.8 | 0.39 | 112 | <0.004 |  |  |  | 0.03 | 0.027 | 0.16 | [5 empty] | 0.013 |  |  | <0.011 | 0.15 | 1.27 | 0.29 |  |  | 23 |  | 3 | 30 | 11 | 5000 |  | 29 | 100 | 0.6 | 1.8 | 4 | 1.7 | 0.8 | 27 | 0.4 | 0.7 | 3 | 3 | 2.4 | 0.6 | 4 | 0.22 | 0.7 | 0.08 | <0.04 |  | <0.03 |  |  | 0.022 | 0.6 | 0.19 | 1.3 | 0.08 | 5 | <0.004 |  |  |  | 0.04 | 0.016 | 0.08 | [5 empty] | 0.016 |  |  | <0.011 | 0.04 | 0.21 | 0.04 |  |  | 0.3 |  | 4 | 10 | 0.4 | 600 |  | 5 | 90 | 0.1 | 1 | 0.1 | 1 | 0.5 | 4 | 0.04 | 0.8 | 0.2 | 2 | 0.3 | 0.6 | 0.8 | 0.1 | 0.03 | 0.005 | 0.04 |  | 0.03 |  |  | 0.02 | 0.6 | 0.2 | 0.5 | 0.06 | 0.04 | 0.004 |  |  |  | 0.02 | 0.005 | 0.02 | [5 empty] | 0.01 |  |  | 0.011 | 0.02 | 0.05 | 0.03
ETPV018_050 | 1.3 |  | <14 | 454 | 256 | 341000 |  | 66 | 1000 | 11.2 | 7 | 274 | 30 | 4.0 | 560 | 3.5 | <2.4 | 26.3 | 15 | 73 | 3.6 | 67 | <0.4 | 4.3 | 0.35 | <0.08 |  | <0.24 |  |  | <0.09 | <1.9 | <0.5 | <2.1 | 0.25 | 8.0 | <0.03 |  |  |  | <0.16 | 0.05 | 0.4 | [5 empty] | <0.09 |  |  | <0.20 | <0.09 | 0.8 | 0.33 |  |  | 0.7 |  | <14 | 27 | 12 | 9000 |  | 12 | 500 | 1.2 | 6 | 8 | 10 | 1.2 | 90 | 0.6 | <2.4 | 2.2 | 7 | 4 | 2.4 | 10 | <0.4 | 0.9 | 0.21 | <0.08 |  | <0.24 |  |  | <0.09 | <1.9 | <0.5 | <2.1 | 0.16 | 2.5 | <0.03 |  |  |  | <0.16 | 0.07 | 0.3 | [5 empty] | <0.09 |  |  | <0.20 | <0.09 | 0.3 | 0.17 |  |  | 0.8 |  | 14 | 33 | 1 | 2000 |  | 14 | 300 | 0.4 | 4 | 0.2 | 4 | 1.5 | 20 | 0.07 | 2.4 | 0.9 | 5 | 0.9 | 2 | 3 | 0.4 | 0.05 | 0.04 | 0.08 |  | 0.24 |  |  | 0.09 | 1.9 | 0.5 | 2 | 0.18 | 0.3 | 0.03 |  |  |  | 0.2 | 0.04 | 0.1 | [5 empty] | 0.09 |  |  | 0.2 | 0.09 | 0.2 | 0.1
ETPV020_001 | 1.07 |  | 14 | 286 | 70.3 | 325000 |  | 145 | <120 | 23.5 | 4.9 | 488 | 29 | 0.8 | 355 | 0.71 | <0.9 | 3.9 | 34 | 123 | 2.0 | 7.5 | <0.15 | 0.020 | 0.010 | 0.24 |  | 0.13 |  |  | <0.04 | <0.7 | 2.9 | <0.6 | 0.16 | <0.04 | <0.005 |  |  |  | <0.025 | <0.028 | <0.022 | [5 empty] | <0.014 |  |  | 0.026 | 0.032 | <0.08 | <0.05 |  |  | 0.23 |  | 3 | 10 | 2.4 | 5000 |  | 8 | <120 | 1.1 | 1.8 | 8 | 3 | 0.5 | 19 | 0.14 | <0.9 | 0.6 | 3 | 4 | 0.6 | 1.3 | <0.15 | 0.018 | 0.012 | 0.14 |  | 0.15 |  |  | <0.04 | <0.7 | 0.4 | <0.6 | 0.07 | <0.04 | <0.005 |  |  |  | <0.025 | <0.028 | <0.022 | [5 empty] | <0.014 |  |  | 0.028 | 0.029 | <0.08 | <0.05 |  |  | 0.28 |  | 5 | 13 | 0.4 | 700 |  | 6 | 120 | 0.1 | 0.8 | 0.08 | 2 | 0.6 | 6 | 0.08 | 0.9 | 0.3 | 2 | 0.3 | 0.5 | 0.9 | 0.1 | 0.008 | 0.006 | 0.01 |  | 0.04 |  |  | 0.04 | 0.7 | 0.2 | 0.6 | 0.07 | 0.04 | 0.005 |  |  |  | 0.02 | 0.03 | 0.02 | [5 empty] | 0.01 |  |  | 0.01 | 0.02 | 0.08 | 0.05
ETPV020_004 | 0.55 |  | 9 | 238 | 50.3 | 322000 |  | 367 | <110 | 10.4 | 4.7 | 317 | 33 | 0.7 | 220 | 0.39 | 0.7 | 3.1 | 19.1 | 98 | 2.1 | 9.6 | <0.14 | 0.02 | <0.006 | 0.06 |  | 0.04 |  |  | <0.03 | <0.7 | 1.20 | 0.17 | <0.07 | <0.04 | <0.005 |  |  |  | <0.023 | <0.006 | <0.021 | [5 empty] | <0.013 |  |  | 0.03 | 0.06 | <0.08 | <0.04 |  |  | 0.18 |  | 4 | 12 | 2.5 | 6000 |  | 28 | <110 | 0.6 | 1.5 | 6 | 3 | 0.4 | 30 | 0.11 | 0.6 | 0.5 | 2.8 | 3 | 0.6 | 2.1 | <0.14 | 0.03 | <0.006 | 0.04 |  | 0.06 |  |  | <0.03 | <0.7 | 0.27 | 0.24 | <0.07 | <0.04 | <0.005 |  |  |  | <0.023 | <0.006 | <0.021 | [5 empty] | <0.013 |  |  | 0.04 | 0.03 | <0.08 | <0.04 |  |  | 0.28 |  | 5 | 13 | 0.3 | 700 |  | 5 | 100 | 0.2 | 0.2 | 0.05 | 2 | 0.6 | 5 | 0.04 | 0.7 | 0.2 | 2 | 0.3 | 0.5 | 0.7 | 0.1 | 0.02 | 0.006 | 0.01 |  | 0.04 |  |  | 0.03 | 0.7 | 0.2 | 0.2 | 0.07 | 0.04 | 0.005 |  |  |  | 0.023 | 0.006 | 0.02 | [5 empty] | 0.013 |  |  | 0.01 | 0.03 | 0.08 | 0.04
ETPV020_005 | 0.6 |  | 14 | 299 | 51.2 | 310000 |  | 201 | <150 | 12.6 | 4.5 | 315 | 33 | 1.2 | 720 | 1.9 | 1.4 | 7.4 | 60 | 101 | 1.5 | 15 | <0.17 | 0.04 | <0.012 | 0.17 |  | <0.07 |  |  | 0.05 | <0.8 | 2.2 | <0.3 | 0.14 | <0.08 | <0.010 |  |  |  | <0.05 | <0.03 | <0.04 | [5 empty] | <0.027 |  |  | <0.026 | <0.04 | 0.13 | 0.07 |  |  | 0.3 |  | 4 | 14 | 2.7 | 6000 |  | 9 | <150 | 0.9 | 2.2 | 7 | 4 | 0.6 | 60 | 0.4 | 1.1 | 0.8 | 5 | 5 | 0.9 | 3 | <0.17 | 0.03 | <0.012 | 0.15 |  | <0.07 |  |  | 0.04 | <0.8 | 0.5 | <0.3 | 0.10 | <0.08 | <0.010 |  |  |  | <0.05 | <0.03 | <0.04 | [5 empty] | <0.027 |  |  | <0.026 | <0.04 | 0.12 | 0.06 |  |  | 0.3 |  | 6 | 16 | 0.6 | 800 |  | 7 | 100 | 0.2 | 0.9 | 0.07 | 2 | 0.7 | 7 | 0.08 | 1.2 | 0.4 | 2 | 0.4 | 0.9 | 1 | 0.2 | 0.01 | 0.012 | 0.09 |  | 0.07 |  |  | 0.03 | 0.8 | 0.3 | 0.3 | 0.09 | 0.08 | 0.01 |  |  |  | 0.05 | 0.03 | 0.04 | [5 empty] | 0.03 |  |  | 0.026 | 0.04 | 0.08 | 0.05
ETPV020_006 | 0.44 |  | 11 | 313 | 63 | 317000 |  | 75 | 130 | 13.4 | 5.9 | 337 | 40 | 1.7 | 910 | 2.4 | <0.9 | 8.0 | 80 | 108 | 2.1 | 13.8 | <0.12 | 0.11 | <0.008 | 0.09 |  | <0.14 |  |  | 0.09 | <0.6 | 2.8 | 0.2 | 0.13 | <0.05 | <0.006 |  |  |  | <0.03 | <0.008 | <0.027 | [5 empty] | <0.017 |  |  | 0.07 | <0.027 | 0.17 | 0.10 |  |  | 0.16 |  | 3 | 14 | 4 | 6000 |  | 5 | 90 | 0.8 | 2.7 | 6 | 4 | 0.5 | 100 | 0.5 | <0.9 | 0.9 | 7 | 4 | 0.8 | 2.2 | <0.12 | 0.05 | <0.008 | 0.05 |  | <0.14 |  |  | 0.04 | <0.6 | 0.4 | 0.3 | 0.06 | <0.05 | <0.006 |  |  |  | <0.03 | <0.008 | <0.027 | [5 empty] | <0.017 |  |  | 0.06 | <0.027 | 0.08 | 0.04 |  |  | 0.32 |  | 5 | 10 | 0.4 | 700 |  | 5 | 90 | 0.1 | 1 | 0.09 | 2 | 0.6 | 6 | 0.05 | 0.9 | 0.3 | 2 | 0.3 | 0.7 | 0.9 | 0.12 | 0.009 | 0.008 | 0.01 |  | 0.1 |  |  | 0.04 | 0.6 | 0.2 | 0.2 | 0.06 | 0.05 | 0.006 |  |  |  | 0.03 | 0.008 | 0.027 | [5 empty] | 0.02 |  |  | 0.02 | 0.027 | 0.08 | 0.04
ETPV020_007 | 1.1 |  | 11 | 352 | 67.6 | 327000 |  | 468 | <120 | 13.6 | 2.7 | 331 | 29 | 1.8 | 890 | 0.99 | <0.9 | 4.8 | 63 | 97 | 2.0 | 18.1 | 0.19 | 0.08 | 0.019 | 0.15 |  | <0.04 |  |  | 0.08 | <0.7 | 2.4 | <0.17 | 0.19 | <0.04 | 0.005 |  |  |  | <0.024 | <0.006 | <0.022 | [5 empty] | <0.014 |  |  | 0.12 | <0.04 | 0.13 | <0.05 |  |  | 0.3 |  | 3 | 17 | 2.8 | 6000 |  | 27 | <120 | 0.7 | 1.4 | 6 | 3 | 0.5 | 50 | 0.18 | <0.9 | 0.5 | 5 | 3 | 0.8 | 2.2 | 0.11 | 0.06 | 0.016 | 0.07 |  | <0.04 |  |  | 0.03 | <0.7 | 0.4 | <0.17 | 0.06 | <0.04 | 0.008 |  |  |  | <0.024 | <0.006 | <0.022 | [5 empty] | <0.014 |  |  | 0.08 | <0.04 | 0.07 | <0.05 |  |  | 0.3 |  | 6 | 10 | 0.4 | 700 |  | 6 | 120 | 0.1 | 1 | 0.08 | 2 | 0.6 | 7 | 0.05 | 0.9 | 0.4 | 2 | 0.4 | 0.7 | 1 | 0.12 | 0.03 | 0.006 | 0.01 |  | 0.04 |  |  | 0.03 | 0.7 | 0.2 | 0.2 | 0.07 | 0.04 | 0.005 |  |  |  | 0.024 | 0.006 | 0.02 | [5 empty] | 0.01 |  |  | 0.01 | 0.04 | 0.08 | 0.05
ETPV020_008 | 1.7 |  | 7.8 | 333 | 71.9 | 328000 |  | 287 | <120 | 10.3 | 4.5 | 322 | 18.7 | 1.8 | 710 | 1.26 | <1.0 | 3.9 | 53 | 99.9 | 1.8 | 14.9 | <0.12 | 0.06 | 0.011 | 0.26 |  | 0.04 |  |  | 0.10 | <0.7 | 2.9 | 0.4 | 0.22 | 0.05 | <0.004 |  |  |  | <0.022 | <0.006 | <0.020 | [5 empty] | <0.05 |  |  | 0.04 | 0.05 | <0.09 | 0.06 |  |  | 0.3 |  | 2.5 | 15 | 2.7 | 5000 |  | 12 | <120 | 0.7 | 1.4 | 6 | 2.3 | 0.5 | 50 | 0.20 | <1.0 | 0.4 | 4 | 2.8 | 0.5 | 1.6 | <0.12 | 0.04 | 0.013 | 0.10 |  | 0.04 |  |  | 0.04 | <0.7 | 0.4 | 0.4 | 0.06 | 0.10 | <0.004 |  |  |  | <0.022 | <0.006 | <0.020 | [5 empty] | <0.05 |  |  | 0.04 | 0.03 | <0.09 | 0.04 |  |  | 0.3 |  | 5.1 | 10 | 0.4 | 700 |  | 5 | 100 | 0.1 | 0.9 | 0.07 | 1 | 0.5 | 6 | 0.04 | 1 | 0.3 | 2 | 0.3 | 0.5 | 0.8 | 0.1 | 0.03 | 0.006 | 0.01 |  | 0.03 |  |  | 0.02 | 0.7 | 0.2 | 0.2 | 0.05 | 0.04 | 0.004 |  |  |  | 0.02 | 0.006 | 0.02 | [5 empty] | 0.05 |  |  | 0.01 | 0.04 | 0.09 | 0.04
ETPV020_009 | 0.59 |  | 6.2 | 316 | 63.9 | 326000 |  | 169 | 150 | 15.3 | 5.7 | 370 | 20 | 1.2 | 510 | 0.75 | <0.9 | 2.7 | 35 | 100.6 | 1.9 | 10.1 | <0.16 | 0.05 | <0.006 | <0.06 |  | 0.06 |  |  | 0.06 | <0.7 | 1.23 | 0.18 | 0.15 | <0.04 | <0.005 |  |  |  | <0.025 | <0.006 | <0.10 | [5 empty] | <0.014 |  |  | 0.024 | 0.036 | 0.10 | <0.04 |  |  | 0.23 |  | 2.9 | 18 | 2.2 | 6000 |  | 8 | 100 | 1.0 | 1.6 | 8 | 3 | 0.5 | 40 | 0.16 | <0.9 | 0.5 | 4 | 2.9 | 0.6 | 1.5 | <0.16 | 0.03 | <0.006 | <0.06 |  | 0.07 |  |  | 0.03 | <0.7 | 0.27 | 0.21 | 0.07 | <0.04 | <0.005 |  |  |  | <0.025 | <0.006 | <0.10 | [5 empty] | <0.014 |  |  | 0.029 | 0.027 | 0.06 | <0.04 |  |  | 0.33 |  | 5.8 | 10 | 0.3 | 700 |  | 6 | 110 | 0.2 | 0.8 | 0.08 | 2 | 0.6 | 6 | 0.05 | 0.9 | 0.3 | 2 | 0.3 | 0.6 | 0.9 | 0.2 | 0.03 | 0.006 | 0.06 |  | 0.04 |  |  | 0.02 | 0.7 | 0.2 | 0.2 | 0.08 | 0.04 | 0.005 |  |  |  | 0.02 | 0.006 | 0.1 | [5 empty] | 0.01 |  |  | 0.01 | 0.02 | 0.05 | 0.04
ETPV020_010 | 3.8 |  | 8 | 353 | 74.5 | 311000 |  | 365 | <110 | 12.1 | 3.3 | 317 | 21 | 1.6 | 770 | 1.07 | <0.9 | 4.0 | 56 | 97.5 | 2.1 | 15.7 | <0.14 | 0.09 | 0.011 | 0.09 |  | <0.17 |  |  | 0.07 | <0.7 | 1.34 | 0.8 | 0.25 | 0.05 | <0.005 |  |  |  | <0.024 | <0.006 | <0.021 | [5 empty] | <0.013 |  |  | 0.07 | 0.054 | 0.11 | <0.04 |  |  | 0.6 |  | 3 | 11 | 2.4 | 5000 |  | 18 | <110 | 0.6 | 1.4 | 5 | 3 | 0.5 | 50 | 0.21 | <0.9 | 0.5 | 4 | 2.5 | 0.5 | 2.0 | <0.14 | 0.05 | 0.010 | 0.06 |  | <0.17 |  |  | 0.03 | <0.7 | 0.27 | 0.6 | 0.07 | 0.08 | <0.005 |  |  |  | <0.024 | <0.006 | <0.021 | [5 empty] | <0.013 |  |  | 0.05 | 0.028 | 0.06 | <0.04 |  |  | 0.3 |  | 5 | 13 | 0.4 | 700 |  | 6 | 110 | 0.1 | 0.8 | 0.07 | 2 | 0.6 | 5 | 0.01 | 0.9 | 0.3 | 2 | 0.3 | 0.5 | 0.9 | 0.1 | 0.03 | 0.006 | 0.01 |  | 0.2 |  |  | 0.02 | 0.7 | 0.2 | 0.2 | 0.07 | 0.04 | 0.005 |  |  |  | 0.02 | 0.006 | 0.021 | [5 empty] | 0.013 |  |  | 0.01 | 0.02 | 0.07 | 0.04
ETPV020_011 | 1.8 |  | <7 | 242 | 56 | 308000 |  | 223 | <150 | 14.9 | 5.1 | 353 | 20 | <0.8 | 290 | 0.33 | <1.4 | 2.8 | 24 | 106 | 1.0 | 7.7 | <0.19 | <0.04 | <0.012 | <0.022 |  | 0.08 |  |  | 0.07 | <0.8 | 0.67 | <0.3 | 0.13 | <0.08 | <0.009 |  |  |  | <0.05 | <0.012 | <0.04 | [5 empty] | <0.025 |  |  | <0.025 | <0.04 | <0.10 | <0.05 |  |  | 0.4 |  | <7 | 13 | 3 | 5000 |  | 10 | <150 | 1.2 | 2.3 | 10 | 3 | <0.8 | 25 | 0.14 | <1.4 | 0.6 | 4 | 6 | 0.9 | 2.1 | <0.19 | <0.04 | <0.012 | <0.022 |  | 0.12 |  |  | 0.04 | <0.8 | 0.23 | <0.3 | 0.07 | <0.08 | <0.009 |  |  |  | <0.05 | <0.012 | <0.04 | [5 empty] | <0.025 |  |  | <0.025 | <0.04 | <0.10 | <0.05 |  |  | 0.4 |  | 7 | 17 | 0.5 | 900 |  | 7 | 150 | 0.2 | 0.3 | 0.07 | 2 | 0.8 | 8 | 0.08 | 1 | 0.3 | 3 | 0.4 | 0.9 | 1 | 0.19 | 0.04 | 0.01 | 0.022 |  | 0.07 |  |  | 0.04 | 0.8 | 0.24 | 0.3 | 0.08 | 0.08 | 0.009 |  |  |  | 0.05 | 0.01 | 0.04 | [5 empty] | 0.025 |  |  | 0.03 | 0.04 | 0.10 | 0.05
ETPV020_012 | 1.0 |  | 6 | 252 | 55.6 | 325000 |  | 200 | <110 | 22.1 | 3.7 | 467 | 27 | <0.6 | 47 | 0.09 | <1.0 | 0.75 | 8.0 | 114 | 1.3 | 2.2 | <0.15 | <0.04 | <0.021 | 0.019 |  | <0.04 |  |  | 0.017 | <0.7 | 0.78 | <0.7 | 0.12 | <0.05 | <0.006 |  |  |  | <0.028 | <0.007 | <0.025 | [5 empty] | <0.016 |  |  | <0.05 | 0.035 | <0.06 | <0.05 |  |  | 0.3 |  | 3 | 13 | 2.8 | 5000 |  | 19 | <110 | 1.8 | 1.5 | 18 | 3 | <0.6 | 10 | 0.07 | <1.0 | 0.28 | 2.1 | 3 | 0.6 | 1.0 | <0.15 | <0.04 | <0.021 | 0.023 |  | <0.04 |  |  | 0.016 | <0.7 | 0.26 | <0.7 | 0.08 | <0.05 | <0.006 |  |  |  | <0.028 | <0.007 | <0.025 | [5 empty] | <0.016 |  |  | <0.05 | 0.024 | <0.06 | <0.05 |  |  | 0.3 |  | 5 | 10 | 0.5 | 700 |  | 5 | 100 | 0.1 | 0.9 | 0.07 | 1 | 0.6 | 6 | 0.05 | 1 | 0.30 | 2 | 0.3 | 0.6 | 0.9 | 0.1 | 0.04 | 0.021 | 0.01 |  | 0.04 |  |  | 0.006 | 0.7 | 0.2 | 0.7 | 0.07 | 0.05 | 0.006 |  |  |  | 0.03 | 0.007 | 0.02 | [5 empty] | 0.02 |  |  | 0.05 | 0.02 | 0.06 | 0.05
ETPV020_013 | 0.77 |  | <5 | 271 | 62.9 | 319000 |  | 80 | <120 | 36 | 4.4 | 570 | 20.8 | <0.5 | 58 | 0.09 | <0.7 | 0.93 | 6.2 | 124 | 1.0 | 2.2 | <0.11 | <0.03 | <0.019 | <0.04 |  | <0.03 |  |  | <0.03 | <0.6 | 0.67 | <0.5 | 0.07 | <0.13 | <0.004 |  |  |  | <0.021 | <0.006 | <0.019 | [5 empty] | <0.012 |  |  | 0.022 | <0.03 | <0.06 | <0.027 |  |  | 0.19 |  | <5 | 12 | 2.7 | 5000 |  | 8 | <120 | 4 | 1.5 | 30 | 2.3 | <0.5 | 8 | 0.06 | <0.7 | 0.29 | 1.7 | 4 | 0.6 | 1.0 | <0.11 | <0.03 | <0.019 | <0.04 |  | <0.03 |  |  | <0.03 | <0.6 | 0.21 | <0.5 | 0.05 | <0.13 | <0.004 |  |  |  | <0.021 | <0.006 | <0.019 | [5 empty] | <0.012 |  |  | 0.026 | <0.03 | <0.06 | <0.027 |  |  | 0.24 |  | 5 | 12 | 0.4 | 600 |  | 5 | 120 | 0.1 | 0.9 | 0.09 | 2 | 0.5 | 5 | 0.01 | 0.7 | 0.3 | 1.8 | 0.3 | 0.6 | 0.8 | 0.11 | 0.03 | 0.02 | 0.04 |  | 0.03 |  |  | 0.03 | 0.6 | 0.22 | 0.5 | 0.06 | 0.13 | 0.004 |  |  |  | 0.021 | 0.006 | 0.019 | [5 empty] | 0.01 |  |  | 0.01 | 0.03 | 0.06 | 0.027
ETPV020_014 | 1.4 |  | <10 | 229 | 42 | 308000 |  | 377 | <220 | 16.3 | 40 | 328 | 39 | 1.0 | 180 | 0.9 | <1.7 | 2.2 | 16 | 96 | 1.8 | <2.1 | <0.27 | <0.10 | <0.06 | <0.07 |  | 1.5 |  |  | <0.08 | <1.3 | <0.4 | <1.1 | <0.13 | <0.27 | <0.03 |  |  |  | <0.15 | <0.04 | <0.14 | [5 empty] | <0.08 |  |  | <0.08 | <0.10 | <0.15 | <0.09 |  |  | 0.5 |  | <10 | 27 | 4 | 15000 |  | 13 | <220 | 1.7 | 70 | 18 | 6 | 0.7 | 30 | 0.8 | <1.7 | 1.1 | 5 | 9 | 1.2 | <2.1 | <0.27 | <0.10 | <0.06 | <0.07 |  | 1.1 |  |  | <0.08 | <1.3 | <0.4 | <1.1 | <0.13 | <0.27 | <0.03 |  |  |  | <0.15 | <0.04 | <0.14 | [5 empty] | <0.08 |  |  | <0.08 | <0.10 | <0.15 | <0.09 |  |  | 0.5 |  | 10 | 20 | 0.9 | 1000 |  | 9 | 200 | 0.3 | 2 | 0.2 | 4 | 1.0 | 10 | 0.2 | 1.7 | 0.5 | 3 | 0.6 | 1.3 | 2.1 | 0.3 | 0.1 | 0.06 | 0.07 |  | 0.2 |  |  | 0.08 | 1 | 0.4 | 1 | 0.1 | 0.3 | 0.03 |  |  |  | 0.15 | 0.04 | 0.1 | [5 empty] | 0.08 |  |  | 0.08 | 0.1 | 0.15 | 0.09
ETPV020_015 | 1.5 |  | 8 | 460 | 70 | 322000 |  | 410 | 240 | 14.8 | 1.4 | 339 | 28 | 1.5 | 270 | 0.43 | <1.2 | 2.8 | 20 | 93 | 1.7 | 9.0 | 0.20 | 0.13 | <0.017 | 0.7 |  | <0.10 |  |  | <0.05 | <0.8 | 0.72 | <1.1 | 0.14 | 0.3 | <0.04 |  |  |  | <0.07 | <0.017 | <0.06 | [5 empty] | <0.04 |  |  | 0.05 | <0.04 | <0.08 | 0.08 |  |  | 0.6 |  | 4 | 40 | 5 | 11000 |  | 60 | 150 | 1.6 | 1.6 | 12 | 5 | 0.6 | 40 | 0.22 | <1.2 | 0.7 | 4 | 5 | 0.9 | 2.6 | 0.16 | 0.08 | <0.017 | 0.5 |  | <0.10 |  |  | <0.05 | <0.8 | 0.26 | <1.1 | 0.07 | 0.3 | <0.04 |  |  |  | <0.07 | <0.017 | <0.06 | [5 empty] | <0.04 |  |  | 0.06 | <0.04 | <0.08 | 0.08 |  |  | 0.3 |  | 6 | 10 | 0.5 | 800 |  | 6 | 100 | 0.2 | 1 | 0.1 | 2 | 0.7 | 7 | 0.09 | 1 | 0.3 | 2 | 0.4 | 0.8 | 1 | 0.16 | 0.02 | 0.02 | 0.03 |  | 0.10 |  |  | 0.05 | 0.8 | 0.2 | 1 | 0.09 | 0.1 | 0.04 |  |  |  | 0.07 | 0.02 | 0.06 | [5 empty] | 0.04 |  |  | 0.04 | 0.04 | 0.08 | 0.05
ETPV020_016 | 2.3 |  | 10 | 225 | 50 | 322000 |  | 350 | <140 | 17.5 | 5 | 358 | 34 | <0.8 | 116 | 0.16 | <1.4 | 1.6 | 10 | 100 | 1.1 | 3.6 | <0.17 | <0.06 | <0.012 | 0.16 |  | <0.22 |  |  | <0.04 | <0.8 | 0.40 | <0.3 | <0.09 | <0.08 | <0.009 |  |  |  | <0.04 | <0.012 | <0.10 | [5 empty] | <0.025 |  |  | <0.06 | 0.04 | <0.08 | <0.05 |  |  | 0.4 |  | 4 | 11 | 3 | 7000 |  | 15 | <140 | 1.2 | 3 | 8 | 4 | <0.8 | 24 | 0.12 | <1.4 | 0.6 | 3 | 4 | 0.8 | 1.4 | <0.17 | <0.06 | <0.012 | 0.08 |  | <0.22 |  |  | <0.04 | <0.8 | 0.25 | <0.3 | <0.09 | <0.08 | <0.009 |  |  |  | <0.04 | <0.012 | <0.10 | [5 empty] | <0.025 |  |  | <0.06 | 0.03 | <0.08 | <0.05 |  |  | 0.4 |  | 7 | 16 | 0.5 | 800 |  | 7 | 100 | 0.2 | 1 | 0.1 | 2 | 0.8 | 7 | 0.1 | 1 | 0.3 | 2 | 0.4 | 0.8 | 1 | 0.2 | 0.06 | 0.01 | 0.02 |  | 0.2 |  |  | 0.04 | 0.8 | 0.27 | 0.3 | 0.09 | 0.08 | 0.009 |  |  |  | 0.04 | 0.01 | 0.10 | [5 empty] | 0.025 |  |  | 0.06 | 0.03 | 0.08 | 0.05
ETPV020_017 | 1.6 |  | <8 | 344 | 44 | 345000 |  | 660 | <190 | 17.6 | 4.1 | 362 | 35 | 1.7 | 380 | 0.87 | <1.5 | 2.9 | 29 | 108 | 1.8 | 7.0 | <0.20 | 0.10 | <0.015 | 0.28 |  | <0.3 |  |  | <0.06 | <1.0 | 0.38 | <1.0 | 0.23 | <0.3 | 0.017 |  |  |  | <0.06 | <0.015 | <0.05 | [5 empty] | <0.03 |  |  | <0.03 | 0.07 | 0.11 | <0.05 |  |  | 0.4 |  | <8 | 17 | 3 | 6000 |  | 30 | <190 | 1.1 | 2.5 | 8 | 5 | 0.7 | 40 | 0.26 | <1.5 | 0.7 | 4 | 5 | 0.7 | 2.0 | <0.20 | 0.07 | <0.015 | 0.17 |  | <0.3 |  |  | <0.06 | <1.0 | 0.28 | <1.0 | 0.11 | <0.3 | 0.020 |  |  |  | <0.06 | <0.015 | <0.05 | [5 empty] | <0.03 |  |  | <0.03 | 0.05 | 0.12 | <0.05 |  |  | 0.4 |  | 8 | 19 | 0.6 | 1000 |  | 8 | 190 | 0.2 | 1 | 0.07 | 2 | 0.8 | 9 | 0.1 | 1 | 0.4 | 3 | 0.5 | 0.8 | 1 | 0.2 | 0.02 | 0.015 | 0.07 |  | 0.3 |  |  | 0.06 | 1.0 | 0.33 | 1 | 0.1 | 0.3 | 0.01 |  |  |  | 0.06 | 0.015 | 0.05 | [5 empty] | 0.03 |  |  | 0.03 | 0.05 | 0.09 | 0.05
ETPV020_018 | 2.6 |  | <8 | 265 | 64 | 295000 |  | 299 | <210 | 13.1 | 4 | 323 | 34 | 1.5 | 430 | 1.1 | <1.5 | 3.7 | 39 | 95 | 1.6 | 10 | 0.24 | 0.09 | <0.04 | <0.08 |  | 0.4 |  |  | <0.05 | <1.0 | 1.7 | <0.6 | 0.21 | <0.16 | <0.018 |  |  |  | <0.09 | <0.023 | <0.08 | [5 empty] | <0.10 |  |  | <0.05 | <0.08 | 0.21 | <0.07 |  |  | 0.8 |  | <8 | 17 | 5 | 12000 |  | 15 | <210 | 1.6 | 4 | 10 | 7 | 0.8 | 50 | 0.4 | <1.5 | 1.0 | 7 | 5 | 1.4 | 3 | 0.22 | 0.08 | <0.04 | <0.08 |  | 0.4 |  |  | <0.05 | <1.0 | 0.6 | <0.6 | 0.10 | <0.16 | <0.018 |  |  |  | <0.09 | <0.023 | <0.08 | [5 empty] | <0.10 |  |  | <0.05 | <0.08 | 0.12 | <0.07 |  |  | 0.4 |  | 8 | 19 | 0.7 | 1000 |  | 8 | 210 | 0.2 | 2 | 0.1 | 2 | 0.9 | 9 | 0.1 | 1 | 0.5 | 3 | 0.5 | 1 | 1 | 0.2 | 0.06 | 0.04 | 0.08 |  | 0.1 |  |  | 0.05 | 1 | 0.3 | 0.6 | 0.09 | 0.2 | 0.02 |  |  |  | 0.09 | 0.02 | 0.08 | [5 empty] | 0.1 |  |  | 0.05 | 0.08 | 0.1 | 0.07
ETPV020_019 | 1.42 |  | 7 | 256 | 56.1 | 323000 |  | 261 | <120 | 17.0 | 3.5 | 339 | 28 | 0.9 | 144 | 0.29 | <1.0 | 1.6 | 15.1 | 99.3 | 1.4 | 4.0 | <0.14 | 0.045 | <0.006 | 0.07 |  | <0.04 |  |  | <0.04 | <0.7 | 2.3 | <0.6 | 0.14 | <0.04 | <0.023 |  |  |  | <0.025 | <0.007 | <0.023 | [5 empty] | <0.06 |  |  | <0.05 | <0.04 | 0.08 | <0.04 |  |  | 0.27 |  | 4 | 10 | 2.1 | 6000 |  | 8 | <120 | 0.8 | 1.4 | 6 | 3 | 0.6 | 11 | 0.09 | <1.0 | 0.4 | 2.4 | 2.9 | 0.6 | 1.2 | <0.14 | 0.028 | <0.006 | 0.04 |  | <0.04 |  |  | <0.04 | <0.7 | 0.3 | <0.6 | 0.07 | <0.04 | <0.023 |  |  |  | <0.025 | <0.007 | <0.023 | [5 empty] | <0.06 |  |  | <0.05 | <0.04 | 0.06 | <0.04 |  |  | 0.31 |  | 6 | 14 | 0.4 | 800 |  | 6 | 120 | 0.1 | 1 | 0.09 | 2 | 0.7 | 6 | 0.04 | 1 | 0.3 | 2 | 0.3 | 0.6 | 0.8 | 0.14 | 0.008 | 0.006 | 0.01 |  | 0.04 |  |  | 0.04 | 0.7 | 0.2 | 0.6 | 0.06 | 0.04 | 0.02 |  |  |  | 0.025 | 0.007 | 0.02 | [5 empty] | 0.06 |  |  | 0.05 | 0.04 | 0.07 | 0.04
ETPV020_020 | 9.4 |  | <8 | 327 | 62 | 306000 |  | 1980 | <190 | 9.6 | 4.2 | 357 | 27 | 1.5 | 240 | 0.35 | <1.3 | 2.6 | 18 | 79 | <1.1 | 4.9 | 0.46 | <0.07 | <0.023 | 1.7 |  | 0.15 |  |  | <0.05 | <1.0 | 0.9 | <0.6 | 0.13 | <0.3 | <0.018 |  |  |  | <0.09 | <0.023 | <0.08 | [5 empty] | <0.05 |  |  | <0.05 | 0.21 | <0.13 | 0.07 |  |  | 1.1 |  | <8 | 21 | 4 | 9000 |  | 130 | <190 | 1.2 | 2.6 | 11 | 5 | 0.5 | 30 | 0.29 | <1.3 | 0.7 | 4 | 4 | <1.1 | 2.3 | 0.26 | <0.07 | <0.023 | 2.9 |  | 0.22 |  |  | <0.05 | <1.0 | 0.5 | <0.6 | 0.12 | <0.3 | <0.018 |  |  |  | <0.09 | <0.023 | <0.08 | [5 empty] | <0.05 |  |  | <0.05 | 0.08 | <0.13 | 0.05 |  |  | 0.4 |  | 8 | 20 | 0.6 | 1000 |  | 8 | 200 | 0.2 | 0.7 | 0.1 | 2 | 0.8 | 9 | 0.1 | 1.3 | 0.5 | 3 | 0.5 | 1.1 | 1 | 0.2 | 0.07 | 0.02 | 0.08 |  | 0.1 |  |  | 0.05 | 1.0 | 0.3 | 0.6 | 0.1 | 0.3 | 0.02 |  |  |  | 0.09 | 0.02 | 0.08 | [5 empty] | 0.05 |  |  | 0.05 | 0.06 | 0.1 | 0.05
ETPV020_022 | 91 |  | 8 | 544 | 65.9 | 307000 |  | 784 | <120 | 10.4 | 6.7 | 282 | 11.2 | <0.6 | 156 | 0.20 | <0.9 | 1.7 | 14.0 | 77.9 | 1.7 | 4.0 | 0.14 | 0.06 | <0.006 | 0.023 |  | <0.13 |  |  | 0.029 | <0.8 | 0.33 | <0.6 | <0.07 | 0.05 | <0.005 |  |  |  | <0.025 | <0.006 | <0.022 | [5 empty] | <0.014 |  |  | 0.03 | 0.08 | <0.07 | <0.05 |  |  | 3 |  | 3 | 12 | 2.4 | 5000 |  | 20 | <120 | 0.6 | 2.2 | 5 | 2.5 | <0.6 | 13 | 0.08 | <0.9 | 0.4 | 2.2 | 2.3 | 0.6 | 1.2 | 0.11 | 0.03 | <0.006 | 0.020 |  | <0.13 |  |  | 0.023 | <0.8 | 0.20 | <0.6 | <0.07 | 0.05 | <0.005 |  |  |  | <0.025 | <0.006 | <0.022 | [5 empty] | <0.014 |  |  | 0.03 | 0.04 | <0.07 | <0.05 |  |  | 0.3 |  | 5 | 14 | 0.4 | 700 |  | 6 | 120 | 0.2 | 1 | 0.08 | 2 | 0.6 | 6 | 0.04 | 0.9 | 0.3 | 2 | 0.3 | 0.7 | 0.9 | 0.14 | 0.008 | 0.006 | 0.01 |  | 0.13 |  |  | 0.02 | 0.8 | 0.23 | 0.6 | 0.07 | 0.04 | 0.005 |  |  |  | 0.02 | 0.006 | 0.022 | [5 empty] | 0.01 |  |  | 0.01 | 0.03 | 0.07 | 0.05
ETPV020_023 | 11.9 |  | <6 | 544 | 74.9 | 306000 |  | 710 | <110 | 11.0 | 3.8 | 309 | 13.4 | 1.2 | 134 | 0.12 | <0.7 | 1.3 | 14.3 | 78.7 | 1.4 | 4.1 | 0.15 | 0.13 | <0.023 | 0.06 |  | <0.14 |  |  | <0.04 | 0.8 | 0.42 | <0.18 | 0.07 | <0.21 | <0.005 |  |  |  | <0.026 | <0.007 | <0.023 | [5 empty] | 0.04 |  |  | <0.014 | 0.13 | <0.09 | 0.04 |  |  | 0.7 |  | <6 | 11 | 2.9 | 5000 |  | 50 | <110 | 0.8 | 1.4 | 6 | 2.2 | 0.5 | 11 | 0.06 | <0.7 | 0.4 | 2.3 | 2.6 | 0.7 | 1.1 | 0.12 | 0.07 | <0.023 | 0.04 |  | <0.14 |  |  | <0.04 | 0.5 | 0.18 | <0.18 | 0.06 | <0.21 | <0.005 |  |  |  | <0.026 | <0.007 | <0.023 | [5 empty] | 0.04 |  |  | <0.014 | 0.04 | <0.09 | 0.04 |  |  | 0.3 |  | 6 | 15 | 0.4 | 800 |  | 6 | 100 | 0.2 | 0.7 | 0.07 | 1 | 0.6 | 7 | 0.04 | 0.7 | 0.3 | 2 | 0.3 | 0.7 | 0.8 | 0.13 | 0.008 | 0.02 | 0.01 |  | 0.1 |  |  | 0.04 | 0.7 | 0.20 | 0.18 | 0.07 | 0.2 | 0.005 |  |  |  | 0.03 | 0.007 | 0.023 | [5 empty] | 0.01 |  |  | 0.014 | 0.02 | 0.09 | 0.03
ETPV020_024 | 2.3 |  | 9 | 305 | 72 | 322000 |  | 314 | 140 | 13.3 | 1.7 | 299 | 19 | 2.1 | 1160 | 1.29 | <1.1 | 7.6 | 86 | 89.2 | 1.5 | 25 | <0.15 | 0.04 | <0.026 | 0.31 |  | 0.09 |  |  | 0.15 | <0.7 | 1.59 | 0.7 | 0.39 | <0.07 | <0.008 |  |  |  | <0.04 | <0.010 | <0.12 | [5 empty] | <0.06 |  |  | 0.07 | 0.08 | <0.09 | 0.07 |  |  | 0.5 |  | 4 | 13 | 3 | 4000 |  | 21 | 100 | 0.8 | 2.0 | 5 | 3 | 0.7 | 60 | 0.28 | <1.1 | 0.8 | 7 | 2.9 | 0.7 | 3 | <0.15 | 0.03 | <0.026 | 0.19 |  | 0.11 |  |  | 0.06 | <0.7 | 0.27 | 0.7 | 0.10 | <0.07 | <0.008 |  |  |  | <0.04 | <0.010 | <0.12 | [5 empty] | <0.06 |  |  | 0.05 | 0.04 | <0.09 | 0.05 |  |  | 0.3 |  | 6 | 15 | 0.4 | 800 |  | 6 | 90 | 0.1 | 1 | 0.1 | 2 | 0.7 | 6 | 0.06 | 1 | 0.4 | 2 | 0.4 | 0.8 | 1 | 0.15 | 0.03 | 0.026 | 0.02 |  | 0.06 |  |  | 0.04 | 0.7 | 0.3 | 0.3 | 0.06 | 0.07 | 0.008 |  |  |  | 0.04 | 0.01 | 0.1 | [5 empty] | 0.06 |  |  | 0.02 | 0.04 | 0.09 | 0.05
ETPV020_025 | 3.1 |  | 13 | 472 | 145 | 282000 |  | 11000 | <220 | 18.6 | 10 | 401 | 21 | 3.6 | 1360 | 2.2 | <1.4 | 5.1 | 89 | 109 | 2.6 | 19 | 2.1 | <0.06 | <0.04 | 0.5 |  | <0.15 |  |  | 0.11 | 1.0 | 1.5 | <1.4 | 0.82 | 0.3 | <0.020 |  |  |  | <0.10 | <0.025 | <0.09 | [5 empty] | <0.05 |  |  | <0.05 | 1.1 | 0.22 | 0.15 |  |  | 0.8 |  | 10 | 22 | 12 | 9000 |  | 1400 | <220 | 2.2 | 5 | 23 | 4 | 0.5 | 110 | 0.6 | <1.4 | 1.2 | 9 | 7 | 1.1 | 4 | 0.6 | <0.06 | <0.04 | 0.4 |  | <0.15 |  |  | 0.10 | 0.8 | 0.7 | <1.4 | 0.20 | 0.5 | <0.020 |  |  |  | <0.10 | <0.025 | <0.09 | [5 empty] | <0.05 |  |  | <0.05 | 0.4 | 0.13 | 0.08 |  |  | 0.4 |  | 8 | 20 | 0.7 | 1000 |  | 7 | 200 | 0.2 | 1 | 0.1 | 2 | 0.8 | 9 | 0.1 | 1.4 | 0.4 | 3 | 0.4 | 0.8 | 1 | 0.2 | 0.06 | 0.04 | 0.05 |  | 0.15 |  |  | 0.02 | 0.9 | 0.3 | 1.4 | 0.09 | 0.2 | 0.02 |  |  |  | 0.1 | 0.025 | 0.09 | [5 empty] | 0.05 |  |  | 0.05 | 0.05 | 0.1 | 0.05
ETPV020_026 | 19.1 |  | <7 | 268 | 54.2 | 313000 |  | 268 | <170 | 17.2 | 4.1 | 378 | 26 | 0.9 | 249 | 0.35 | <1.0 | 1.5 | 21.2 | 93.8 | 1.4 | 4.0 | <0.18 | 0.06 | <0.007 | 0.08 |  | <0.15 |  |  | <0.020 | <0.9 | 0.30 | <0.7 | 0.15 | <0.05 | <0.006 |  |  |  | <0.028 | <0.007 | <0.025 | [5 empty] | <0.016 |  |  | 0.028 | 0.04 | <0.09 | 0.06 |  |  | 2.1 |  | <7 | 9 | 2.4 | 5000 |  | 17 | <170 | 0.9 | 1.8 | 7 | 3 | 0.6 | 15 | 0.11 | <1.0 | 0.4 | 2.8 | 2.9 | 0.6 | 1.3 | <0.18 | 0.05 | <0.007 | 0.05 |  | <0.15 |  |  | <0.020 | <0.9 | 0.25 | <0.7 | 0.07 | <0.05 | <0.006 |  |  |  | <0.028 | <0.007 | <0.025 | [5 empty] | <0.016 |  |  | 0.029 | 0.03 | <0.09 | 0.04 |  |  | 0.3 |  | 7 | 16 | 0.5 | 800 |  | 7 | 200 | 0.2 | 0.2 | 0.08 | 2 | 0.7 | 7 | 0.06 | 1.0 | 0.4 | 2 | 0.4 | 0.6 | 1 | 0.2 | 0.03 | 0.007 | 0.01 |  | 0.1 |  |  | 0.02 | 0.9 | 0.26 | 0.7 | 0.08 | 0.05 | 0.006 |  |  |  | 0.03 | 0.007 | 0.02 | [5 empty] | 0.02 |  |  | 0.02 | 0.03 | 0.09 | 0.04
ETPV020_027 | 1.21 |  | <6 | 272 | 66.8 | 304000 |  | 155 | 120 | 12.1 | 2.8 | 318 | 26 | <0.7 | 430 | 0.49 | <1.0 | 3.2 | 33 | 90.9 | 1.3 | 6.1 | <0.17 | 0.05 | 0.014 | <0.07 |  | <0.04 |  |  | 0.08 | <0.7 | 0.41 | <0.18 | 0.10 | <0.05 | <0.005 |  |  |  | <0.026 | <0.007 | <0.023 | [5 empty] | <0.015 |  |  | 0.021 | <0.03 | <0.08 | 0.039 |  |  | 0.28 |  | <6 | 10 | 2.3 | 5000 |  | 8 | 90 | 0.7 | 1.5 | 5 | 3 | <0.7 | 30 | 0.12 | <1.0 | 0.5 | 4 | 2.6 | 0.7 | 1.2 | <0.17 | 0.03 | 0.015 | <0.07 |  | <0.04 |  |  | 0.03 | <0.7 | 0.17 | <0.18 | 0.06 | <0.05 | <0.005 |  |  |  | <0.026 | <0.007 | <0.023 | [5 empty] | <0.015 |  |  | 0.021 | <0.03 | <0.08 | 0.029 |  |  | 0.30 |  | 6 | 15 | 0.4 | 800 |  | 6 | 100 | 0.1 | 1 | 0.07 | 2 | 0.7 | 7 | 0.07 | 1 | 0.3 | 2 | 0.4 | 0.7 | 0.7 | 0.2 | 0.008 | 0.007 | 0.07 |  | 0.04 |  |  | 0.02 | 0.7 | 0.21 | 0.18 | 0.06 | 0.05 | 0.005 |  |  |  | 0.026 | 0.007 | 0.023 | [5 empty] | 0.01 |  |  | 0.01 | 0.03 | 0.08 | 0.038
ETPV020_028 | 1.22 |  | 11 | 286 | 82.0 | 316000 |  | 617 | 160 | 8.5 | 3.7 | 297 | 55 | 0.9 | 374 | 0.59 | <0.9 | 2.3 | 25 | 92.7 | 1.4 | 7.0 | <0.15 | 0.11 | <0.007 | 0.10 |  | 0.05 |  |  | <0.03 | <0.8 | 0.83 | <0.8 | <0.09 | <0.16 | <0.005 |  |  |  | <0.026 | <0.024 | <0.024 | [5 empty] | <0.015 |  |  | 0.03 | 0.05 | <0.09 | 0.05 |  |  | 0.22 |  | 3 | 11 | 2.7 | 5000 |  | 15 | 90 | 0.7 | 1.6 | 4 | 5 | 0.6 | 26 | 0.14 | <0.9 | 0.5 | 3 | 2.8 | 0.8 | 1.6 | <0.15 | 0.06 | <0.007 | 0.07 |  | 0.08 |  |  | <0.03 | <0.8 | 0.21 | <0.8 | <0.09 | <0.16 | <0.005 |  |  |  | <0.026 | <0.024 | <0.024 | [5 empty] | <0.015 |  |  | 0.03 | 0.04 | <0.09 | 0.04 |  |  | 0.28 |  | 6 | 15 | 0.5 | 800 |  | 6 | 110 | 0.2 | 1 | 0.09 | 2 | 0.7 | 6 | 0.06 | 0.9 | 0.4 | 2 | 0.4 | 0.8 | 1 | 0.15 | 0.03 | 0.007 | 0.01 |  | 0.04 |  |  | 0.03 | 0.8 | 0.2 | 0.8 | 0.09 | 0.16 | 0.005 |  |  |  | 0.026 | 0.02 | 0.02 | [5 empty] | 0.01 |  |  | 0.01 | 0.04 | 0.09 | 0.03
ETPV020_029 | 2.5 |  | <6 | 264 | 64.0 | 323000 |  | 129 | 110 | 18.6 | 4.2 | 397 | 45 | 1.1 | 319 | 0.52 | <1.1 | 2.8 | 26.2 | 106 | 1.3 | 9.3 | <0.16 | 0.047 | 0.027 | 0.06 |  | <0.18 |  |  | 0.04 | 1.1 | 2.1 | <0.8 | <0.08 | <0.24 | <0.005 |  |  |  | <0.026 | 0.007 | <0.023 | [5 empty] | <0.015 |  |  | 0.03 | <0.05 | <0.10 | <0.03 |  |  | 0.4 |  | <6 | 10 | 2.5 | 6000 |  | 7 | 80 | 0.9 | 1.9 | 7 | 4 | 0.5 | 22 | 0.14 | <1.1 | 0.4 | 2.7 | 3 | 0.7 | 1.6 | <0.16 | 0.028 | 0.024 | 0.04 |  | <0.18 |  |  | 0.03 | 0.6 | 0.4 | <0.8 | <0.08 | <0.24 | <0.005 |  |  |  | <0.026 | 0.010 | <0.023 | [5 empty] | <0.015 |  |  | 0.03 | <0.05 | <0.10 | <0.03 |  |  | 0.4 |  | 6 | 15 | 0.4 | 800 |  | 6 | 100 | 0.2 | 1 | 0.07 | 2 | 0.7 | 6 | 0.01 | 1.1 | 0.3 | 2 | 0.4 | 0.8 | 0.9 | 0.2 | 0.008 | 0.02 | 0.01 |  | 0.2 |  |  | 0.03 | 0.7 | 0.2 | 0.8 | 0.08 | 0.24 | 0.005 |  |  |  | 0.03 | 0.007 | 0.023 | [5 empty] | 0.01 |  |  | 0.01 | 0.05 | 0.1 | 0.03
ETPV020_030 | 1.0 |  | 9 | 261 | 61 | 315000 |  | 345 | <150 | 14.5 | 4.4 | 325 | 38 | <0.7 | 60 | <0.06 | <1.1 | 1.2 | 6.5 | 91 | <0.8 | 2.8 | <0.18 | <0.020 | 0.12 | 5 |  | <0.21 |  |  | <0.05 | <0.9 | 0.41 | <1.1 | <0.10 | <0.12 | <0.013 |  |  |  | <0.07 | <0.017 | <0.06 | [5 empty] | 0.09 |  |  | <0.04 | <0.05 | <0.09 | <0.06 |  |  | 0.3 |  | 5 | 21 | 5 | 10000 |  | 27 | <150 | 1.4 | 1.7 | 15 | 5 | <0.7 | 12 | <0.06 | <1.1 | 0.5 | 2.3 | 4 | <0.8 | 1.5 | <0.18 | <0.020 | 0.15 | 8 |  | <0.21 |  |  | <0.05 | <0.9 | 0.28 | <1.1 | <0.10 | <0.12 | <0.013 |  |  |  | <0.07 | <0.017 | <0.06 | [5 empty] | 0.13 |  |  | <0.04 | <0.05 | <0.09 | <0.06 |  |  | 0.3 |  | 6 | 20 | 0.5 | 800 |  | 6 | 100 | 0.2 | 1 | 0.1 | 2 | 0.7 | 8 | 0.06 | 1.1 | 0.3 | 2.4 | 0.5 | 0.8 | 1 | 0.18 | 0.020 | 0.02 | 0.03 |  | 0.2 |  |  | 0.05 | 0.9 | 0.3 | 1.1 | 0.1 | 0.1 | 0.013 |  |  |  | 0.07 | 0.02 | 0.06 | [5 empty] | 0.04 |  |  | 0.04 | 0.05 | 0.09 | 0.06
ETPV020_031 | 1.2 |  | 10 | 274 | 77 | 319000 |  | 520 | <140 | 11.7 | 3.9 | 290 | 29 | <0.6 | 87 | 0.17 | 0.7 | 1.4 | 10.7 | 91.4 | 1.0 | 3.0 | 0.14 | 0.28 | <0.007 | 0.15 |  | <0.04 |  |  | 0.10 | <0.7 | 0.85 | <1.0 | <0.07 | 0.32 | <0.005 |  |  |  | <0.027 | <0.007 | <0.024 | [5 empty] | <0.015 |  |  | <0.015 | 0.05 | 0.12 | 0.04 |  |  | 0.3 |  | 4 | 14 | 4 | 6000 |  | 60 | <140 | 0.7 | 1.7 | 5 | 3 | <0.6 | 10 | 0.08 | 0.7 | 0.4 | 2.2 | 2.4 | 0.5 | 1.2 | 0.12 | 0.19 | <0.007 | 0.09 |  | <0.04 |  |  | 0.16 | <0.7 | 0.29 | <1.0 | <0.07 | 0.20 | <0.005 |  |  |  | <0.027 | <0.007 | <0.024 | [5 empty] | <0.015 |  |  | <0.015 | 0.04 | 0.07 | 0.03 |  |  | 0.3 |  | 5 | 10 | 0.4 | 700 |  | 5 | 100 | 0.2 | 0.8 | 0.01 | 2 | 0.6 | 6 | 0.05 | 0.7 | 0.3 | 2 | 0.3 | 0.4 | 0.8 | 0.1 | 0.008 | 0.007 | 0.06 |  | 0.04 |  |  | 0.03 | 0.7 | 0.2 | 1 | 0.07 | 0.05 | 0.005 |  |  |  | 0.03 | 0.007 | 0.024 | [5 empty] | 0.015 |  |  | 0.01 | 0.02 | 0.08 | 0.03
ETPV020_032 | 0.86 |  | 10 | 297 | 73 | 325000 |  | 769 | 170 | 13.6 | 5.0 | 363 | 31 | <0.7 | 41 | 0.04 | <1.2 | 0.5 | 4.1 | 96.2 | 1.2 | 1.5 | <0.17 | 0.26 | <0.007 | 0.03 |  | <0.19 |  |  | <0.03 | <0.7 | <0.25 | <0.8 | 0.17 | 0.18 | <0.005 |  |  |  | <0.027 | <0.007 | <0.024 | [5 empty] | <0.015 |  |  | <0.015 | 0.10 | 0.12 | <0.04 |  |  | 0.25 |  | 3 | 11 | 3 | 5000 |  | 19 | 130 | 0.9 | 1.9 | 6 | 3 | <0.7 | 8 | 0.04 | <1.2 | 0.3 | 2.1 | 2.5 | 0.6 | 1.0 | <0.17 | 0.12 | <0.007 | 0.03 |  | <0.19 |  |  | <0.03 | <0.7 | <0.25 | <0.8 | 0.07 | 0.18 | <0.005 |  |  |  | <0.027 | <0.007 | <0.024 | [5 empty] | <0.015 |  |  | <0.015 | 0.05 | 0.09 | <0.04 |  |  | 0.33 |  | 6 | 15 | 0.4 | 800 |  | 6 | 140 | 0.2 | 1 | 0.1 | 2 | 0.7 | 7 | 0.04 | 1.2 | 0.4 | 2.5 | 0.3 | 0.7 | 1.0 | 0.17 | 0.04 | 0.007 | 0.01 |  | 0.2 |  |  | 0.03 | 0.7 | 0.2 | 0.8 | 0.07 | 0.05 | 0.005 |  |  |  | 0.03 | 0.007 | 0.024 | [5 empty] | 0.015 |  |  | 0.01 | 0.04 | 0.08 | 0.04
ETPV020_033 | 0.91 |  | 8 | 305 | 55.7 | 327000 |  | 958 | <150 | 15.2 | 4.0 | 350 | 28 | <0.7 | 36 | 0.08 | <1.1 | 0.6 | 5.0 | 91.1 | 0.8 | 1.6 | <0.17 | 0.11 | <0.009 | 0.04 |  | <0.05 |  |  | <0.05 | <0.9 | 0.86 | <0.24 | 0.12 | <0.18 | <0.007 |  |  |  | <0.03 | <0.009 | <0.03 | [5 empty] | <0.019 |  |  | <0.019 | 0.16 | <0.09 | <0.05 |  |  | 0.27 |  | 4 | 12 | 2.8 | 6000 |  | 17 | <150 | 0.8 | 1.8 | 5 | 4 | <0.7 | 7 | 0.05 | <1.1 | 0.4 | 2.0 | 2.7 | 0.7 | 0.9 | <0.17 | 0.06 | <0.009 | 0.04 |  | <0.05 |  |  | <0.05 | <0.9 | 0.25 | <0.24 | 0.08 | <0.18 | <0.007 |  |  |  | <0.03 | <0.009 | <0.03 | [5 empty] | <0.019 |  |  | <0.019 | 0.06 | <0.09 | <0.05 |  |  | 0.33 |  | 7 | 16 | 0.5 | 900 |  | 7 | 100 | 0.2 | 1 | 0.07 | 2 | 0.7 | 7 | 0.05 | 1.1 | 0.4 | 2.2 | 0.4 | 0.8 | 0.9 | 0.2 | 0.01 | 0.009 | 0.02 |  | 0.05 |  |  | 0.05 | 0.9 | 0.2 | 0.2 | 0.08 | 0.18 | 0.007 |  |  |  | 0.03 | 0.009 | 0.03 | [5 empty] | 0.02 |  |  | 0.02 | 0.03 | 0.09 | 0.05
ETPV020_034 | 2.9 |  | <6 | 349 | 80 | 315000 |  | 603 | <130 | 18.3 | 4.5 | 331 | 13.7 | 1.1 | 770 | 0.52 | <0.9 | 3.8 | 39 | 86.4 | 1.8 | 33 | <0.16 | 0.07 | 0.024 | 0.12 |  | 0.08 |  |  | 0.17 | <0.8 | 0.47 | 0.6 | 0.20 | <0.05 | <0.005 |  |  |  | <0.026 | <0.007 | <0.023 | [5 empty] | <0.015 |  |  | 0.06 | 0.07 | <0.08 | <0.06 |  |  | 0.4 |  | <6 | 12 | 3 | 6000 |  | 18 | <130 | 0.9 | 1.7 | 6 | 2.6 | 0.6 | 70 | 0.18 | <0.9 | 0.5 | 4 | 2.8 | 0.8 | 4 | <0.16 | 0.04 | 0.020 | 0.07 |  | 0.09 |  |  | 0.06 | <0.8 | 0.18 | 0.5 | 0.08 | <0.05 | <0.005 |  |  |  | <0.026 | <0.007 | <0.023 | [5 empty] | <0.015 |  |  | 0.04 | 0.04 | <0.08 | <0.06 |  |  | 0.3 |  | 6 | 15 | 0.4 | 800 |  | 6 | 130 | 0.1 | 1 | 0.07 | 2 | 0.7 | 8 | 0.06 | 0.9 | 0.3 | 2 | 0.3 | 0.7 | 0.8 | 0.2 | 0.008 | 0.007 | 0.06 |  | 0.04 |  |  | 0.04 | 0.8 | 0.19 | 0.2 | 0.05 | 0.05 | 0.005 |  |  |  | 0.03 | 0.007 | 0.023 | [5 empty] | 0.01 |  |  | 0.01 | 0.02 | 0.08 | 0.06
ETPV020_035 | 0.58 |  | <8 | 181 | 55.5 | 296000 |  | 159 | <200 | 13.9 | 3.0 | 320 | 24 | <0.9 | 97 | 0.11 | <1.4 | 1.3 | 8.4 | 78.5 | <1.1 | 5.6 | <0.20 | <0.05 | <0.009 | 0.07 |  | <0.06 |  |  | 0.032 | <1.0 | <0.25 | 0.5 | <0.09 | <0.06 | <0.007 |  |  |  | <0.04 | <0.009 | <0.03 | [5 empty] | <0.020 |  |  | <0.020 | <0.05 | <0.10 | <0.06 |  |  | 0.29 |  | <8 | 11 | 2.7 | 6000 |  | 7 | <200 | 0.8 | 2.2 | 6 | 4 | <0.9 | 11 | 0.07 | <1.4 | 0.4 | 2.3 | 2.8 | <1.1 | 1.3 | <0.20 | <0.05 | <0.009 | 0.05 |  | <0.06 |  |  | 0.023 | <1.0 | <0.25 | 0.5 | <0.09 | <0.06 | <0.007 |  |  |  | <0.04 | <0.009 | <0.03 | [5 empty] | <0.020 |  |  | <0.020 | <0.05 | <0.10 | <0.06 |  |  | 0.42 |  | 8 | 18 | 0.6 | 1000 |  | 7 | 200 | 0.2 | 2 | 0.07 | 2 | 0.9 | 9 | 0.02 | 1 | 0.4 | 2.8 | 0.5 | 1 | 1 | 0.2 | 0.05 | 0.009 | 0.02 |  | 0.06 |  |  | 0.024 | 1 | 0.2 | 0.3 | 0.09 | 0.06 | 0.007 |  |  |  | 0.04 | 0.009 | 0.03 | [5 empty] | 0.02 |  |  | 0.02 | 0.05 | 0.1 | 0.06
ETPV020_037 | 1.04 |  | <7 | 393 | 63.9 | 319000 |  | 236 | <130 | 16.9 | 4.8 | 361 | 22 | <0.8 | 95 | <0.07 | <1.0 | 1.0 | 10.1 | 95.2 | 1.2 | 5.2 | <0.20 | 0.034 | <0.007 | <0.06 |  | <0.04 |  |  | <0.04 | <0.9 | 0.45 | <0.9 | 0.08 | 0.06 | <0.006 |  |  |  | <0.029 | <0.007 | <0.026 | [5 empty] | <0.016 |  |  | <0.016 | <0.03 | 0.07 | <0.04 |  |  | 0.25 |  | <7 | 15 | 2.4 | 6000 |  | 8 | <130 | 0.9 | 1.8 | 6 | 3 | <0.8 | 12 | <0.07 | <1.0 | 0.3 | 2.5 | 2.6 | 0.7 | 1.4 | <0.20 | 0.029 | <0.007 | <0.06 |  | <0.04 |  |  | <0.04 | <0.9 | 0.20 | <0.9 | 0.05 | 0.07 | <0.006 |  |  |  | <0.029 | <0.007 | <0.026 | [5 empty] | <0.016 |  |  | <0.016 | <0.03 | 0.05 | <0.04 |  |  | 0.32 |  | 7 | 16 | 0.5 | 900 |  | 7 | 100 | 0.2 | 0.8 | 0.09 | 2 | 0.8 | 8 | 0.07 | 1 | 0.3 | 2 | 0.4 | 0.8 | 1 | 0.2 | 0.009 | 0.007 | 0.06 |  | 0.04 |  |  | 0.04 | 0.9 | 0.23 | 0.9 | 0.06 | 0.05 | 0.006 |  |  |  | 0.03 | 0.007 | 0.03 | [5 empty] | 0.016 |  |  | 0.02 | 0.03 | 0.06 | 0.04
ETPV020_038 | 0.84 |  | <7 | 292 | 68 | 320000 |  | 530 | <160 | 12.0 | 4.6 | 330 | 26 | <0.8 | 108 | 0.14 | <1.2 | 0.64 | 11.3 | 92 | 1.5 | 4.4 | 0.15 | <0.06 | 0.013 | 0.05 |  | <0.06 |  |  | 0.06 | <0.9 | <0.26 | 0.5 | 0.18 | <0.06 | <0.007 |  |  |  | <0.04 | <0.009 | 0.05 | [5 empty] | <0.020 |  |  | 0.04 | 0.06 | <0.09 | <0.04 |  |  | 0.26 |  | <7 | 13 | 3 | 6000 |  | 27 | <160 | 0.8 | 2.0 | 5 | 4 | <0.8 | 16 | 0.10 | <1.2 | 0.29 | 2.4 | 3 | 0.7 | 1.5 | 0.12 | <0.06 | 0.015 | 0.05 |  | <0.06 |  |  | 0.04 | <0.9 | <0.26 | 0.6 | 0.08 | <0.06 | <0.007 |  |  |  | <0.04 | <0.009 | 0.11 | [5 empty] | <0.020 |  |  | 0.04 | 0.04 | <0.09 | <0.04 |  |  | 0.35 |  | 7 | 17 | 0.5 | 900 |  | 7 | 200 | 0.2 | 0.3 | 0.1 | 2 | 0.8 | 9 | 0.08 | 1.2 | 0.38 | 2.5 | 0.5 | 0.8 | 1 | 0.14 | 0.06 | 0.009 | 0.02 |  | 0.06 |  |  | 0.007 | 0.9 | 0.26 | 0.3 | 0.08 | 0.06 | 0.007 |  |  |  | 0.04 | 0.009 | 0.03 | [5 empty] | 0.020 |  |  | 0.02 | 0.05 | 0.09 | 0.04
ETPV020_039 | 0.80 |  | <6 | 254 | 76 | 322000 |  | 79 | <160 | 14.7 | 3.4 | 429 | 52 | 1.6 | 86 | <0.09 | <1.2 | 1.0 | 8.1 | 112 | <0.7 | 7.2 | <0.17 | 0.11 | <0.007 | 0.10 |  | <0.04 |  |  | <0.03 | <0.8 | <0.28 | <1.0 | 0.14 | <0.05 | <0.006 |  |  |  | <0.10 | <0.025 | <0.09 | [5 empty] | <0.016 |  |  | 0.024 | 0.031 | 0.10 | <0.028 |  |  | 0.26 |  | <6 | 10 | 3 | 6000 |  | 6 | <160 | 0.8 | 1.9 | 7 | 5 | 0.6 | 10 | <0.09 | <1.2 | 0.4 | 2.0 | 3 | <0.7 | 1.3 | <0.17 | 0.06 | <0.007 | 0.08 |  | <0.04 |  |  | <0.03 | <0.8 | <0.28 | <1.0 | 0.08 | <0.05 | <0.006 |  |  |  | <0.10 | <0.025 | <0.09 | [5 empty] | <0.016 |  |  | 0.024 | 0.021 | 0.07 | <0.028 |  |  | 0.33 |  | 6 | 16 | 0.4 | 800 |  | 7 | 160 | 0.2 | 1 | 0.06 | 2 | 0.7 | 6 | 0.09 | 1.2 | 0.3 | 2.3 | 0.4 | 0.7 | 0.8 | 0.2 | 0.06 | 0.007 | 0.01 |  | 0.04 |  |  | 0.03 | 0.8 | 0.3 | 1.0 | 0.07 | 0.05 | 0.006 |  |  |  | 0.1 | 0.025 | 0.09 | [5 empty] | 0.02 |  |  | 0.02 | 0.006 | 0.09 | 0.028
ETPV020_040 | 1.6 |  | 10 | 311 | 56.0 | 322000 |  | 439 | <160 | 15.1 | 4.0 | 323 | 29 | 1.1 | 310 | 0.27 | <1.3 | 1.6 | 23 | 86.3 | 0.9 | 11.6 | <0.15 | 0.06 | 0.021 | 0.14 |  | 0.06 |  |  | 0.09 | <0.8 | <0.24 | <1.2 | 0.26 | <0.05 | <0.005 |  |  |  | <0.026 | <0.007 | <0.024 | [5 empty] | <0.015 |  |  | 0.06 | 0.05 | <0.08 | <0.04 |  |  | 0.3 |  | 3 | 11 | 2.3 | 6000 |  | 14 | <160 | 0.9 | 1.5 | 5 | 3 | 0.6 | 27 | 0.10 | <1.3 | 0.5 | 3 | 2.7 | 0.7 | 2.0 | <0.15 | 0.04 | 0.020 | 0.07 |  | 0.07 |  |  | 0.04 | <0.8 | <0.24 | <1.2 | 0.07 | <0.05 | <0.005 |  |  |  | <0.026 | <0.007 | <0.024 | [5 empty] | <0.015 |  |  | 0.04 | 0.04 | <0.08 | <0.04 |  |  | 0.3 |  | 6 | 15 | 0.4 | 800 |  | 6 | 200 | 0.1 | 0.2 | 0.09 | 2 | 0.7 | 7 | 0.06 | 1 | 0.3 | 2 | 0.4 | 0.8 | 1 | 0.1 | 0.008 | 0.007 | 0.01 |  | 0.04 |  |  | 0.02 | 0.8 | 0.2 | 1.2 | 0.06 | 0.05 | 0.005 |  |  |  | 0.026 | 0.007 | 0.02 | [5 empty] | 0.01 |  |  | 0.01 | 0.04 | 0.08 | 0.04
ETPV020_042 | 2.3 |  | <12 | 144 | 41 | 328000 |  | 540 | <300 | 8.7 | 9 | 276 | 30 | <1.2 | 290 | 0.2 | <2.4 | 1.3 | 13 | 79 | <1.6 | 17 | 0.5 | <0.06 | 0.06 | 2.2 |  | 0.5 |  |  | <0.11 | <1.6 | <0.6 | <2.3 | <0.15 | <0.4 | <0.04 |  |  |  | <0.20 | <0.05 | <0.18 | [5 empty] | <0.12 |  |  | <0.11 | <0.12 | <0.16 | <0.08 |  |  | 1.0 |  | <12 | 12 | 8 | 19000 |  | 60 | <300 | 0.6 | 7 | 14 | 8 | <1.2 | 40 | 0.3 | <2.4 | 0.8 | 5 | 10 | <1.6 | 6 | 0.4 | <0.06 | 0.06 | 1.4 |  | 0.7 |  |  | <0.11 | <1.6 | <0.6 | <2.3 | <0.15 | <0.4 | <0.04 |  |  |  | <0.20 | <0.05 | <0.18 | [5 empty] | <0.12 |  |  | <0.11 | <0.12 | <0.16 | <0.08 |  |  | 0.6 |  | 10 | 26 | 1 | 1000 |  | 10 | 300 | 0.3 | 3 | 0.2 | 4 | 1 | 10 | 0.2 | 2 | 0.8 | 4 | 0.7 | 1.6 | 2 | 0.3 | 0.06 | 0.05 | 0.1 |  | 0.3 |  |  | 0.11 | 2 | 0.6 | 2 | 0.15 | 0.4 | 0.04 |  |  |  | 0.20 | 0.05 | 0.18 | [5 empty] | 0.1 |  |  | 0.11 | 0.12 | 0.2 | 0.08
ETPV020_043 | 1.7 |  | 8 | 278 | 37.7 | 317000 |  | 312 | <130 | 17.6 | 3.4 | 392 | 37 | <0.7 | 77 | 0.14 | <1.0 | 0.78 | 6.4 | 92 | 1.5 | 2.9 | <0.17 | 0.08 | <0.025 | 0.38 |  | 0.07 |  |  | <0.03 | <0.9 | <0.28 | <0.7 | 0.13 | <0.05 | <0.006 |  |  |  | <0.029 | <0.007 | <0.026 | [5 empty] | <0.016 |  |  | <0.016 | 0.053 | <0.10 | <0.06 |  |  | 0.3 |  | 4 | 10 | 2.3 | 6000 |  | 8 | <130 | 0.9 | 2.1 | 7 | 4 | <0.7 | 13 | 0.09 | <1.0 | 0.28 | 2.2 | 3 | 0.7 | 1.0 | <0.17 | 0.04 | <0.025 | 0.15 |  | 0.09 |  |  | <0.03 | <0.9 | <0.28 | <0.7 | 0.07 | <0.05 | <0.006 |  |  |  | <0.029 | <0.007 | <0.026 | [5 empty] | <0.016 |  |  | <0.016 | 0.028 | <0.10 | <0.06 |  |  | 0.3 |  | 6 | 16 | 0.6 | 800 |  | 6 | 130 | 0.2 | 2 | 0.09 | 2 | 0.7 | 7 | 0.06 | 1 | 0.30 | 2.6 | 0.4 | 0.7 | 0.8 | 0.2 | 0.03 | 0.02 | 0.05 |  | 0.04 |  |  | 0.03 | 0.9 | 0.3 | 0.7 | 0.07 | 0.05 | 0.006 |  |  |  | 0.03 | 0.007 | 0.03 | [5 empty] | 0.016 |  |  | 0.02 | 0.03 | 0.1 | 0.06
ETPV020_044 | 3.4 |  | 12 | 265 | 55.6 | 314000 |  | 275 | <120 | 13.5 | 3.6 | 331 | 38 | <0.7 | 144 | 0.17 | <1.1 | 1.2 | 13.3 | 85.6 | <0.8 | 3.5 | <0.16 | 0.10 | 0.014 | 0.02 |  | <0.04 |  |  | <0.04 | <0.8 | <0.28 | <0.9 | 0.17 | <0.05 | <0.006 |  |  |  | <0.028 | <0.007 | <0.026 | [5 empty] | <0.07 |  |  | <0.016 | <0.05 | 1.0 | 0.04 |  |  | 0.9 |  | 5 | 11 | 2.6 | 7000 |  | 9 | <120 | 0.8 | 1.8 | 6 | 3 | <0.7 | 21 | 0.07 | <1.1 | 0.3 | 2.2 | 2.4 | <0.8 | 1.2 | <0.16 | 0.04 | 0.016 | 0.03 |  | <0.04 |  |  | <0.04 | <0.8 | <0.28 | <0.9 | 0.19 | <0.05 | <0.006 |  |  |  | <0.028 | <0.007 | <0.026 | [5 empty] | <0.07 |  |  | <0.016 | <0.05 | 1.5 | 0.03 |  |  | 0.4 |  | 6 | 16 | 0.5 | 900 |  | 7 | 100 | 0.1 | 2 | 0.07 | 2 | 0.7 | 7 | 0.01 | 1.1 | 0.3 | 2.4 | 0.4 | 0.8 | 1.3 | 0.2 | 0.009 | 0.007 | 0.01 |  | 0.04 |  |  | 0.04 | 0.8 | 0.3 | 0.9 | 0.09 | 0.05 | 0.006 |  |  |  | 0.028 | 0.007 | 0.03 | [5 empty] | 0.07 |  |  | 0.02 | 0.05 | 0.07 | 0.04
ETPV020_045 | 0.8 |  | <7 | 216 | 42.2 | 314000 |  | 247 | <170 | 14.8 | <1.9 | 360 | 33 | <0.8 | 82 | 0.15 | 1.1 | 1.3 | 11.3 | 91 | <0.9 | 3.1 | <0.14 | <0.06 | <0.008 | 0.05 |  | <0.05 |  |  | <0.05 | 0.9 | <0.24 | <0.22 | <0.08 | 0.06 | 0.009 |  |  |  | <0.11 | <0.008 | <0.028 | [5 empty] | <0.018 |  |  | <0.017 | <0.06 | <0.08 | <0.08 |  |  | 0.3 |  | <7 | 10 | 2.1 | 6000 |  | 9 | <170 | 0.9 | <1.9 | 6 | 3 | <0.8 | 11 | 0.07 | 0.8 | 0.4 | 2.4 | 3 | <0.9 | 1.5 | <0.14 | <0.06 | <0.008 | 0.04 |  | <0.05 |  |  | <0.05 | 0.7 | <0.24 | <0.22 | <0.08 | 0.07 | 0.019 |  |  |  | <0.11 | <0.008 | <0.028 | [5 empty] | <0.018 |  |  | <0.017 | <0.06 | <0.08 | <0.08 |  |  | 0.5 |  | 7 | 18 | 0.4 | 900 |  | 7 | 170 | 0.2 | 2 | 0.1 | 2 | 0.8 | 8 | 0.01 | 1.0 | 0.3 | 2.5 | 0.4 | 0.9 | 1 | 0.14 | 0.06 | 0.008 | 0.02 |  | 0.05 |  |  | 0.05 | 0.9 | 0.2 | 0.2 | 0.08 | 0.06 | 0.006 |  |  |  | 0.1 | 0.008 | 0.03 | [5 empty] | 0.02 |  |  | 0.017 | 0.06 | 0.08 | 0.08
ETPV020_046 | 2.7 |  | 10 | 351 | 54.0 | 310000 |  | 464 | <110 | 17.4 | 2.3 | 350 | 22.1 | 2.0 | 870 | 1.57 | <1.0 | 4.7 | 51 | 90.9 | 1.6 | 20.3 | 0.16 | 0.06 | 0.013 | 0.15 |  | <0.13 |  |  | 0.07 | <0.7 | 1.18 | <0.6 | 0.23 | 0.08 | <0.005 |  |  |  | <0.025 | <0.006 | <0.022 | [5 empty] | <0.014 |  |  | <0.05 | 0.10 | 0.22 | 0.06 |  |  | 0.3 |  | 3 | 21 | 2.1 | 5000 |  | 11 | <110 | 0.9 | 1.2 | 6 | 2.8 | 0.6 | 100 | 0.24 | <1.0 | 0.6 | 6 | 2.0 | 0.6 | 2.5 | 0.11 | 0.03 | 0.014 | 0.07 |  | <0.13 |  |  | 0.04 | <0.7 | 0.28 | <0.6 | 0.09 | 0.09 | <0.005 |  |  |  | <0.025 | <0.006 | <0.022 | [5 empty] | <0.014 |  |  | <0.05 | 0.03 | 0.07 | 0.03 |  |  | 0.3 |  | 5 | 10 | 0.5 | 800 |  | 6 | 100 | 0.2 | 0.8 | 0.08 | 2 | 0.6 | 7 | 0.01 | 1 | 0.4 | 2 | 0.3 | 0.7 | 0.9 | 0.13 | 0.008 | 0.006 | 0.01 |  | 0.13 |  |  | 0.04 | 0.7 | 0.2 | 0.6 | 0.08 | 0.04 | 0.005 |  |  |  | 0.02 | 0.006 | 0.022 | [5 empty] | 0.01 |  |  | 0.05 | 0.02 | 0.04 | 0.04
ETPV020_047 | 0.67 |  | 10 | 323 | 55.8 | 308000 |  | 178 | <120 | 19.4 | 2.7 | 318 | 25.7 | 1.8 | 930 | 1.61 | <0.9 | 4.5 | 56 | 88.0 | 1.6 | 19.3 | <0.14 | 0.05 | 0.011 | 0.05 |  | <0.19 |  |  | 0.09 | <0.7 | 1.34 | <0.6 | 0.38 | <0.04 | <0.005 |  |  |  | <0.023 | <0.006 | <0.021 | [5 empty] | <0.013 |  |  | 0.08 | 0.037 | 0.16 | 0.08 |  |  | 0.23 |  | 3 | 21 | 2.7 | 5000 |  | 8 | <120 | 0.9 | 1.3 | 4 | 2.8 | 0.6 | 120 | 0.26 | <0.9 | 0.4 | 7 | 2.2 | 0.6 | 2.0 | <0.14 | 0.03 | 0.010 | 0.04 |  | <0.19 |  |  | 0.04 | <0.7 | 0.26 | <0.6 | 0.10 | <0.04 | <0.005 |  |  |  | <0.023 | <0.006 | <0.021 | [5 empty] | <0.013 |  |  | 0.05 | 0.025 | 0.07 | 0.03 |  |  | 0.31 |  | 5 | 10 | 0.4 | 700 |  | 5 | 120 | 0.1 | 1 | 0.07 | 1 | 0.6 | 8 | 0.05 | 0.9 | 0.3 | 2 | 0.3 | 0.6 | 1 | 0.1 | 0.007 | 0.006 | 0.01 |  | 0.2 |  |  | 0.03 | 0.7 | 0.2 | 0.6 | 0.07 | 0.04 | 0.005 |  |  |  | 0.023 | 0.006 | 0.02 | [5 empty] | 0.013 |  |  | 0.01 | 0.026 | 0.06 | 0.03
ETPV020_048 | 6.5 |  | 6.4 | 278 | 53.1 | 310000 |  | 647 | <120 | 14.1 | 4.3 | 304 | 36 | 0.8 | 370 | 0.57 | 0.8 | 2.0 | 25 | 84.2 | 1.4 | 11.1 | <0.14 | 0.020 | <0.006 | 0.10 |  | <0.03 |  |  | 0.06 | 0.7 | 0.43 | <0.16 | 0.26 | <0.14 | <0.004 |  |  |  | <0.022 | <0.006 | <0.07 | [5 empty] | <0.013 |  |  | 0.022 | 0.09 | <0.08 | <0.03 |  |  | 0.7 |  | 2.5 | 15 | 2.4 | 5000 |  | 23 | <120 | 0.7 | 1.5 | 4 | 3 | 0.5 | 50 | 0.15 | 0.6 | 0.4 | 3 | 2.3 | 0.5 | 1.8 | <0.14 | 0.019 | <0.006 | 0.06 |  | <0.03 |  |  | 0.03 | 0.5 | 0.20 | <0.16 | 0.09 | <0.14 | <0.004 |  |  |  | <0.022 | <0.006 | <0.07 | [5 empty] | <0.013 |  |  | 0.023 | 0.03 | <0.08 | <0.03 |  |  | 0.3 |  | 5.2 | 10 | 0.4 | 700 |  | 5 | 120 | 0.1 | 0.2 | 0.06 | 2 | 0.6 | 6 | 0.06 | 0.7 | 0.3 | 2 | 0.4 | 0.5 | 0.8 | 0.1 | 0.007 | 0.006 | 0.01 |  | 0.03 |  |  | 0.02 | 0.6 | 0.21 | 0.2 | 0.07 | 0.1 | 0.004 |  |  |  | 0.022 | 0.006 | 0.07 | [5 empty] | 0.01 |  |  | 0.01 | 0.02 | 0.08 | 0.03
ETPV020_049 | 0.76 |  | 7 | 357 | 95 | 309000 |  | 106 | 130 | 10.0 | 3.5 | 308 | 23.1 | 1.8 | 890 | 1.5 | <0.9 | 4.0 | 50 | 90.0 | 2.1 | 11.1 | 0.17 | 0.13 | <0.007 | 0.06 |  | <0.04 |  |  | 0.06 | <0.8 | 4.1 | 0.7 | 0.40 | 0.08 | <0.005 |  |  |  | <0.026 | <0.007 | <0.023 | [5 empty] | <0.014 |  |  | 0.04 | 0.06 | 0.29 | 0.14 |  |  | 0.23 |  | 3 | 22 | 3 | 5000 |  | 6 | 100 | 0.8 | 1.4 | 5 | 2.9 | 0.5 | 110 | 0.3 | <0.9 | 0.6 | 6 | 2.5 | 0.7 | 1.8 | 0.12 | 0.05 | <0.007 | 0.04 |  | <0.04 |  |  | 0.04 | <0.8 | 0.5 | 0.6 | 0.10 | 0.08 | <0.005 |  |  |  | <0.026 | <0.007 | <0.023 | [5 empty] | <0.014 |  |  | 0.04 | 0.03 | 0.08 | 0.06 |  |  | 0.32 |  | 6 | 10 | 0.5 | 800 |  | 6 | 120 | 0.2 | 0.7 | 0.08 | 2 | 0.7 | 7 | 0.05 | 0.9 | 0.3 | 2 | 0.3 | 0.6 | 0.8 | 0.16 | 0.008 | 0.007 | 0.01 |  | 0.04 |  |  | 0.04 | 0.8 | 0.2 | 0.6 | 0.06 | 0.05 | 0.005 |  |  |  | 0.03 | 0.007 | 0.02 | [5 empty] | 0.014 |  |  | 0.01 | 0.03 | 0.06 | 0.06
ETPV020_050 | 1.9 |  | 10 | 280 | 74.4 | 316000 |  | 186 | <120 | 14.6 | 3.3 | 418 | 30 | 1.5 | 660 | 1.21 | 1.0 | 4.7 | 49 | 102 | 1.5 | 10.6 | <0.13 | 0.05 | <0.006 | 0.032 |  | <0.13 |  |  | <0.04 | <0.8 | 1.34 | <0.8 | 0.19 | <0.04 | <0.005 |  |  |  | <0.025 | <0.006 | <0.022 | [5 empty] | <0.05 |  |  | 0.028 | 0.048 | 0.12 | 0.05 |  |  | 0.3 |  | 3 | 40 | 2.7 | 5000 |  | 11 | <120 | 0.8 | 1.6 | 8 | 3 | 0.5 | 60 | 0.24 | 0.7 | 0.6 | 5 | 3 | 0.6 | 1.6 | <0.13 | 0.03 | <0.006 | 0.028 |  | <0.13 |  |  | <0.04 | <0.8 | 0.27 | <0.8 | 0.08 | <0.04 | <0.005 |  |  |  | <0.025 | <0.006 | <0.022 | [5 empty] | <0.05 |  |  | 0.028 | 0.029 | 0.07 | 0.04 |  |  | 0.3 |  | 6 | 10 | 0.4 | 700 |  | 6 | 100 | 0.2 | 1 | 0.08 | 2 | 0.6 | 7 | 0.06 | 0.8 | 0.3 | 2 | 0.3 | 0.6 | 0.9 | 0.13 | 0.03 | 0.006 | 0.01 |  | 0.13 |  |  | 0.04 | 0.8 | 0.2 | 0.8 | 0.07 | 0.04 | 0.005 |  |  |  | 0.02 | 0.006 | 0.02 | [5 empty] | 0.05 |  |  | 0.01 | 0.02 | 0.07 | 0.04
ETPV022_001 | 1.6 |  | <14 | 430 | 146 | 325000 |  | 141 | <300 | 14.2 | 5 | 386 | 54 | 3.4 | 570 | 0.74 | <2.6 | 77 | 6 | 68 | 6.1 | 55 | 0.6 | 4.7 | 0.34 | 3 |  | <0.6 |  |  | <0.13 | <1.8 | 5.7 | <4 | <0.19 | 8 | <0.05 |  |  |  | <0.27 | <0.07 | <0.24 | [5 empty] | <0.15 |  |  | <0.15 | <0.09 | <0.21 | <0.19 |  |  | 1.0 |  | <14 | 40 | 15 | 18000 |  | 13 | <300 | 2.7 | 6 | 26 | 24 | 1.4 | 140 | 0.26 | <2.6 | 15 | 5 | 10 | 2.5 | 20 | 0.3 | 1.0 | 0.27 | 3 |  | <0.6 |  |  | <0.13 | <1.8 | 1.6 | <4 | <0.19 | 3 | <0.05 |  |  |  | <0.27 | <0.07 | <0.24 | [5 empty] | <0.15 |  |  | <0.15 | <0.09 | <0.21 | <0.19 |  |  | 0.8 |  | 10 | 30 | 1 | 2000 |  | 13 | 300 | 0.5 | 3 | 0.3 | 5 | 1.5 | 20 | 0.1 | 3 | 0.8 | 5 | 0.9 | 2 | 3 | 0.4 | 0.08 | 0.07 | 0.1 |  | 0.6 |  |  | 0.1 | 1.8 | 0.6 | 4 | 0.19 | 0.5 | 0.05 |  |  |  | 0.3 | 0.07 | 0.24 | [5 empty] | 0.15 |  |  | 0.1 | 0.09 | 0.21 | 0.2
ETPV022_002 | 1.4 |  | <15 | 510 | 122 | 325000 |  | 205 | <400 | 13.4 | 3 | 375 | 134 | 3.1 | 460 | 0.5 | <2.8 | 86 | <6 | 68 | 7 | 51 | <0.4 | 5.0 | 0.41 | 3.3 |  | <0.7 |  |  | <0.12 | <2.0 | 5.1 | <4 | <0.20 | 14 | <0.06 |  |  |  | <0.29 | <0.07 | <0.26 | [5 empty] | <0.16 |  |  | <0.16 | <0.15 | 0.3 | <0.16 |  |  | 0.6 |  | <15 | 40 | 12 | 15000 |  | 16 | <400 | 2.0 | 4 | 9 | 25 | 1.4 | 70 | 0.5 | <2.8 | 11 | <6 | 9 | 3 | 17 | <0.4 | 1.3 | 0.25 | 2.4 |  | <0.7 |  |  | <0.12 | <2.0 | 2.3 | <4 | <0.20 | 6 | <0.06 |  |  |  | <0.29 | <0.07 | <0.26 | [5 empty] | <0.16 |  |  | <0.16 | <0.15 | 0.5 | <0.16 |  |  | 0.9 |  | 15 | 30 | 1 | 2000 |  | 10 | 400 | 0.4 | 2 | 0.3 | 6 | 1.6 | 20 | 0.3 | 2.8 | 0.9 | 6 | 1 | 2 | 3 | 0.4 | 0.09 | 0.07 | 0.1 |  | 0.7 |  |  | 0.1 | 2 | 0.7 | 4 | 0.2 | 0.8 | 0.06 |  |  |  | 0.3 | 0.07 | 0.3 | [5 empty] | 0.16 |  |  | 0.2 | 0.15 | 0.2 | 0.2
ETPV022_004 | 1.5 |  | <8 | 556 | 113 | 326000 |  | 185 | <200 | 11.7 | 4.8 | 356 | 113 | 3.2 | 391 | 0.66 | 1.1 | 70 | 5.0 | 57.2 | 4.2 | 33 | 0.46 | 5.7 | 0.10 | 0.07 |  | 0.21 |  |  | <0.04 | <1.1 | 4.9 | <0.4 | 0.16 | 10.6 | <0.012 |  |  |  | <0.06 | <0.015 | 0.06 | [5 empty] | <0.03 |  |  | <0.03 | <0.04 | 0.21 | 0.05 |  |  | 0.6 |  | <8 | 19 | 4 | 6000 |  | 9 | <200 | 1.1 | 2.1 | 7 | 7 | 1.0 | 27 | 0.19 | 1.2 | 4 | 2.3 | 2.8 | 1.0 | 5 | 0.19 | 0.6 | 0.07 | 0.07 |  | 0.22 |  |  | <0.04 | <1.1 | 0.6 | <0.4 | 0.10 | 1.9 | <0.012 |  |  |  | <0.06 | <0.015 | 0.09 | [5 empty] | <0.03 |  |  | <0.03 | <0.04 | 0.13 | 0.04 |  |  | 0.4 |  | 8 | 20 | 0.6 | 1000 |  | 8 | 200 | 0.2 | 2 | 0.1 | 2 | 0.9 | 9 | 0.03 | 1 | 0.4 | 2.7 | 0.5 | 1 | 1 | 0.20 | 0.07 | 0.04 | 0.03 |  | 0.09 |  |  | 0.04 | 1 | 0.3 | 0.4 | 0.09 | 0.2 | 0.01 |  |  |  | 0.06 | 0.015 | 0.05 | [5 empty] | 0.03 |  |  | 0.03 | 0.04 | 0.13 | 0.04
ETPV022_005 | 0.9 |  | <11 | 454 | 142 | 313000 |  | 145 | <300 | 11.5 | 22 | 379 | 43 | 3.8 | 470 | 0.8 | <2.1 | 72 | <4 | 56 | 4 | 48 | <0.28 | 4.4 | 0.14 | 0.2 |  | <0.3 |  |  | <0.12 | <1.5 | 4.6 | <2.6 | 0.19 | 5.2 | <0.04 |  |  |  | 0.3 | <0.05 | <0.18 | [5 empty] | <0.11 |  |  | <0.11 | <0.10 | <0.18 | <0.13 |  |  | 0.7 |  | <11 | 26 | 9 | 11000 |  | 9 | <300 | 2.1 | 14 | 9 | 18 | 1.0 | 70 | 0.4 | <2.1 | 8 | <4 | 5 | 4 | 9 | <0.28 | 0.8 | 0.20 | 0.3 |  | <0.3 |  |  | <0.12 | <1.5 | 1.1 | <2.6 | 0.14 | 1.6 | <0.04 |  |  |  | 0.3 | <0.05 | <0.18 | [5 empty] | <0.11 |  |  | <0.11 | <0.10 | <0.18 | <0.13 |  |  | 0.7 |  | 11 | 30 | 0.9 | 1000 |  | 11 | 300 | 0.4 | 3 | 0.2 | 4 | 1.2 | 20 | 0.1 | 2 | 0.7 | 4 | 0.7 | 2 | 2 | 0.28 | 0.06 | 0.1 | 0.1 |  | 0.3 |  |  | 0.1 | 1.5 | 0.5 | 3 | 0.15 | 0.4 | 0.04 |  |  |  | 0.2 | 0.05 | 0.18 | [5 empty] | 0.11 |  |  | 0.11 | 0.1 | 0.2 | 0.13
ETPV022_010 | 0.86 |  | 17 | 446 | 134 | 328000 |  | 215 | <120 | 13.0 | 6.7 | 390 | 130 | 3.3 | 436 | 0.57 | <1.0 | 64.3 | 2.4 | 62.7 | 5.0 | 45 | 0.38 | 4.02 | 0.15 | 0.51 |  | 0.05 |  |  | <0.03 | <0.7 | 11.5 | <0.17 | 0.19 | 10.6 | <0.005 |  |  |  | 0.04 | 0.024 | 0.13 | [5 empty] | 0.015 |  |  | 0.07 | <0.04 | 0.23 | 0.09 |  |  | 0.18 |  | 4 | 19 | 4 | 6000 |  | 7 | <120 | 0.7 | 2.1 | 7 | 6 | 0.5 | 21 | 0.13 | <1.0 | 2.9 | 1.8 | 2.4 | 0.8 | 3 | 0.14 | 0.29 | 0.04 | 0.18 |  | 0.08 |  |  | <0.03 | <0.7 | 0.8 | <0.17 | 0.07 | 1.0 | <0.005 |  |  |  | 0.05 | 0.020 | 0.09 | [5 empty] | 0.023 |  |  | 0.06 | <0.04 | 0.07 | 0.05 |  |  | 0.28 |  | 5 | 10 | 0.4 | 700 |  | 6 | 120 | 0.08 | 0.2 | 0.09 | 1 | 0.6 | 7 | 0.07 | 1.0 | 0.3 | 2.0 | 0.3 | 0.6 | 1 | 0.1 | 0.04 | 0.02 | 0.01 |  | 0.04 |  |  | 0.03 | 0.7 | 0.2 | 0.2 | 0.05 | 0.04 | 0.005 |  |  |  | 0.02 | 0.006 | 0.02 | [5 empty] | 0.01 |  |  | 0.01 | 0.04 | 0.06 | 0.04
ETPV022_011 | 1.10 |  | 12 | 454 | 121 | 317000 |  | 180 | <110 | 15.1 | 4.5 | 374 | 228 | 3.1 | 497 | 0.67 | <0.8 | 75.2 | 4.3 | 57.2 | 4.6 | 46 | 0.39 | 5.0 | 4.7 | 87 |  | <0.12 |  |  | <0.03 | <0.6 | 11.1 | <0.7 | 0.15 | 10.0 | <0.005 |  |  |  | 0.07 | 0.055 | 0.20 | [5 empty] | 1.07 |  |  | <0.06 | <0.03 | 0.26 | 0.28 |  |  | 0.26 |  | 3 | 12 | 4 | 5000 |  | 7 | <110 | 0.8 | 1.3 | 5 | 8 | 0.6 | 24 | 0.13 | <0.8 | 2.4 | 1.7 | 1.8 | 0.8 | 3 | 0.12 | 0.4 | 0.3 | 5 |  | <0.12 |  |  | <0.03 | <0.6 | 0.7 | <0.7 | 0.05 | 1.2 | <0.005 |  |  |  | 0.07 | 0.026 | 0.09 | [5 empty] | 0.15 |  |  | <0.06 | <0.03 | 0.11 | 0.07 |  |  | 0.29 |  | 5 | 13 | 0.4 | 700 |  | 5 | 110 | 0.1 | 0.2 | 0.07 | 1 | 0.6 | 7 | 0.01 | 0.8 | 0.3 | 1.8 | 0.3 | 0.6 | 0.9 | 0.1 | 0.04 | 0.006 | 0.01 |  | 0.12 |  |  | 0.03 | 0.6 | 0.2 | 0.7 | 0.05 | 0.2 | 0.005 |  |  |  | 0.02 | 0.006 | 0.02 | [5 empty] | 0.01 |  |  | 0.06 | 0.03 | 0.07 | 0.08
ETPV022_012 | 1.0 |  | 17 | 435 | 154 | 319000 |  | 148 | 120 | 12.0 | 5.0 | 414 | 22 | 3.4 | 453 | 0.48 | <1.1 | 67.0 | 5.5 | 61.6 | 4.7 | 45 | 0.40 | 3.7 | 0.34 | 5.0 |  | 0.14 |  |  | <0.06 | 1.0 | 15.5 | 0.9 | 0.21 | 9.2 | <0.010 |  |  |  | <0.05 | 0.013 | 0.07 | [5 empty] | 0.08 |  |  | <0.028 | <0.05 | 0.26 | 0.17 |  |  | 0.4 |  | 6 | 17 | 5 | 7000 |  | 8 | 110 | 0.9 | 2.2 | 11 | 4 | 0.8 | 26 | 0.20 | <1.1 | 2.7 | 2.4 | 2.5 | 1.3 | 5 | 0.20 | 0.3 | 0.14 | 0.9 |  | 0.15 |  |  | <0.06 | 0.6 | 1.3 | 1.0 | 0.09 | 1.6 | <0.010 |  |  |  | <0.05 | 0.020 | 0.08 | [5 empty] | 0.08 |  |  | <0.028 | <0.05 | 0.12 | 0.07 |  |  | 0.3 |  | 7 | 20 | 0.5 | 800 |  | 6 | 120 | 0.2 | 2 | 0.1 | 2 | 0.7 | 8 | 0.1 | 1.1 | 0.3 | 2 | 0.4 | 0.7 | 0.9 | 0.2 | 0.02 | 0.04 | 0.02 |  | 0.08 |  |  | 0.06 | 0.8 | 0.2 | 0.8 | 0.06 | 0.09 | 0.010 |  |  |  | 0.05 | 0.01 | 0.05 | [5 empty] | 0.07 |  |  | 0.03 | 0.05 | 0.1 | 0.07
ETPV022_013 | 0.71 |  | 11 | 395 | 138 | 330000 |  | 116 | <130 | 13.1 | 5.2 | 403 | 22 | 3.3 | 286 | 0.46 | <0.9 | 58.3 | 2.9 | 63.3 | 4.9 | 24.9 | 0.26 | 3.3 | 0.12 | 0.25 |  | <0.14 |  |  | <0.023 | <0.7 | 11.8 | 0.3 | 0.14 | 6.7 | 0.006 |  |  |  | <0.026 | <0.023 | <0.023 | [5 empty] | <0.014 |  |  | <0.014 | <0.028 | 0.19 | 0.07 |  |  | 0.24 |  | 3 | 12 | 4 | 6000 |  | 5 | <130 | 0.8 | 2.2 | 6 | 3 | 0.5 | 20 | 0.11 | <0.9 | 2.4 | 1.7 | 2.0 | 0.9 | 2.3 | 0.12 | 0.3 | 0.04 | 0.12 |  | <0.14 |  |  | <0.023 | <0.7 | 0.8 | 0.3 | 0.06 | 0.8 | 0.008 |  |  |  | <0.026 | <0.023 | <0.023 | [5 empty] | <0.014 |  |  | <0.014 | <0.028 | 0.07 | 0.04 |  |  | 0.32 |  | 6 | 14 | 0.4 | 700 |  | 6 | 100 | 0.1 | 1 | 0.08 | 2 | 0.6 | 6 | 0.01 | 0.9 | 0.2 | 2.1 | 0.4 | 0.6 | 0.7 | 0.1 | 0.008 | 0.03 | 0.01 |  | 0.1 |  |  | 0.023 | 0.7 | 0.2 | 0.2 | 0.06 | 0.05 | 0.005 |  |  |  | 0.03 | 0.02 | 0.02 | [5 empty] | 0.014 |  |  | 0.014 | 0.028 | 0.06 | 0.04
ETPV022_014 | 1.28 |  | 7 | 501 | 142 | 321000 |  | 172 | 140 | 13.7 | 3.1 | 410 | 20.0 | 4.2 | 500 | 0.64 | 1.0 | 80.9 | 5.2 | 62.5 | 4.5 | 49 | 0.42 | 4.57 | 0.22 | 0.33 |  | <0.04 |  |  | <0.03 | <0.7 | 6.5 | <0.8 | 0.25 | 9.9 | <0.005 |  |  |  | 0.03 | 0.06 | 0.09 | [5 empty] | <0.05 |  |  | <0.013 | <0.023 | 0.20 | 0.10 |  |  | 0.24 |  | 3 | 12 | 4 | 5000 |  | 5 | 90 | 0.7 | 1.4 | 6 | 2.7 | 0.6 | 24 | 0.14 | 0.6 | 2.4 | 1.7 | 2.1 | 0.8 | 4 | 0.13 | 0.29 | 0.05 | 0.19 |  | <0.04 |  |  | <0.03 | <0.7 | 0.6 | <0.8 | 0.07 | 1.1 | <0.005 |  |  |  | 0.05 | 0.07 | 0.06 | [5 empty] | <0.05 |  |  | <0.013 | <0.023 | 0.08 | 0.05 |  |  | 0.30 |  | 6 | 14 | 0.3 | 700 |  | 6 | 110 | 0.2 | 1 | 0.06 | 2 | 0.6 | 7 | 0.07 | 0.7 | 0.3 | 2.0 | 0.3 | 0.7 | 0.8 | 0.1 | 0.04 | 0.006 | 0.01 |  | 0.04 |  |  | 0.03 | 0.7 | 0.2 | 0.8 | 0.05 | 0.04 | 0.005 |  |  |  | 0.02 | 0.006 | 0.02 | [5 empty] | 0.05 |  |  | 0.013 | 0.02 | 0.08 | 0.06
ETPV022_015 | 0.67 |  | 6.1 | 472 | 141 | 323000 |  | 174 | <100 | 12.8 | 4.5 | 397 | 17.3 | 2.8 | 582 | 0.66 | <0.8 | 80 | 4.3 | 62.1 | 4.0 | 56 | 0.33 | 4.6 | 0.16 | 0.09 |  | 0.05 |  |  | <0.021 | 1.1 | 6.6 | <0.16 | 0.20 | 9.0 | <0.004 |  |  |  | 0.08 | 0.022 | 0.12 | [5 empty] | <0.06 |  |  | <0.012 | <0.04 | 0.19 | 0.19 |  |  | 0.23 |  | 2.7 | 9 | 4 | 6000 |  | 6 | <100 | 0.6 | 1.3 | 7 | 2.5 | 0.5 | 29 | 0.14 | <0.8 | 3 | 1.6 | 1.7 | 0.8 | 4 | 0.12 | 0.3 | 0.05 | 0.06 |  | 0.06 |  |  | <0.021 | 0.5 | 0.5 | <0.16 | 0.07 | 1.1 | <0.004 |  |  |  | 0.07 | 0.016 | 0.08 | [5 empty] | <0.06 |  |  | <0.012 | <0.04 | 0.07 | 0.04 |  |  | 0.29 |  | 5.1 | 13 | 0.4 | 600 |  | 5 | 100 | 0.09 | 0.8 | 0.07 | 2 | 0.6 | 6 | 0.06 | 0.8 | 0.3 | 1.8 | 0.3 | 0.7 | 0.8 | 0.12 | 0.007 | 0.006 | 0.05 |  | 0.03 |  |  | 0.02 | 0.6 | 0.2 | 0.2 | 0.05 | 0.1 | 0.004 |  |  |  | 0.02 | 0.006 | 0.02 | [5 empty] | 0.06 |  |  | 0.012 | 0.04 | 0.06 | 0.03
ETPV022_016 | 1.00 |  | 9.8 | 505 | 136 | 316000 |  | 195 | <120 | 13.1 | 2.8 | 398 | 12.9 | 3.4 | 384 | 0.53 | <0.9 | 74.0 | 5.3 | 61.4 | 4.4 | 35.8 | 0.27 | 4.22 | 0.18 | 0.14 |  | 0.07 |  |  | <0.029 | <0.7 | 4.8 | <0.8 | 0.19 | 9.8 | <0.016 |  |  |  | <0.11 | 0.033 | 0.03 | [5 empty] | <0.013 |  |  | <0.013 | <0.027 | 0.13 | 0.13 |  |  | 0.23 |  | 2.6 | 11 | 4 | 6000 |  | 6 | <120 | 0.7 | 1.6 | 4 | 2.3 | 0.6 | 21 | 0.13 | <0.9 | 2.9 | 1.7 | 2.0 | 0.8 | 2.9 | 0.14 | 0.29 | 0.05 | 0.07 |  | 0.08 |  |  | <0.029 | <0.7 | 0.4 | <0.8 | 0.07 | 1.3 | <0.016 |  |  |  | <0.11 | 0.023 | 0.04 | [5 empty] | <0.013 |  |  | <0.013 | <0.027 | 0.07 | 0.05 |  |  | 0.29 |  | 5.4 | 13 | 0.4 | 700 |  | 5 | 100 | 0.1 | 1 | 0.08 | 2 | 0.6 | 6 | 0.05 | 0.9 | 0.3 | 1.8 | 0.4 | 0.7 | 0.8 | 0.1 | 0.04 | 0.006 | 0.01 |  | 0.04 |  |  | 0.03 | 0.7 | 0.2 | 0.8 | 0.07 | 0.04 | 0.016 |  |  |  | 0.1 | 0.006 | 0.02 | [5 empty] | 0.013 |  |  | 0.01 | 0.03 | 0.07 | 0.04
ETPV022_017 | 0.6 |  | 17 | 438 | 134 | 315000 |  | 149 | <180 | 12.8 | 4 | 407 | 28 | 2.9 | 680 | 0.67 | <1.5 | 71 | 7 | 59 | 3.2 | 57 | <0.25 | 3.0 | 0.25 | 0.8 |  | <0.15 |  |  | <0.04 | <1.0 | 5.8 | <0.7 | 0.28 | 7.9 | <0.020 |  |  |  | <0.10 | <0.025 | <0.09 | [5 empty] | <0.06 |  |  | <0.05 | <0.07 | 0.21 | 0.18 |  |  | 0.5 |  | 7 | 21 | 5 | 15000 |  | 8 | <180 | 1.4 | 4 | 15 | 5 | 0.8 | 50 | 0.19 | <1.5 | 4 | 4 | 5 | 1.3 | 8 | <0.25 | 0.5 | 0.14 | 0.3 |  | <0.15 |  |  | <0.04 | <1.0 | 0.9 | <0.7 | 0.11 | 1.9 | <0.020 |  |  |  | <0.10 | <0.025 | <0.09 | [5 empty] | <0.06 |  |  | <0.05 | <0.07 | 0.12 | 0.11 |  |  | 0.5 |  | 8 | 20 | 0.7 | 1000 |  | 8 | 180 | 0.2 | 2 | 0.1 | 2 | 0.9 | 10 | 0.09 | 2 | 0.5 | 3 | 0.5 | 1 | 1 | 0.25 | 0.07 | 0.03 | 0.05 |  | 0.15 |  |  | 0.04 | 1.0 | 0.3 | 0.7 | 0.11 | 0.2 | 0.02 |  |  |  | 0.1 | 0.025 | 0.09 | [5 empty] | 0.06 |  |  | 0.05 | 0.07 | 0.1 | 0.08
ETPV022_018 | 0.82 |  | 10.3 | 438 | 127 | 321000 |  | 129 | <130 | 13.2 | 6.9 | 400 | 16.2 | 3.9 | 412 | 0.55 | <0.8 | 76 | 4.9 | 60.6 | 4.2 | 35.5 | 0.31 | 2.91 | 0.25 | 2.3 |  | <0.16 |  |  | <0.03 | 1.4 | 5.9 | <0.6 | 0.25 | 7.3 | <0.005 |  |  |  | <0.024 | 0.035 | <0.09 | [5 empty] | 0.03 |  |  | <0.013 | <0.04 | 0.17 | 0.11 |  |  | 0.21 |  | 2.9 | 11 | 3 | 6000 |  | 5 | <130 | 0.7 | 2.2 | 8 | 2.5 | 0.6 | 17 | 0.14 | <0.8 | 3 | 1.7 | 1.8 | 0.8 | 2.8 | 0.13 | 0.23 | 0.06 | 0.4 |  | <0.16 |  |  | <0.03 | 0.5 | 0.5 | <0.6 | 0.09 | 0.9 | <0.005 |  |  |  | <0.024 | 0.022 | <0.09 | [5 empty] | 0.03 |  |  | <0.013 | <0.04 | 0.07 | 0.03 |  |  | 0.29 |  | 5.3 | 13 | 0.3 | 700 |  | 5 | 130 | 0.1 | 0.8 | 0.08 | 2 | 0.6 | 6 | 0.09 | 0.8 | 0.3 | 1.9 | 0.3 | 0.7 | 0.8 | 0.1 | 0.03 | 0.006 | 0.01 |  | 0.16 |  |  | 0.03 | 0.7 | 0.2 | 0.6 | 0.06 | 0.04 | 0.005 |  |  |  | 0.02 | 0.006 | 0.09 | [5 empty] | 0.01 |  |  | 0.01 | 0.04 | 0.06 | 0.04
ETPV022_019 | 1.1 |  | 12 | 576 | 132 | 319000 |  | 217 | <120 | 11.7 | 3.2 | 397 | 7.8 | 4.1 | 251 | 0.55 | <1.1 | 64.5 | 3.6 | 59.2 | 4.4 | 24.9 | 0.27 | 6.1 | 0.15 | 0.05 |  | 0.05 |  |  | <0.05 | <0.8 | 8.5 | <0.9 | 0.16 | 10.5 | 0.06 |  |  |  | 0.05 | 0.017 | 0.04 | [5 empty] | <0.015 |  |  | <0.015 | <0.04 | 0.18 | 0.07 |  |  | 0.3 |  | 4 | 11 | 4 | 6000 |  | 7 | <120 | 0.7 | 1.6 | 5 | 1.8 | 0.6 | 14 | 0.14 | <1.1 | 2.5 | 1.9 | 2.0 | 1.0 | 2.7 | 0.16 | 0.5 | 0.06 | 0.04 |  | 0.07 |  |  | <0.05 | <0.8 | 0.7 | <0.9 | 0.07 | 1.4 | 0.07 |  |  |  | 0.05 | 0.016 | 0.05 | [5 empty] | <0.015 |  |  | <0.015 | <0.04 | 0.09 | 0.04 |  |  | 0.4 |  | 7 | 15 | 0.5 | 800 |  | 6 | 100 | 0.2 | 1 | 0.04 | 2 | 0.7 | 7 | 0.04 | 1.1 | 0.3 | 2.2 | 0.4 | 0.9 | 0.8 | 0.18 | 0.008 | 0.007 | 0.01 |  | 0.04 |  |  | 0.05 | 0.8 | 0.3 | 0.9 | 0.08 | 0.05 | 0.005 |  |  |  | 0.03 | 0.007 | 0.02 | [5 empty] | 0.015 |  |  | 0.01 | 0.04 | 0.09 | 0.05
ETPV022_020 | 0.98 |  | 11.5 | 569 | 126 | 323000 |  | 250 | <150 | 11.8 | 4.6 | 384 | 7.5 | 3.6 | 309 | 0.59 | <0.9 | 70.0 | 4.5 | 58.1 | 4.2 | 30.0 | 0.33 | 6.1 | 0.15 | 0.06 |  | <0.17 |  |  | <0.04 | <0.8 | 8.6 | <0.8 | 0.12 | 12.1 | <0.022 |  |  |  | <0.025 | 0.013 | <0.10 | [5 empty] | <0.014 |  |  | <0.014 | <0.03 | 0.22 | 0.05 |  |  | 0.21 |  | 2.9 | 13 | 4 | 6000 |  | 7 | <150 | 0.7 | 1.8 | 6 | 2.1 | 0.6 | 15 | 0.14 | <0.9 | 2.3 | 1.9 | 2.0 | 0.9 | 2.2 | 0.16 | 0.3 | 0.05 | 0.04 |  | <0.17 |  |  | <0.04 | <0.8 | 0.6 | <0.8 | 0.06 | 1.1 | <0.022 |  |  |  | <0.025 | 0.016 | <0.10 | [5 empty] | <0.014 |  |  | <0.014 | <0.03 | 0.07 | 0.04 |  |  | 0.30 |  | 5.2 | 14 | 0.4 | 700 |  | 6 | 100 | 0.2 | 1 | 0.04 | 2 | 0.6 | 8 | 0.06 | 0.9 | 0.3 | 1.9 | 0.3 | 0.6 | 0.9 | 0.2 | 0.008 | 0.006 | 0.01 |  | 0.17 |  |  | 0.04 | 0.8 | 0.2 | 0.8 | 0.07 | 0.04 | 0.022 |  |  |  | 0.02 | 0.006 | 0.1 | [5 empty] | 0.01 |  |  | 0.01 | 0.03 | 0.06 | 0.05
ETPV022_021 | 0.89 |  | 9 | 570 | 114 | 316000 |  | 229 | <110 | 12.4 | 3.2 | 379 | 6.6 | 3.0 | 341 | 0.44 | <0.9 | 59.8 | <2.1 | 57.7 | 4.5 | 30.9 | 0.27 | 5.7 | 0.10 | 0.07 |  | 0.10 |  |  | 0.031 | 0.9 | 6.4 | <0.9 | 0.18 | 10.7 | <0.005 |  |  |  | 0.06 | 0.012 | 0.08 | [5 empty] | 0.04 |  |  | <0.013 | 0.041 | 0.18 | 0.10 |  |  | 0.23 |  | 3 | 50 | 3 | 6000 |  | 7 | <110 | 0.7 | 1.4 | 6 | 1.7 | 0.5 | 16 | 0.11 | <0.9 | 2.3 | <2.1 | 1.8 | 0.8 | 2.9 | 0.14 | 0.3 | 0.03 | 0.05 |  | 0.10 |  |  | 0.019 | 0.5 | 0.5 | <0.9 | 0.06 | 1.1 | <0.005 |  |  |  | 0.06 | 0.013 | 0.06 | [5 empty] | 0.04 |  |  | <0.013 | 0.027 | 0.07 | 0.04 |  |  | 0.30 |  | 6 | 10 | 0.4 | 700 |  | 6 | 110 | 0.1 | 1 | 0.09 | 2 | 0.6 | 7 | 0.01 | 0.9 | 0.3 | 2 | 0.3 | 0.6 | 1 | 0.17 | 0.007 | 0.006 | 0.01 |  | 0.04 |  |  | 0.005 | 0.7 | 0.2 | 0.9 | 0.06 | 0.04 | 0.005 |  |  |  | 0.02 | 0.006 | 0.02 | [5 empty] | 0.01 |  |  | 0.013 | 0.02 | 0.07 | 0.03
ETPV022_022 | 1.48 |  | 17 | 503 | 134 | 324000 |  | 232 | <120 | 14.9 | 9.5 | 399 | 10.0 | 4.0 | 491 | 0.62 | <1.0 | 69.3 | 4.9 | 62.5 | 4.2 | 49 | 0.31 | 4.69 | 2.52 | 39.1 |  | 0.07 |  |  | <0.04 | 0.7 | 6.5 | <0.6 | 0.18 | 12.5 | 0.005 |  |  |  | 0.09 | 0.06 | 0.17 | [5 empty] | 0.62 |  |  | 0.03 | <0.029 | 0.16 | 0.27 |  |  | 0.25 |  | 3 | 11 | 4 | 6000 |  | 6 | <120 | 0.7 | 2.3 | 5 | 2.2 | 0.6 | 18 | 0.13 | <1.0 | 2.7 | 1.7 | 1.8 | 0.8 | 3 | 0.13 | 0.29 | 0.22 | 2.4 |  | 0.06 |  |  | <0.04 | 0.6 | 0.5 | <0.6 | 0.07 | 1.2 | 0.007 |  |  |  | 0.06 | 0.03 | 0.08 | [5 empty] | 0.14 |  |  | 0.04 | <0.029 | 0.07 | 0.06 |  |  | 0.29 |  | 5 | 13 | 0.4 | 700 |  | 5 | 100 | 0.1 | 0.8 | 0.06 | 2 | 0.6 | 7 | 0.01 | 1.0 | 0.3 | 1.8 | 0.4 | 0.7 | 0.8 | 0.1 | 0.007 | 0.006 | 0.04 |  | 0.04 |  |  | 0.04 | 0.7 | 0.2 | 0.6 | 0.06 | 0.04 | 0.005 |  |  |  | 0.02 | 0.006 | 0.02 | [5 empty] | 0.04 |  |  | 0.01 | 0.029 | 0.07 | 0.04
ETPV022_023 | 0.7 |  | <9 | 430 | 139 | 307000 |  | 201 | <200 | 12.9 | 17 | 410 | 9 | 3.5 | 420 | 0.43 | <1.8 | 55 | 3.4 | 66 | 3.8 | 39 | 0.34 | 3.8 | 0.3 | 3 |  | <0.24 |  |  | <0.05 | <1.3 | 5.5 | <1.1 | 0.16 | 11.7 | <0.05 |  |  |  | <0.16 | <0.04 | <0.14 | [5 empty] | <0.14 |  |  | <0.09 | <0.05 | <0.15 | 0.23 |  |  | 0.4 |  | <9 | 14 | 8 | 12000 |  | 14 | <200 | 1.6 | 15 | 30 | 7 | 0.9 | 70 | 0.24 | <1.8 | 9 | 2.4 | 6 | 1.5 | 7 | 0.29 | 0.9 | 0.4 | 5 |  | <0.24 |  |  | <0.05 | <1.3 | 1.0 | <1.1 | 0.13 | 2.1 | <0.05 |  |  |  | <0.16 | <0.04 | <0.14 | [5 empty] | <0.14 |  |  | <0.09 | <0.05 | <0.15 | 0.14 |  |  | 0.6 |  | 9 | 21 | 0.8 | 1000 |  | 9 | 200 | 0.3 | 2 | 0.2 | 3 | 1.0 | 10 | 0.07 | 2 | 0.5 | 3.2 | 0.6 | 1 | 1 | 0.3 | 0.09 | 0.04 | 0.08 |  | 0.2 |  |  | 0.05 | 1 | 0.4 | 1 | 0.13 | 0.3 | 0.05 |  |  |  | 0.2 | 0.04 | 0.1 | [5 empty] | 0.1 |  |  | 0.09 | 0.05 | 0.1 | 0.09
ETPV022_024 | 0.90 |  | 8 | 415 | 155 | 320000 |  | 189 | <120 | 12.8 | 4.6 | 398 | 2.3 | 3.6 | 440 | 0.76 | <0.9 | 84.2 | 5.7 | 65.7 | 4.0 | 40 | 0.41 | 3.54 | 0.23 | 0.88 |  | 0.8 |  |  | <0.03 | <0.7 | 6.5 | <0.19 | 0.23 | 10.9 | <0.022 |  |  |  | 0.03 | 0.050 | 0.06 | [5 empty] | 0.03 |  |  | <0.015 | 0.029 | 0.25 | 0.13 |  |  | 0.26 |  | 4 | 9 | 4 | 5000 |  | 8 | <120 | 0.8 | 1.7 | 6 | 1.8 | 0.6 | 23 | 0.16 | <0.9 | 2.6 | 2.0 | 2.1 | 0.8 | 3 | 0.13 | 0.27 | 0.07 | 0.25 |  | 0.5 |  |  | <0.03 | <0.7 | 0.5 | <0.19 | 0.07 | 1.2 | <0.022 |  |  |  | 0.04 | 0.027 | 0.05 | [5 empty] | 0.03 |  |  | <0.015 | 0.023 | 0.08 | 0.04 |  |  | 0.32 |  | 6 | 13 | 0.5 | 700 |  | 5 | 120 | 0.1 | 1 | 0.1 | 2.0 | 0.6 | 6 | 0.05 | 0.9 | 0.2 | 2.0 | 0.4 | 0.6 | 0.7 | 0.1 | 0.03 | 0.03 | 0.01 |  | 0.04 |  |  | 0.03 | 0.7 | 0.2 | 0.2 | 0.06 | 0.05 | 0.02 |  |  |  | 0.03 | 0.007 | 0.02 | [5 empty] | 0.01 |  |  | 0.01 | 0.023 | 0.06 | 0.04
ETPV022_025 | 0.94 |  | 18 | 372 | 144 | 324000 |  | 155 | <140 | 12.5 | 5.5 | 381 | 7.4 | 2.9 | 540 | 0.64 | <1.2 | 75 | 4.4 | 64.4 | 3.9 | 46 | 0.41 | 2.7 | 0.22 | 0.9 |  | 1.8 |  |  | 0.033 | 0.8 | 5.6 | <1.0 | 0.17 | 7.5 | <0.008 |  |  |  | 0.08 | 0.012 | <0.12 | [5 empty] | <0.024 |  |  | 0.03 | <0.04 | 0.25 | 0.16 |  |  | 0.22 |  | 4 | 12 | 5 | 5000 |  | 7 | <140 | 1.0 | 2.5 | 5 | 2.8 | 0.7 | 30 | 0.21 | <1.2 | 3 | 1.9 | 2.4 | 1.1 | 4 | 0.17 | 0.3 | 0.08 | 0.5 |  | 1.2 |  |  | 0.028 | 0.7 | 0.6 | <1.0 | 0.08 | 1.1 | <0.008 |  |  |  | 0.09 | 0.017 | <0.12 | [5 empty] | <0.024 |  |  | 0.04 | <0.04 | 0.11 | 0.06 |  |  | 0.32 |  | 6 | 15 | 0.4 | 800 |  | 6 | 100 | 0.1 | 1 | 0.1 | 2 | 0.7 | 7 | 0.07 | 1.2 | 0.3 | 2.2 | 0.4 | 0.7 | 1 | 0.1 | 0.01 | 0.01 | 0.02 |  | 0.07 |  |  | 0.02 | 0.8 | 0.2 | 1 | 0.10 | 0.2 | 0.008 |  |  |  | 0.04 | 0.01 | 0.12 | [5 empty] | 0.02 |  |  | 0.02 | 0.04 | 0.09 | 0.04
ETPV022_026 | 0.72 |  | 13 | 434 | 138 | 315000 |  | 160 | <140 | 12.6 | 21 | 384 | 4.0 | 3.3 | 493 | 0.80 | <1.1 | 78 | 4.8 | 62.2 | 3.9 | 42 | 0.20 | 3.2 | 0.38 | 6.5 |  | 0.3 |  |  | <0.05 | <0.8 | 4.0 | <0.27 | 0.12 | 8.1 | <0.008 |  |  |  | 0.13 | 0.04 | 0.17 | [5 empty] | 0.20 |  |  | 0.05 | <0.022 | 0.27 | 0.20 |  |  | 0.24 |  | 4 | 13 | 5 | 6000 |  | 6 | <140 | 0.9 | 6 | 7 | 2.1 | 0.6 | 28 | 0.20 | <1.1 | 3 | 1.9 | 2.2 | 0.9 | 5 | 0.15 | 0.3 | 0.10 | 1.0 |  | 0.3 |  |  | <0.05 | <0.8 | 0.4 | <0.27 | 0.07 | 1.1 | <0.008 |  |  |  | 0.12 | 0.03 | 0.12 | [5 empty] | 0.12 |  |  | 0.05 | <0.022 | 0.11 | 0.06 |  |  | 0.35 |  | 6 | 15 | 0.5 | 800 |  | 6 | 140 | 0.2 | 2 | 0.1 | 2.2 | 0.7 | 7 | 0.06 | 1 | 0.4 | 2.3 | 0.4 | 0.9 | 1 | 0.18 | 0.01 | 0.01 | 0.02 |  | 0.06 |  |  | 0.05 | 0.8 | 0.2 | 0.27 | 0.08 | 0.07 | 0.008 |  |  |  | 0.04 | 0.01 | 0.03 | [5 empty] | 0.06 |  |  | 0.02 | 0.022 | 0.06 | 0.05
ETPV022_027 | 0.7 |  | 9 | 491 | 138 | 324000 |  | 226 | <160 | 12.3 | 5.3 | 393 | 6.7 | 2.4 | 410 | 0.52 | <1.4 | 58.0 | 4.3 | 65.3 | 3.2 | 35 | 0.29 | 5.3 | 0.17 | 0.23 |  | <0.3 |  |  | <0.04 | <1.0 | 6.8 | <1.3 | 0.14 | 12.3 | <0.010 |  |  |  | <0.05 | <0.012 | 0.09 | [5 empty] | <0.027 |  |  | <0.07 | 0.05 | 0.18 | 0.10 |  |  | 0.3 |  | 5 | 19 | 4 | 6000 |  | 7 | <160 | 0.9 | 2.3 | 7 | 2.4 | 0.8 | 28 | 0.21 | <1.4 | 2.5 | 2.1 | 2.6 | 1.1 | 4 | 0.19 | 0.6 | 0.06 | 0.12 |  | <0.3 |  |  | <0.04 | <1.0 | 0.8 | <1.3 | 0.08 | 1.7 | <0.010 |  |  |  | <0.05 | <0.012 | 0.09 | [5 empty] | <0.027 |  |  | <0.07 | 0.05 | 0.10 | 0.06 |  |  | 0.4 |  | 8 | 20 | 0.6 | 900 |  | 7 | 200 | 0.2 | 2 | 0.1 | 2 | 0.9 | 9 | 0.1 | 1 | 0.5 | 2.4 | 0.4 | 1 | 0.9 | 0.20 | 0.07 | 0.01 | 0.02 |  | 0.3 |  |  | 0.04 | 1 | 0.3 | 1 | 0.09 | 0.08 | 0.01 |  |  |  | 0.05 | 0.012 | 0.04 | [5 empty] | 0.03 |  |  | 0.07 | 0.04 | 0.11 | 0.07
ETPV022_028 | 1.5 |  | <15 | 420 | 134 | 295000 |  | 210 | <300 | 9.7 | 8 | 370 | <5 | 2.7 | 250 | 0.7 | <3 | 50 | <6 | 66 | 3.9 | 24 | <0.4 | 3.6 | 0.20 | 3.2 |  | <0.8 |  |  | <0.15 | <1.9 | 3.2 | <4 | <0.20 | 11 | <0.06 |  |  |  | <0.3 | <0.08 | <0.27 | [5 empty] | <0.17 |  |  | <0.17 | <0.12 | <0.24 | 0.13 |  |  | 0.8 |  | <15 | 50 | 16 | 11000 |  | 30 | <300 | 1.6 | 13 | 30 | <5 | 1.5 | 50 | 0.7 | <3 | 6 | <6 | 8 | 2.8 | 9 | <0.4 | 0.7 | 0.11 | 2.3 |  | <0.8 |  |  | <0.15 | <1.9 | 1.5 | <4 | <0.20 | 4 | <0.06 |  |  |  | <0.3 | <0.08 | <0.27 | [5 empty] | <0.17 |  |  | <0.17 | <0.12 | <0.24 | 0.12 |  |  | 0.8 |  | 10 | 30 | 1 | 2000 |  | 10 | 300 | 0.5 | 4 | 0.4 | 5 | 1.6 | 20 | 0.1 | 3 | 1 | 6 | 1 | 2 | 3 | 0.4 | 0.09 | 0.08 | 0.1 |  | 0.8 |  |  | 0.2 | 1.9 | 0.6 | 4 | 0.20 | 0.5 | 0.06 |  |  |  | 0.3 | 0.08 | 0.3 | [5 empty] | 0.2 |  |  | 0.2 | 0.1 | 0.24 | 0.1
ETPV022_029 | 1.5 |  | <8 | 433 | 163 | 323000 |  | 143 | <180 | 12.0 | 3.9 | 380 | 3.4 | 3.1 | 580 | 0.59 | <1.3 | 77 | 7.0 | 68.9 | 4.5 | 41 | 0.32 | 2.8 | 0.21 | 1.0 |  | 2.8 |  |  | <0.07 | <1.0 | 4.8 | <1.2 | <0.12 | 8.4 | <0.012 |  |  |  | 0.07 | 0.03 | <0.16 | [5 empty] | <0.11 |  |  | <0.10 | <0.05 | 0.26 | 0.08 |  |  | 0.4 |  | <8 | 19 | 5 | 7000 |  | 8 | <180 | 0.8 | 2.4 | 7 | 2.2 | 0.9 | 40 | 0.21 | <1.3 | 5 | 2.5 | 2.7 | 1.3 | 5 | 0.21 | 0.5 | 0.08 | 0.5 |  | 1.1 |  |  | <0.07 | <1.0 | 0.8 | <1.2 | <0.12 | 1.5 | <0.012 |  |  |  | 0.10 | 0.03 | <0.16 | [5 empty] | <0.11 |  |  | <0.10 | <0.05 | 0.11 | 0.05 |  |  | 0.4 |  | 8 | 20 | 0.7 | 1000 |  | 8 | 200 | 0.1 | 1 | 0.1 | 2.2 | 0.9 | 9 | 0.09 | 1.3 | 0.4 | 2.7 | 0.5 | 1 | 1 | 0.2 | 0.2 | 0.01 | 0.1 |  | 0.2 |  |  | 0.07 | 1 | 0.3 | 1.2 | 0.1 | 0.1 | 0.01 |  |  |  | 0.06 | 0.01 | 0.2 | [5 empty] | 0.11 |  |  | 0.1 | 0.05 | 0.07 | 0.07
ETPV022_030 | 0.6 |  | <7 | 386 | 128 | 307000 |  | 133 | <150 | 11.2 | 4.3 | 366 | 5.2 | 2.7 | 580 | 0.40 | <1.3 | 65 | 4.9 | 66 | 3.7 | 40 | 0.36 | 2.5 | 0.16 | 0.15 |  | 2.2 |  |  | <0.05 | 1.0 | 11.7 | <0.4 | 0.22 | 7.1 | <0.026 |  |  |  | <0.06 | 0.02 | 0.06 | [5 empty] | <0.03 |  |  | <0.03 | <0.05 | 0.26 | 0.12 |  |  | 0.3 |  | <7 | 11 | 5 | 7000 |  | 8 | <150 | 0.9 | 2.2 | 10 | 2.4 | 0.6 | 30 | 0.21 | <1.3 | 3 | 2.5 | 4 | 1.2 | 4 | 0.20 | 0.4 | 0.09 | 0.09 |  | 1.0 |  |  | <0.05 | 0.9 | 1.1 | <0.4 | 0.13 | 1.6 | <0.026 |  |  |  | <0.06 | 0.03 | 0.08 | [5 empty] | <0.03 |  |  | <0.03 | <0.05 | 0.13 | 0.06 |  |  | 0.4 |  | 7 | 17 | 0.5 | 900 |  | 7 | 150 | 0.1 | 1 | 0.1 | 2 | 0.8 | 7 | 0.03 | 1.3 | 0.4 | 2.7 | 0.4 | 0.9 | 0.8 | 0.2 | 0.08 | 0.01 | 0.03 |  | 0.09 |  |  | 0.05 | 0.9 | 0.3 | 0.4 | 0.09 | 0.1 | 0.026 |  |  |  | 0.06 | 0.02 | 0.05 | [5 empty] | 0.03 |  |  | 0.03 | 0.05 | 0.09 | 0.06
ETPV022_031 | 0.9 |  | <7 | 449 | 108 | 320000 |  | 159 | <140 | 12.0 | 3.4 | 376 | 7.6 | 2.8 | 548 | 0.50 | <1.0 | 61.6 | 5.0 | 65 | 4.6 | 47 | 0.28 | 2.6 | 0.22 | 0.57 |  | <0.07 |  |  | <0.03 | <0.9 | 4.6 | 0.8 | 0.16 | 7.6 | <0.009 |  |  |  | 0.05 | <0.012 | 0.18 | [5 empty] | <0.025 |  |  | <0.06 | <0.04 | 0.21 | <0.10 |  |  | 0.3 |  | <7 | 16 | 4 | 8000 |  | 7 | <140 | 1.1 | 1.8 | 9 | 2.2 | 0.6 | 28 | 0.16 | <1.0 | 2.9 | 2.4 | 3 | 1.1 | 4 | 0.16 | 0.3 | 0.08 | 0.29 |  | <0.07 |  |  | <0.03 | <0.9 | 0.6 | 0.8 | 0.09 | 1.3 | <0.009 |  |  |  | 0.08 | <0.012 | 0.16 | [5 empty] | <0.025 |  |  | <0.06 | <0.04 | 0.10 | <0.10 |  |  | 0.4 |  | 7 | 20 | 0.5 | 800 |  | 7 | 100 | 0.2 | 1 | 0.08 | 2 | 0.7 | 8 | 0.02 | 1.0 | 0.4 | 2.5 | 0.5 | 0.8 | 1 | 0.18 | 0.04 | 0.01 | 0.02 |  | 0.07 |  |  | 0.03 | 0.9 | 0.3 | 0.3 | 0.08 | 0.08 | 0.009 |  |  |  | 0.04 | 0.01 | 0.04 | [5 empty] | 0.025 |  |  | 0.06 | 0.04 | 0.07 | 0.1
ETPV022_032 | 0.6 |  | <10 | 530 | 151 | 312000 |  | 204 | <220 | 13.8 | 6 | 395 | 10 | 4.3 | 410 | 0.6 | <1.5 | 72 | 4 | 69 | 3.8 | 27 | 0.27 | 4.6 | 0.13 | 0.23 |  | <0.3 |  |  | <0.06 | <1.2 | 9.7 | <1.6 | 0.15 | 12.1 | <0.026 |  |  |  | <0.13 | <0.03 | <0.11 | [5 empty] | <0.07 |  |  | <0.07 | <0.05 | 0.36 | <0.09 |  |  | 0.5 |  | <10 | 25 | 8 | 15000 |  | 9 | <220 | 1.5 | 4 | 20 | 4 | 1.0 | 50 | 0.3 | <1.5 | 6 | 3 | 3 | 1.6 | 5 | 0.26 | 0.7 | 0.09 | 0.18 |  | <0.3 |  |  | <0.06 | <1.2 | 1.0 | <1.6 | 0.15 | 2.6 | <0.026 |  |  |  | <0.13 | <0.03 | <0.11 | [5 empty] | <0.07 |  |  | <0.07 | <0.05 | 0.20 | <0.09 |  |  | 0.5 |  | 10 | 20 | 0.7 | 1000 |  | 9 | 220 | 0.2 | 2 | 0.2 | 3 | 1.0 | 10 | 0.1 | 1.5 | 0.6 | 3 | 0.6 | 1 | 2 | 0.2 | 0.04 | 0.03 | 0.06 |  | 0.3 |  |  | 0.06 | 1 | 0.4 | 2 | 0.1 | 0.2 | 0.03 |  |  |  | 0.1 | 0.03 | 0.11 | [5 empty] | 0.07 |  |  | 0.07 | 0.05 | 0.1 | 0.09
ETPV022_033 | 1.15 |  | 11 | 459 | 149 | 318000 |  | 163 | <130 | 12.4 | 3.1 | 377 | 8.1 | 3.3 | 640 | 0.47 | 1.0 | 49.6 | <1.9 | 67.0 | 4.0 | 52 | 0.26 | 3.58 | 0.16 | 0.08 |  | <0.13 |  |  | <0.04 | <0.7 | 8.0 | 0.3 | 0.25 | 8.6 | <0.005 |  |  |  | 0.03 | 0.017 | <0.021 | [5 empty] | 0.014 |  |  | 0.015 | <0.05 | 0.21 | 0.20 |  |  | 0.20 |  | 3 | 11 | 5 | 5000 |  | 6 | <130 | 0.7 | 1.2 | 5 | 1.7 | 0.6 | 30 | 0.12 | 0.6 | 1.8 | <1.9 | 2.4 | 0.9 | 4 | 0.16 | 0.24 | 0.05 | 0.05 |  | <0.13 |  |  | <0.04 | <0.7 | 0.6 | 0.4 | 0.07 | 0.9 | <0.005 |  |  |  | 0.04 | 0.017 | <0.021 | [5 empty] | 0.021 |  |  | 0.022 | <0.05 | 0.08 | 0.05 |  |  | 0.27 |  | 5 | 14 | 0.5 | 700 |  | 6 | 100 | 0.1 | 0.9 | 0.09 | 1 | 0.6 | 7 | 0.01 | 0.8 | 0.3 | 1.9 | 0.3 | 0.7 | 0.8 | 0.1 | 0.007 | 0.006 | 0.01 |  | 0.1 |  |  | 0.04 | 0.7 | 0.2 | 0.2 | 0.06 | 0.1 | 0.005 |  |  |  | 0.02 | 0.006 | 0.021 | [5 empty] | 0.01 |  |  | 0.01 | 0.05 | 0.07 | 0.04
ETPV022_034 | 1.0 |  | <10 | 394 | 123 | 325000 |  | 137 | <250 | 10.3 | 2.4 | 366 | 9 | 2.5 | 320 | 0.34 | <2.0 | 46.7 | 4 | 66 | 3.6 | 32 | 0.31 | 2.6 | 0.05 | 0.7 |  | 0.19 |  |  | <0.07 | <1.3 | 6.8 | 2.4 | <0.14 | 6.0 | <0.024 |  |  |  | <0.12 | <0.03 | <0.10 | [5 empty] | <0.07 |  |  | <0.06 | <0.07 | <0.17 | <0.09 |  |  | 0.6 |  | <10 | 17 | 7 | 8000 |  | 12 | <250 | 1.2 | 2.9 | 14 | 4 | 0.8 | 40 | 0.15 | <2.0 | 2.8 | 3 | 6 | 1.2 | 7 | 0.28 | 0.5 | 0.05 | 0.4 |  | 0.28 |  |  | <0.07 | <1.3 | 1.3 | 2.8 | <0.14 | 2.0 | <0.024 |  |  |  | <0.12 | <0.03 | <0.10 | [5 empty] | <0.07 |  |  | <0.06 | <0.07 | <0.17 | <0.09 |  |  | 0.5 |  | 10 | 24 | 0.8 | 1000 |  | 10 | 200 | 0.3 | 2 | 0.2 | 3 | 1.1 | 10 | 0.15 | 2 | 0.6 | 3 | 0.6 | 1.3 | 2 | 0.2 | 0.07 | 0.03 | 0.06 |  | 0.2 |  |  | 0.07 | 1 | 0.5 | 0.8 | 0.1 | 0.2 | 0.02 |  |  |  | 0.1 | 0.03 | 0.10 | [5 empty] | 0.07 |  |  | 0.06 | 0.07 | 0.17 | 0.09
ETPV022_035 | <0.6 |  | <12 | 444 | 134 | 297000 |  | 205 | <260 | 10.9 | 2.9 | 388 | 9 | 3.5 | 350 | 0.6 | <2.1 | 61 | <5 | 62 | 5 | 30 | <0.4 | 4.5 | 0.28 | 1.1 |  | <0.3 |  |  | <0.09 | <1.5 | 6.0 | <2.2 | <0.17 | 8.4 | <0.04 |  |  |  | <0.20 | <0.05 | <0.18 | [5 empty] | <0.11 |  |  | <0.11 | <0.10 | <0.17 | <0.11 |  |  | <0.6 |  | <12 | 28 | 11 | 12000 |  | 17 | <260 | 1.3 | 2.7 | 20 | 5 | 1.0 | 40 | 0.5 | <2.1 | 5 | <5 | 5 | 4 | 7 | <0.4 | 0.5 | 0.20 | 1.0 |  | <0.3 |  |  | <0.09 | <1.5 | 1.9 | <2.2 | <0.17 | 2.6 | <0.04 |  |  |  | <0.20 | <0.05 | <0.18 | [5 empty] | <0.11 |  |  | <0.11 | <0.10 | <0.17 | <0.11 |  |  | 0.6 |  | 10 | 30 | 1 | 1000 |  | 10 | 260 | 0.4 | 1 | 0.2 | 4 | 1.2 | 20 | 0.3 | 2 | 0.6 | 5 | 0.7 | 2 | 2 | 0.4 | 0.1 | 0.05 | 0.1 |  | 0.3 |  |  | 0.09 | 1 | 0.6 | 2.2 | 0.17 | 0.3 | 0.04 |  |  |  | 0.2 | 0.05 | 0.2 | [5 empty] | 0.1 |  |  | 0.1 | 0.1 | 0.17 | 0.1
ETPV022_036 | 0.8 |  | 14 | 547 | 183 | 318000 |  | 221 | <170 | 14.0 | 3.3 | 418 | 6 | 4.5 | 490 | 0.62 | <1.3 | 87 | 5.6 | 67 | 4.1 | 40 | 0.44 | 5.8 | 0.12 | 0.17 |  | <0.28 |  |  | <0.03 | <0.9 | 9.9 | <1.1 | <0.09 | 12.7 | <0.015 |  |  |  | <0.18 | <0.019 | <0.07 | [5 empty] | <0.04 |  |  | <0.04 | <0.05 | 0.26 | 0.13 |  |  | 0.5 |  | 6 | 17 | 6 | 13000 |  | 11 | <170 | 1.5 | 2.0 | 13 | 4 | 0.9 | 40 | 0.26 | <1.3 | 5 | 2.0 | 3 | 1.2 | 5 | 0.25 | 0.9 | 0.08 | 0.12 |  | <0.28 |  |  | <0.03 | <0.9 | 1.1 | <1.1 | <0.09 | 2.0 | <0.015 |  |  |  | <0.18 | <0.019 | <0.07 | [5 empty] | <0.04 |  |  | <0.04 | <0.05 | 0.14 | 0.07 |  |  | 0.4 |  | 7 | 17 | 0.6 | 900 |  | 7 | 170 | 0.2 | 1 | 0.03 | 2 | 0.8 | 9 | 0.1 | 1 | 0.5 | 2.4 | 0.5 | 0.7 | 1 | 0.2 | 0.02 | 0.02 | 0.04 |  | 0.3 |  |  | 0.03 | 0.9 | 0.3 | 1 | 0.09 | 0.4 | 0.01 |  |  |  | 0.2 | 0.02 | 0.07 | [5 empty] | 0.04 |  |  | 0.04 | 0.05 | 0.09 | 0.06
ETPV022_038 | 0.6 |  | 12 | 408 | 126 | 319000 |  | 190 | <180 | 11.8 | 3.9 | 379 | 4.9 | 2.4 | 310 | 0.35 | <1.1 | 40.0 | <2.3 | 63.3 | 5.1 | 28 | 0.29 | 3.6 | 0.07 | 0.08 |  | 0.27 |  |  | <0.029 | <0.8 | 8.0 | <0.8 | <0.09 | 11.8 | <0.008 |  |  |  | <0.04 | <0.010 | 0.11 | [5 empty] | <0.022 |  |  | <0.022 | <0.05 | 0.22 | 0.09 |  |  | 0.3 |  | 4 | 14 | 5 | 6000 |  | 7 | <180 | 1.0 | 1.7 | 6 | 2.5 | 0.6 | 19 | 0.12 | <1.1 | 2.3 | <2.3 | 2.2 | 1.3 | 3 | 0.16 | 0.3 | 0.04 | 0.06 |  | 0.18 |  |  | <0.029 | <0.8 | 0.8 | <0.8 | <0.09 | 1.5 | <0.008 |  |  |  | <0.04 | <0.010 | 0.10 | [5 empty] | <0.022 |  |  | <0.022 | <0.05 | 0.11 | 0.05 |  |  | 0.4 |  | 7 | 16 | 0.6 | 800 |  | 7 | 200 | 0.2 | 0.3 | 0.08 | 2 | 0.7 | 8 | 0.02 | 1.1 | 0.3 | 2.3 | 0.4 | 0.8 | 0.7 | 0.17 | 0.01 | 0.01 | 0.02 |  | 0.06 |  |  | 0.03 | 0.8 | 0.2 | 0.8 | 0.09 | 0.07 | 0.008 |  |  |  | 0.04 | 0.01 | 0.03 | [5 empty] | 0.02 |  |  | 0.02 | 0.05 | 0.1 | 0.04
ETPV022_039 | 1.10 |  | 10 | 514 | 146 | 325000 |  | 175 | 180 | 12.7 | 3.1 | 366 | 8.4 | 3.4 | 386 | 0.49 | <1.1 | 49.6 | <2.3 | 68.8 | 5.5 | 29.9 | 0.26 | 3.60 | 0.11 | 0.39 |  | <0.19 |  |  | 0.029 | <0.8 | 3.7 | <1.0 | 0.18 | 7.8 | <0.019 |  |  |  | <0.029 | <0.025 | 0.07 | [5 empty] | 0.02 |  |  | <0.016 | <0.04 | 0.21 | <0.07 |  |  | 0.26 |  | 4 | 12 | 4 | 6000 |  | 8 | 100 | 0.7 | 1.4 | 6 | 2.2 | 0.7 | 24 | 0.13 | <1.1 | 2.4 | <2.3 | 2.2 | 1.0 | 2.9 | 0.17 | 0.26 | 0.05 | 0.14 |  | <0.19 |  |  | 0.022 | <0.8 | 0.5 | <1.0 | 0.08 | 0.9 | <0.019 |  |  |  | <0.029 | <0.025 | 0.07 | [5 empty] | 0.03 |  |  | <0.016 | <0.04 | 0.09 | <0.07 |  |  | 0.30 |  | 6 | 16 | 0.5 | 800 |  | 6 | 100 | 0.2 | 1 | 0.07 | 2 | 0.7 | 8 | 0.07 | 1 | 0.3 | 2.3 | 0.4 | 0.6 | 0.9 | 0.19 | 0.009 | 0.007 | 0.01 |  | 0.19 |  |  | 0.02 | 0.8 | 0.2 | 1.0 | 0.07 | 0.2 | 0.019 |  |  |  | 0.03 | 0.02 | 0.03 | [5 empty] | 0.02 |  |  | 0.02 | 0.04 | 0.08 | 0.07
ETPV022_040 | 0.5 |  | <9 | 457 | 132 | 303000 |  | 136 | <160 | 11.3 | 9 | 365 | 5.6 | 2.4 | 310 | 0.38 | <1.5 | 44 | <2.8 | 67 | 3.7 | 23 | <0.27 | 3.5 | 0.09 | 0.5 |  | <0.25 |  |  | 0.04 | <1.1 | 3.7 | <0.5 | 0.23 | 7.6 | <0.015 |  |  |  | <0.08 | <0.020 | <0.17 | [5 empty] | <0.04 |  |  | <0.04 | <0.07 | 0.28 | <0.06 |  |  | 0.4 |  | <9 | 24 | 7 | 9000 |  | 9 | <160 | 1.2 | 5 | 9 | 2.6 | 0.7 | 30 | 0.17 | <1.5 | 4 | <2.8 | 3 | 1.4 | 4 | <0.27 | 0.5 | 0.08 | 0.4 |  | <0.25 |  |  | 0.04 | <1.1 | 0.9 | <0.5 | 0.13 | 1.2 | <0.015 |  |  |  | <0.08 | <0.020 | <0.17 | [5 empty] | <0.04 |  |  | <0.04 | <0.07 | 0.12 | <0.06 |  |  | 0.4 |  | 9 | 20 | 0.7 | 1000 |  | 8 | 160 | 0.2 | 1 | 0.09 | 2 | 0.9 | 9 | 0.04 | 1.5 | 0.5 | 2.8 | 0.6 | 1 | 1 | 0.27 | 0.02 | 0.02 | 0.04 |  | 0.2 |  |  | 0.03 | 1 | 0.4 | 0.5 | 0.08 | 0.1 | 0.015 |  |  |  | 0.08 | 0.02 | 0.17 | [5 empty] | 0.04 |  |  | 0.04 | 0.07 | 0.1 | 0.06
ETPV022_041 | 0.92 |  | 12 | 475 | 153 | 315000 |  | 153 | <140 | 12.9 | 4.0 | 384 | 7.6 | 3.7 | 550 | 0.56 | <1.1 | 68.2 | 3.8 | 65.5 | 4.8 | 45.3 | 0.35 | 4.4 | 0.27 | 0.71 |  | 0.04 |  |  | <0.024 | 1.1 | 5.2 | <0.8 | 0.16 | 8.6 | <0.005 |  |  |  | <0.09 | 0.032 | 0.06 | [5 empty] | 0.03 |  |  | <0.014 | <0.025 | 0.18 | 0.16 |  |  | 0.19 |  | 4 | 12 | 5 | 5000 |  | 7 | <140 | 0.7 | 1.4 | 6 | 1.8 | 0.6 | 25 | 0.13 | <1.1 | 2.4 | 2.0 | 2.1 | 1.0 | 2.9 | 0.16 | 0.4 | 0.08 | 0.24 |  | 0.07 |  |  | <0.024 | 0.6 | 0.5 | <0.8 | 0.08 | 1.1 | <0.005 |  |  |  | <0.09 | 0.026 | 0.07 | [5 empty] | 0.03 |  |  | <0.014 | <0.025 | 0.10 | 0.06 |  |  | 0.33 |  | 6 | 15 | 0.3 | 700 |  | 6 | 140 | 0.2 | 0.9 | 0.07 | 2 | 0.7 | 8 | 0.06 | 1.1 | 0.3 | 2.2 | 0.4 | 0.7 | 0.9 | 0.2 | 0.008 | 0.007 | 0.01 |  | 0.04 |  |  | 0.024 | 0.8 | 0.2 | 0.8 | 0.07 | 0.2 | 0.005 |  |  |  | 0.09 | 0.007 | 0.02 | [5 empty] | 0.01 |  |  | 0.014 | 0.025 | 0.09 | 0.05
ETPV022_042 | 0.77 |  | 11 | 419 | 143 | 311000 |  | 187 | <120 | 11.7 | 3.1 | 383 | 10.8 | 3.2 | 635 | 0.63 | <1.1 | 62.5 | 3.5 | 65.6 | 4.9 | 52 | 0.34 | 4.7 | 0.19 | 0.10 |  | 0.17 |  |  | <0.05 | <0.8 | 4.4 | <0.19 | 0.18 | 9.8 | 0.04 |  |  |  | 0.11 | 0.038 | 0.10 | [5 empty] | <0.015 |  |  | <0.015 | 0.020 | 0.32 | 0.21 |  |  | 0.23 |  | 3 | 11 | 4 | 5000 |  | 8 | <120 | 0.6 | 1.4 | 5 | 1.9 | 0.7 | 26 | 0.15 | <1.1 | 2.4 | 1.9 | 2.3 | 0.9 | 4 | 0.14 | 0.5 | 0.05 | 0.06 |  | 0.15 |  |  | <0.05 | <0.8 | 0.5 | <0.19 | 0.07 | 0.9 | 0.06 |  |  |  | 0.12 | 0.026 | 0.07 | [5 empty] | <0.015 |  |  | <0.015 | 0.019 | 0.12 | 0.06 |  |  | 0.35 |  | 6 | 15 | 0.4 | 800 |  | 6 | 100 | 0.2 | 1 | 0.08 | 1 | 0.7 | 8 | 0.06 | 1.1 | 0.3 | 2.2 | 0.4 | 0.7 | 0.9 | 0.14 | 0.03 | 0.007 | 0.01 |  | 0.04 |  |  | 0.05 | 0.8 | 0.2 | 0.2 | 0.07 | 0.05 | 0.005 |  |  |  | 0.09 | 0.007 | 0.02 | [5 empty] | 0.01 |  |  | 0.01 | 0.020 | 0.07 | 0.03
ETPV022_043 | 0.53 |  | 11 | 487 | 137 | 312000 |  | 207 | <170 | 11.8 | 3.5 | 375 | 11.4 | 2.8 | 420 | 0.54 | <1.2 | 59.7 | 4.3 | 62.9 | 4.9 | 34.1 | 0.30 | 5.5 | 0.14 | 0.12 |  | <0.04 |  |  | <0.05 | <0.8 | 6.7 | <0.9 | 0.17 | 12.2 | <0.03 |  |  |  | <0.10 | 0.017 | 0.11 | [5 empty] | 0.02 |  |  | <0.016 | 0.013 | 0.18 | 0.11 |  |  | 0.23 |  | 4 | 12 | 4 | 5000 |  | 8 | <170 | 0.8 | 1.6 | 5 | 2.3 | 0.7 | 20 | 0.15 | <1.2 | 2.3 | 2.0 | 2.1 | 1.0 | 2.8 | 0.21 | 0.4 | 0.05 | 0.08 |  | <0.04 |  |  | <0.05 | <0.8 | 0.6 | <0.9 | 0.08 | 1.2 | <0.03 |  |  |  | <0.10 | 0.016 | 0.10 | [5 empty] | 0.03 |  |  | <0.016 | 0.012 | 0.09 | 0.05 |  |  | 0.37 |  | 7 | 16 | 0.5 | 800 |  | 7 | 200 | 0.2 | 1 | 0.09 | 2 | 0.8 | 7 | 0.05 | 1 | 0.3 | 2.3 | 0.4 | 0.7 | 0.9 | 0.2 | 0.009 | 0.007 | 0.01 |  | 0.04 |  |  | 0.05 | 0.8 | 0.3 | 0.9 | 0.08 | 0.05 | 0.03 |  |  |  | 0.1 | 0.007 | 0.09 | [5 empty] | 0.02 |  |  | 0.02 | 0.006 | 0.07 | 0.05
ETPV022_044 | 1.0 |  | 12 | 427 | 140 | 324000 |  | 146 | 140 | 12.4 | 3.5 | 381 | 9 | 3.4 | 560 | 0.72 | <1.3 | 73.3 | 3.8 | 67.1 | 3.9 | 44 | <0.23 | 3.22 | 0.15 | 0.8 |  | 0.7 |  |  | <0.06 | <0.9 | 5.6 | <1.5 | 0.12 | 7.8 | 0.009 |  |  |  | 0.04 | 0.03 | 0.04 | [5 empty] | <0.022 |  |  | <0.022 | <0.04 | 0.24 | 0.17 |  |  | 0.3 |  | 5 | 15 | 5 | 5000 |  | 8 | 120 | 0.8 | 1.6 | 6 | 3 | 0.6 | 30 | 0.21 | <1.3 | 2.7 | 2.0 | 2.0 | 1.0 | 4 | <0.23 | 0.29 | 0.07 | 0.3 |  | 0.3 |  |  | <0.06 | <0.9 | 0.7 | <1.5 | 0.11 | 1.1 | 0.013 |  |  |  | 0.05 | 0.03 | 0.05 | [5 empty] | <0.022 |  |  | <0.022 | <0.04 | 0.10 | 0.07 |  |  | 0.4 |  | 7 | 18 | 0.5 | 900 |  | 7 | 130 | 0.2 | 0.3 | 0.1 | 2 | 0.8 | 9 | 0.08 | 1 | 0.4 | 2.5 | 0.5 | 1 | 1 | 0.2 | 0.01 | 0.04 | 0.09 |  | 0.06 |  |  | 0.06 | 0.9 | 0.3 | 1.5 | 0.1 | 0.3 | 0.008 |  |  |  | 0.04 | 0.01 | 0.04 | [5 empty] | 0.02 |  |  | 0.02 | 0.04 | 0.06 | 0.04
ETPV022_045 | 0.95 |  | 8 | 451 | 136 | 322000 |  | 198 | <110 | 11.4 | 4.0 | 367 | 8.1 | 3.1 | 538 | 0.87 | <1.2 | 86 | 4.8 | 66.6 | 4.1 | 38 | 0.25 | 4.35 | 0.20 | 0.61 |  | <0.21 |  |  | <0.03 | <0.8 | 3.5 | <0.18 | 0.14 | 11.0 | <0.005 |  |  |  | <0.025 | 0.019 | 0.15 | [5 empty] | <0.014 |  |  | 0.017 | <0.024 | 0.19 | 0.09 |  |  | 0.24 |  | 3 | 12 | 4 | 6000 |  | 7 | <110 | 0.7 | 1.7 | 5 | 1.6 | 0.7 | 29 | 0.16 | <1.2 | 3 | 1.7 | 2.0 | 0.8 | 3 | 0.13 | 0.29 | 0.06 | 0.22 |  | <0.21 |  |  | <0.03 | <0.8 | 0.4 | <0.18 | 0.07 | 1.3 | <0.005 |  |  |  | <0.025 | 0.016 | 0.09 | [5 empty] | <0.014 |  |  | 0.026 | <0.024 | 0.09 | 0.04 |  |  | 0.32 |  | 6 | 14 | 0.4 | 700 |  | 6 | 100 | 0.1 | 0.9 | 0.01 | 2 | 0.7 | 6 | 0.06 | 1 | 0.3 | 2.0 | 0.4 | 0.7 | 1 | 0.15 | 0.05 | 0.006 | 0.01 |  | 0.2 |  |  | 0.03 | 0.8 | 0.3 | 0.18 | 0.06 | 0.04 | 0.005 |  |  |  | 0.025 | 0.007 | 0.02 | [5 empty] | 0.014 |  |  | 0.01 | 0.024 | 0.09 | 0.05
ETPV022_046 | 0.7 |  | <9 | 445 | 126 | 316000 |  | 196 | <190 | 12.0 | 2.0 | 367 | 8 | 3.8 | 490 | 0.76 | <1.5 | 66 | <3 | 67 | 3.1 | 36 | 0.31 | 4.5 | 0.19 | 0.9 |  | 0.3 |  |  | <0.03 | <1.1 | 3.2 | <0.6 | 0.18 | 10.9 | <0.03 |  |  |  | <0.08 | 0.02 | <0.18 | [5 empty] | <0.04 |  |  | <0.04 | <0.06 | 0.23 | 0.16 |  |  | 0.3 |  | <9 | 17 | 7 | 9000 |  | 8 | <190 | 1.1 | 1.9 | 8 | 4 | 0.9 | 40 | 0.27 | <1.5 | 4 | <3 | 3 | 1.3 | 5 | 0.19 | 0.4 | 0.11 | 0.4 |  | 0.3 |  |  | <0.03 | <1.1 | 0.6 | <0.6 | 0.12 | 2.0 | <0.03 |  |  |  | <0.08 | 0.03 | <0.18 | [5 empty] | <0.04 |  |  | <0.04 | <0.06 | 0.12 | 0.08 |  |  | 0.5 |  | 9 | 21 | 0.6 | 1000 |  | 9 | 200 | 0.2 | 2 | 0.04 | 3 | 0.9 | 10 | 0.08 | 2 | 0.5 | 3 | 0.6 | 1 | 2 | 0.25 | 0.07 | 0.02 | 0.04 |  | 0.1 |  |  | 0.03 | 1.1 | 0.3 | 0.6 | 0.1 | 0.1 | 0.03 |  |  |  | 0.08 | 0.02 | 0.18 | [5 empty] | 0.04 |  |  | 0.04 | 0.06 | 0.09 | 0.06
ETPV022_047 | 0.8 |  | <15 | 420 | 127 | 299000 |  | 182 | <400 | 10.5 | 7 | 355 | 12 | 2.7 | 1200 | 1.1 | <2.9 | 85 | 10 | 68 | 5 | 67 | <0.4 | 3.7 | 0.20 | 2.0 |  | 0.9 |  |  | <0.10 | <1.9 | 4.5 | <2.0 | <0.24 | 8.4 | <0.08 |  |  |  | <0.28 | <0.07 | <0.25 | [5 empty] | <0.24 |  |  | <0.15 | <0.09 | 0.6 | 0.21 |  |  | 1.0 |  | <15 | 40 | 15 | 14000 |  | 10 | <400 | 2.6 | 6 | 10 | 12 | 1.3 | 500 | 0.7 | <2.9 | 9 | 6 | 10 | 3 | 9 | <0.4 | 0.8 | 0.18 | 1.0 |  | 1.0 |  |  | <0.10 | <1.9 | 1.5 | <2.0 | <0.24 | 2.3 | <0.08 |  |  |  | <0.28 | <0.07 | <0.25 | [5 empty] | <0.24 |  |  | <0.15 | <0.09 | 0.3 | 0.14 |  |  | 0.8 |  | 20 | 30 | 1 | 2000 |  | 14 | 400 | 0.5 | 3 | 0.2 | 6 | 1.6 | 20 | 0.2 | 3 | 0.9 | 6 | 1 | 2 | 3 | 0.4 | 0.08 | 0.07 | 0.1 |  | 0.4 |  |  | 0.1 | 1.9 | 0.7 | 2 | 0.2 | 0.5 | 0.08 |  |  |  | 0.3 | 0.07 | 0.2 | [5 empty] | 0.2 |  |  | 0.15 | 0.09 | 0.3 | 0.1
ETPV022_049 | 0.89 |  | 11 | 423 | 133 | 324000 |  | 176 | <120 | 11.0 | 4.7 | 383 | 8.4 | 2.7 | 443 | 0.47 | <0.9 | 55.8 | 2.8 | 61.2 | 4.8 | 39 | 0.38 | 5.4 | 0.17 | 0.57 |  | 0.08 |  |  | <0.04 | <0.8 | 5.4 | 0.3 | 0.18 | 10.2 | <0.005 |  |  |  | 0.07 | 0.016 | 0.06 | [5 empty] | 0.023 |  |  | <0.05 | 0.043 | 0.17 | 0.13 |  |  | 0.25 |  | 4 | 11 | 4 | 6000 |  | 7 | <120 | 0.7 | 1.8 | 4 | 2.0 | 0.6 | 22 | 0.14 | <0.9 | 1.9 | 1.7 | 2.2 | 0.9 | 3 | 0.14 | 0.3 | 0.05 | 0.23 |  | 0.09 |  |  | <0.04 | <0.8 | 0.5 | 0.4 | 0.08 | 1.1 | <0.005 |  |  |  | 0.07 | 0.013 | 0.06 | [5 empty] | 0.024 |  |  | <0.05 | 0.025 | 0.08 | 0.07 |  |  | 0.30 |  | 6 | 15 | 0.5 | 700 |  | 6 | 100 | 0.1 | 1 | 0.08 | 2 | 0.7 | 8 | 0.01 | 0.9 | 0.4 | 2.2 | 0.4 | 0.6 | 0.9 | 0.1 | 0.03 | 0.007 | 0.01 |  | 0.04 |  |  | 0.04 | 0.8 | 0.2 | 0.2 | 0.07 | 0.05 | 0.005 |  |  |  | 0.03 | 0.007 | 0.02 | [5 empty] | 0.01 |  |  | 0.05 | 0.006 | 0.07 | 0.06
ETPV022_050 | 0.91 |  | 19 | 586 | 149 | 320000 |  | 171 | <120 | 12.1 | 4.7 | 390 | 11.2 | 3.8 | 418 | 0.97 | <0.9 | 70.0 | 4.7 | 60.8 | 4.1 | 32.9 | 0.29 | 5.4 | 0.11 | 0.031 |  | <0.17 |  |  | <0.029 | <0.8 | 7.7 | <0.6 | 0.28 | 9.7 | <0.005 |  |  |  | <0.08 | <0.006 | 0.08 | [5 empty] | <0.014 |  |  | <0.013 | <0.03 | 0.31 | 0.10 |  |  | 0.22 |  | 4 | 11 | 4 | 6000 |  | 6 | <120 | 0.7 | 1.5 | 5 | 2.6 | 0.6 | 22 | 0.18 | <0.9 | 1.9 | 1.7 | 2.1 | 1.0 | 2.9 | 0.15 | 0.3 | 0.04 | 0.025 |  | <0.17 |  |  | <0.029 | <0.8 | 0.6 | <0.6 | 0.07 | 1.0 | <0.005 |  |  |  | <0.08 | <0.006 | 0.08 | [5 empty] | <0.014 |  |  | <0.013 | <0.03 | 0.09 | 0.04 |  |  | 0.30 |  | 5 | 14 | 0.4 | 700 |  | 6 | 120 | 0.1 | 0.6 | 0.09 | 2 | 0.6 | 8 | 0.01 | 0.9 | 0.3 | 2.0 | 0.3 | 0.8 | 0.9 | 0.16 | 0.04 | 0.03 | 0.01 |  | 0.2 |  |  | 0.029 | 0.8 | 0.2 | 0.6 | 0.05 | 0.04 | 0.005 |  |  |  | 0.08 | 0.006 | 0.07 | [5 empty] | 0.01 |  |  | 0.013 | 0.03 | 0.07 | 0.04
ETPV023_003 | 2.6 |  | <20 | 570 | 119 | 336000 |  | 331 | <700 | 32.1 | 18 | 230 | 21 | <2.8 | 112 | <0.18 | <4 | 4.7 | 54 | 23 | 5 | 21 | <0.6 | 1.0 | 0.28 | 0.13 |  | <0.7 |  |  | <0.09 | <2.0 | 9 | <2.4 | <0.3 | 16 | <0.05 |  |  |  | <0.5 | <0.14 | <0.4 | [5 empty] | <0.17 |  |  | <0.15 | <0.21 | <0.4 | <0.21 |  |  | 1.7 |  | <20 | 50 | 14 | 24000 |  | 27 | <700 | 2.4 | 7 | 20 | 10 | <2.8 | 29 | <0.18 | <4 | 2.3 | 16 | 4 | 3 | 10 | <0.6 | 0.4 | 0.19 | 0.19 |  | <0.7 |  |  | <0.09 | <2.0 | 3 | <2.4 | <0.3 | 5 | <0.05 |  |  |  | <0.5 | <0.14 | <0.4 | [5 empty] | <0.17 |  |  | <0.15 | <0.21 | <0.4 | <0.21 |  |  | 1 |  | 20 | 40 | 1 | 4000 |  | 30 | 700 | 0.7 | 5 | 0.3 | 5 | 2.8 | 30 | 0.18 | 4 | 1 | 10 | 2 | 3 | 5 | 0.6 | 0.2 | 0.06 | 0.1 |  | 0.7 |  |  | 0.09 | 2.0 | 1 | 2.4 | 0.3 | 0.9 | 0.05 |  |  |  | 0.5 | 0.14 | 0.4 | [5 empty] | 0.2 |  |  | 0.15 | 0.2 | 0.4 | 0.2
ETPV023_005 | <0.9 |  | <14 | 350 | 100 | 310000 |  | 62 | <600 | 34.3 | 40 | 321 | 62 | <2.0 | 700 | 0.5 | <2.7 | 8 | 113 | 27 | 4 | 156 | <0.5 | 0.9 | 0.4 | 1.7 |  | <0.3 |  |  | 0.24 | <1.7 | 13.1 | 3 | <0.21 | 4.3 | <0.05 |  |  |  | <0.27 | <0.07 | <0.4 | [5 empty] | <0.25 |  |  | <0.15 | <0.17 | <0.4 | <0.16 |  |  | <0.9 |  | <14 | 40 | 6 | 40000 |  | 27 | <600 | 2.0 | 80 | 13 | 18 | <2.0 | 290 | 0.4 | <2.7 | 3 | 24 | 4 | 3 | 27 | <0.5 | 0.5 | 0.4 | 1.0 |  | <0.3 |  |  | 0.27 | <1.7 | 2.0 | 4 | <0.21 | 1.5 | <0.05 |  |  |  | <0.27 | <0.07 | <0.4 | [5 empty] | <0.25 |  |  | <0.15 | <0.17 | <0.4 | <0.16 |  |  | 0.9 |  | 14 | 30 | 0.9 | 3000 |  | 20 | 600 | 0.5 | 5 | 0.1 | 5 | 2.0 | 20 | 0.2 | 2.7 | 1 | 7 | 2 | 2 | 4 | 0.5 | 0.2 | 0.06 | 0.1 |  | 0.3 |  |  | 0.1 | 2 | 0.9 | 2 | 0.21 | 0.5 | 0.05 |  |  |  | 0.27 | 0.07 | 0.4 | [5 empty] | 0.2 |  |  | 0.15 | 0.17 | 0.4 | 0.2
ETPV023_006 | <0.8 |  | <12 | 284 | 89 | 326000 |  | 24 | <500 | 30.0 | <4 | 319 | 59 | 2.3 | 128 | 0.58 | <2.3 | 7.6 | 105 | 27.1 | 7.5 | 10 | <0.4 | 0.84 | 0.8 | 3.0 |  | <0.13 |  |  | <0.07 | 1.5 | 24.5 | <0.9 | <0.22 | 4.9 | 0.020 |  |  |  | 0.14 | <0.028 | <0.25 | [5 empty] | <0.06 |  |  | 0.11 | <0.13 | <0.3 | <0.13 |  |  | <0.8 |  | <12 | 25 | 7 | 18000 |  | 15 | <500 | 1.9 | <4 | 8 | 5 | 1.5 | 23 | 0.22 | <2.3 | 1.6 | 10 | 2.5 | 1.9 | 4 | <0.4 | 0.25 | 0.3 | 1.3 |  | <0.13 |  |  | <0.07 | 1.1 | 1.6 | <0.9 | <0.22 | 1.3 | 0.029 |  |  |  | 0.20 | <0.028 | <0.25 | [5 empty] | <0.06 |  |  | 0.13 | <0.13 | <0.3 | <0.13 |  |  | 0.8 |  | 12 | 28 | 1 | 3000 |  | 17 | 500 | 0.4 | 4 | 0.2 | 4 | 1.9 | 20 | 0.04 | 2.3 | 0.8 | 7 | 2 | 2 | 4 | 0.4 | 0.1 | 0.05 | 0.04 |  | 0.1 |  |  | 0.07 | 1.3 | 0.7 | 0.9 | 0.22 | 0.5 | 0.02 |  |  |  | 0.1 | 0.03 | 0.25 | [5 empty] | 0.06 |  |  | 0.06 | 0.1 | 0.3 | 0.1
ETPV023_007 | <1.1 |  | <17 | 210 | 78 | 310000 |  | <22 | <600 | 24.6 | 4 | 420 | 93 | 3.4 | 360 | 0.3 | <3 | 7.3 | 113 | 26 | 2.8 | 19 | <0.5 | 0.6 | 0.6 | 2.0 |  | <0.8 |  |  | <0.13 | <2.0 | 18.8 | <2.5 | <0.29 | 3.9 | <0.05 |  |  |  | <0.28 | <0.07 | <0.25 | [5 empty] | 0.2 |  |  | 0.8 | <0.22 | 0.6 | <0.19 |  |  | <1.1 |  | <17 | 50 | 8 | 40000 |  | <22 | <600 | 1.9 | 4 | 40 | 11 | 1.8 | 70 | 0.3 | <3 | 2.6 | 22 | 4 | 2.4 | 9 | <0.5 | 0.3 | 0.6 | 2.9 |  | <0.8 |  |  | <0.13 | <2.0 | 2.7 | <2.5 | <0.29 | 2.7 | <0.05 |  |  |  | <0.28 | <0.07 | <0.25 | [5 empty] | 0.3 |  |  | 0.6 | <0.22 | 0.4 | <0.19 |  |  | 1.1 |  | 20 | 40 | 1 | 3000 |  | 20 | 600 | 0.6 | 4 | 0.2 | 5 | 2.4 | 20 | 0.2 | 3 | 1 | 8 | 2 | 2.6 | 5 | 0.5 | 0.2 | 0.09 | 0.1 |  | 0.8 |  |  | 0.1 | 2 | 1 | 2 | 0.29 | 0.5 | 0.05 |  |  |  | 0.3 | 0.07 | 0.3 | [5 empty] | 0.2 |  |  | 0.3 | 0.22 | 0.4 | 0.2
ETPV023_009 | 1.4 |  | <14 | 470 | 91 | 330000 |  | 100 | <600 | 35 | 43 | 306 | 35 | 8.3 | 690 | 1.6 | <3 | 11 | 262 | 28 | 11 | 63 | <0.5 | 2.2 | 5.8 | 53 |  | <0.3 |  |  | <0.13 | <1.8 | 12.0 | 4 | <0.22 | 7 | 2.6 |  |  |  | 0.3 | 0.13 | <0.23 | [5 empty] | 1.1 |  |  | <0.14 | <0.14 | <0.4 | <0.20 |  |  | 1.3 |  | <14 | 50 | 7 | 30000 |  | 30 | <600 | 4 | 21 | 9 | 12 | 2.6 | 100 | 0.7 | <3 | 3 | 26 | 5 | 4 | 19 | <0.5 | 1.4 | 0.9 | 8 |  | <0.3 |  |  | <0.13 | <1.8 | 2.0 | 5 | <0.22 | 3 | 2.4 |  |  |  | 0.4 | 0.12 | <0.23 | [5 empty] | 0.8 |  |  | <0.14 | <0.14 | <0.4 | <0.20 |  |  | 1 |  | 14 | 30 | 0.9 | 3000 |  | 20 | 600 | 0.5 | 4 | 0.3 | 5 | 2 | 20 | 0.2 | 3 | 0.9 | 8 | 2 | 2 | 4 | 0.5 | 0.1 | 0.08 | 0.2 |  | 0.3 |  |  | 0.1 | 2 | 1 | 2 | 0.2 | 0.4 | 0.05 |  |  |  | 0.3 | 0.07 | 0.2 | [5 empty] | 0.2 |  |  | 0.14 | 0.1 | 0.4 | 0.2
ETPV023_010 | 5.1 |  | 12 | 463 | 105 | 320000 |  | 69 | <400 | 29.8 | 14 | 307 | 50 | 8.7 | 1030 | 2.5 | <2.1 | 15 | 260 | 27 | 8 | 40 | 0.4 | 1.0 | 6.7 | 17.2 |  | <0.4 |  |  | 0.13 | <1.3 | 11.6 | <1.2 | <0.21 | 5.8 | 0.10 |  |  |  | <0.13 | 0.11 | 0.31 | [5 empty] | 0.8 |  |  | 0.27 | <0.11 | <0.4 | <0.12 |  |  | 1.3 |  | 10 | 27 | 6 | 19000 |  | 17 | <400 | 2.0 | 9 | 13 | 8 | 2.5 | 210 | 0.5 | <2.1 | 4 | 30 | 3 | 3 | 4 | 0.3 | 0.3 | 2.5 | 2.7 |  | <0.4 |  |  | 0.09 | <1.3 | 1.3 | <1.2 | <0.21 | 2.4 | 0.17 |  |  |  | <0.13 | 0.14 | 0.26 | [5 empty] | 0.4 |  |  | 0.20 | <0.11 | <0.4 | <0.12 |  |  | 0.7 |  | 11 | 30 | 0.9 | 2000 |  | 20 | 400 | 0.4 | 3 | 0.2 | 3 | 2 | 10 | 0.2 | 2 | 0.7 | 6 | 1 | 2 | 3 | 0.3 | 0.1 | 0.08 | 0.05 |  | 0.4 |  |  | 0.06 | 1.3 | 0.7 | 1 | 0.21 | 0.4 | 0.02 |  |  |  | 0.13 | 0.08 | 0.1 | [5 empty] | 0.2 |  |  | 0.1 | 0.11 | 0.4 | 0.12
ETPV023_011 | 3.4 |  | 10 | 447 | 101 | 309000 |  | 64 | <300 | 34.2 | 80 | 313 | 53 | 8.2 | 650 | 1.4 | <1.7 | 12.0 | 300 | 24.7 | 7.1 | 107 | <0.29 | 1.2 | 1.7 | 2.7 |  | <0.3 |  |  | 0.32 | 1.3 | 12.5 | <1.9 | <0.15 | 4.9 | <0.024 |  |  |  | <0.13 | <0.06 | 0.5 | [5 empty] | 0.14 |  |  | 0.37 | <0.09 | <0.20 | <0.11 |  |  | 0.9 |  | 7 | 28 | 7 | 18000 |  | 12 | <300 | 2.2 | 70 | 14 | 8 | 1.5 | 100 | 0.4 | <1.7 | 1.9 | 80 | 2.6 | 2.0 | 22 | <0.29 | 0.4 | 0.5 | 0.9 |  | <0.3 |  |  | 0.20 | 0.8 | 1.9 | <1.9 | <0.15 | 0.8 | <0.024 |  |  |  | <0.13 | <0.06 | 0.3 | [5 empty] | 0.14 |  |  | 0.28 | <0.09 | <0.20 | <0.11 |  |  | 0.6 |  | 9 | 20 | 0.7 | 2000 |  | 10 | 300 | 0.3 | 2 | 0.1 | 2 | 1 | 10 | 0.1 | 2 | 0.5 | 5 | 1 | 1 | 3 | 0.3 | 0.09 | 0.03 | 0.05 |  | 0.3 |  |  | 0.05 | 1.0 | 0.6 | 1.9 | 0.15 | 0.2 | 0.02 |  |  |  | 0.1 | 0.06 | 0.1 | [5 empty] | 0.1 |  |  | 0.07 | 0.09 | 0.2 | 0.11
ETPV023_012 | <0.9 |  | <14 | 300 | 92 | 317000 |  | 32 | <600 | 32 | 110 | 301 | 50 | 3.5 | 140 | 0.4 | <2.6 | 6.1 | 118 | 25 | 3.4 | 18 | <0.5 | 0.6 | 2.0 | 22 |  | <0.7 |  |  | <0.14 | <1.7 | 5.5 | <2.3 | <0.22 | 2.7 | <0.09 |  |  |  | <0.26 | <0.11 | <0.23 | [5 empty] | 0.7 |  |  | 0.4 | <0.16 | <0.3 | <0.18 |  |  | <0.9 |  | <14 | 20 | 10 | 23000 |  | 26 | <600 | 5 | 100 | 13 | 13 | 2.0 | 40 | 0.3 | <2.6 | 1.2 | 23 | 5 | 2.7 | 6 | <0.5 | 0.3 | 1.1 | 11 |  | <0.7 |  |  | <0.14 | <1.7 | 2.0 | <2.3 | <0.22 | 1.4 | <0.09 |  |  |  | <0.26 | <0.11 | <0.23 | [5 empty] | 0.6 |  |  | 0.6 | <0.16 | <0.3 | <0.18 |  |  | 0.9 |  | 10 | 31 | 1 | 3000 |  | 20 | 600 | 0.5 | 4 | 0.2 | 5 | 2 | 20 | 0.2 | 2.6 | 1 | 8 | 2 | 2 | 4 | 0.5 | 0.1 | 0.08 | 0.2 |  | 0.7 |  |  | 0.1 | 2 | 0.9 | 2.3 | 0.2 | 0.7 | 0.09 |  |  |  | 0.26 | 0.1 | 0.23 | [5 empty] | 0.2 |  |  | 0.1 | 0.2 | 0.3 | 0.2
ETPV023_014 | 8.1 |  | <11 | 402 | 82 | 295000 |  | 108 | 800 | 28 | 14 | 351 | 48 | 7.1 | 710 | 1.8 | <2.3 | 9.1 | 250 | 24 | 7.4 | 74 | <0.4 | 2.2 | 6.4 | 25 |  | <0.4 |  |  | 0.21 | <1.4 | 7.9 | <1.7 | <0.16 | 7.2 | <0.03 |  |  |  | <0.3 | 0.16 | 0.4 | [5 empty] | 0.9 |  |  | 0.12 | <0.11 | 0.41 | <0.11 |  |  | 1.8 |  | <11 | 19 | 8 | 24000 |  | 14 | 400 | 3 | 7 | 15 | 8 | 1.1 | 60 | 0.4 | <2.3 | 2.6 | 30 | 5 | 2.3 | 14 | <0.4 | 0.7 | 2.6 | 15 |  | <0.4 |  |  | 0.10 | <1.4 | 1.8 | <1.7 | <0.16 | 1.9 | <0.03 |  |  |  | <0.3 | 0.10 | 0.5 | [5 empty] | 0.5 |  |  | 0.18 | <0.11 | 0.24 | <0.11 |  |  | 0.7 |  | 10 | 25 | 0.9 | 2000 |  | 15 | 400 | 0.4 | 3 | 0.2 | 3 | 1.6 | 20 | 0.2 | 2.3 | 0.8 | 6 | 1 | 2 | 3 | 0.4 | 0.1 | 0.07 | 0.1 |  | 0.4 |  |  | 0.07 | 1 | 0.7 | 2 | 0.2 | 0.3 | 0.03 |  |  |  | 0.3 | 0.05 | 0.2 | [5 empty] | 0.1 |  |  | 0.1 | 0.11 | 0.28 | 0.1
ETPV023_016 | <0.8 |  | <13 | 314 | 67 | 311000 |  | 27 | <500 | 34.3 | 110 | 490 | 87 | 3.8 | 280 | 0.4 | <2.7 | 6.8 | 145 | 27.3 | 5.5 | 17 | <0.4 | 0.8 | 1.1 | 6 |  | <0.6 |  |  | 0.12 | 2.4 | 9.0 | <2.1 | <0.21 | 4 | <0.04 |  |  |  | 0.3 | <0.06 | <0.21 | [5 empty] | <0.14 |  |  | 0.3 | <0.15 | <0.4 | <0.15 |  |  | <0.8 |  | <13 | 28 | 6 | 26000 |  | 7 | <500 | 2.1 | 40 | 27 | 15 | 1.9 | 80 | 0.3 | <2.7 | 2.5 | 20 | 2.7 | 2.7 | 9 | <0.4 | 0.4 | 0.8 | 5 |  | <0.6 |  |  | 0.14 | 1.8 | 1.5 | <2.1 | <0.21 | 3 | <0.04 |  |  |  | 0.7 | <0.06 | <0.21 | [5 empty] | <0.14 |  |  | 0.4 | <0.15 | <0.4 | <0.15 |  |  | 0.8 |  | 10 | 30 | 1 | 3000 |  | 18 | 500 | 0.5 | 2 | 0.2 | 5 | 2 | 20 | 0.2 | 3 | 1 | 7 | 2 | 2 | 4 | 0.4 | 0.1 | 0.05 | 0.09 |  | 0.6 |  |  | 0.1 | 2 | 0.8 | 2.1 | 0.2 | 0.4 | 0.04 |  |  |  | 0.2 | 0.06 | 0.21 | [5 empty] | 0.14 |  |  | 0.1 | 0.1 | 0.4 | 0.15
ETPV023_017 | <1.0 |  | <16 | 390 | 72 | 311000 |  | 27 | <600 | 32 | 19 | 325 | 67 | 2.9 | 150 | 0.26 | <3 | 7.8 | 86 | 24 | 5 | <5 | <0.5 | 0.9 | 1.4 | 6 |  | <0.7 |  |  | <0.09 | <2.2 | 9.0 | <2.5 | <0.26 | 4.3 | <0.05 |  |  |  | <0.28 | <0.12 | <0.5 | [5 empty] | 0.19 |  |  | <0.29 | <0.24 | <0.5 | <0.22 |  |  | <1.0 |  | <16 | 40 | 9 | 25000 |  | 16 | <600 | 3 | 9 | 15 | 13 | 2.4 | 40 | 0.24 | <3 | 2.4 | 18 | 4 | 3 | <5 | <0.5 | 0.5 | 1.0 | 3 |  | <0.7 |  |  | <0.09 | <2.2 | 1.9 | <2.5 | <0.26 | 2.6 | <0.05 |  |  |  | <0.28 | <0.12 | <0.5 | [5 empty] | 0.29 |  |  | <0.29 | <0.24 | <0.5 | <0.22 |  |  | 1.0 |  | 20 | 40 | 2 | 3000 |  | 22 | 600 | 0.6 | 4 | 0.3 | 5 | 2 | 20 | 0.2 | 3 | 1 | 9 | 2 | 3 | 5 | 0.5 | 0.1 | 0.09 | 0.1 |  | 0.7 |  |  | 0.09 | 2 | 1 | 3 | 0.3 | 0.5 | 0.05 |  |  |  | 0.3 | 0.12 | 0.5 | [5 empty] | 0.2 |  |  | 0.29 | 0.2 | 0.5 | 0.2
ETPV023_019 | 5.2 |  | <16 | 340 | 108 | 320000 |  | 125 | <600 | 27 | 30 | 340 | 52 | 4.1 | 280 | 0.5 | <3 | 12 | 166 | 30.8 | 7 | 16 | <0.6 | 1.4 | 0.20 | 1.2 |  | <0.6 |  |  | <0.14 | <1.9 | 9.7 | <6 | <0.27 | 6.5 | <0.06 |  |  |  | <0.3 | <0.09 | <0.29 | [5 empty] | <0.3 |  |  | <0.28 | <0.09 | <0.4 | <0.21 |  |  | 1.7 |  | <16 | 40 | 9 | 22000 |  | 27 | <600 | 4 | 20 | 10 | 12 | 2.3 | 30 | 0.4 | <3 | 4 | 20 | 2.8 | 6 | 8 | <0.6 | 0.7 | 0.26 | 1.0 |  | <0.6 |  |  | <0.14 | <1.9 | 2.3 | <6 | <0.27 | 2.4 | <0.06 |  |  |  | <0.3 | <0.09 | <0.29 | [5 empty] | <0.3 |  |  | <0.28 | <0.09 | <0.4 | <0.21 |  |  | 1 |  | 20 | 40 | 1 | 3000 |  | 20 | 600 | 0.6 | 4 | 0.3 | 5 | 2.4 | 20 | 0.2 | 3 | 1 | 10 | 2 | 3 | 5 | 0.6 | 0.2 | 0.1 | 0.1 |  | 0.6 |  |  | 0.1 | 1.9 | 1 | 6 | 0.3 | 0.5 | 0.06 |  |  |  | 0.3 | 0.09 | 0.3 | [5 empty] | 0.3 |  |  | 0.3 | 0.09 | 0.4 | 0.2
ETPV023_021 | 1.4 |  | 9 | 392 | 96 | 309000 |  | 45 | <300 | 32.2 | 5.0 | 300 | 51 | 7.8 | 600 | 1.35 | <1.5 | 11.4 | 243 | 26.2 | 8.9 | 56 | <0.26 | 0.68 | 0.30 | 0.24 |  | <0.06 |  |  | 0.22 | 1.4 | 10.0 | <2.1 | <0.13 | 4.4 | <0.009 |  |  |  | <0.05 | 0.018 | <0.04 | [5 empty] | <0.028 |  |  | 0.24 | <0.06 | <0.17 | <0.13 |  |  | 0.4 |  | 5 | 16 | 3 | 16000 |  | 10 | <300 | 1.4 | 2.5 | 6 | 5 | 1.1 | 40 | 0.26 | <1.5 | 1.4 | 15 | 1.5 | 1.4 | 6 | <0.26 | 0.16 | 0.11 | 0.14 |  | <0.06 |  |  | 0.09 | 0.8 | 0.8 | <2.1 | <0.13 | 1.0 | <0.009 |  |  |  | <0.05 | 0.025 | <0.04 | [5 empty] | <0.028 |  |  | 0.14 | <0.06 | <0.17 | <0.13 |  |  | 0.5 |  | 7 | 20 | 0.7 | 2000 |  | 12 | 300 | 0.3 | 2 | 0.1 | 2 | 1.1 | 10 | 0.1 | 1 | 0.5 | 5 | 0.9 | 1 | 2 | 0.26 | 0.06 | 0.03 | 0.02 |  | 0.06 |  |  | 0.06 | 1.0 | 0.5 | 2 | 0.1 | 0.08 | 0.009 |  |  |  | 0.05 | 0.01 | 0.04 | [5 empty] | 0.028 |  |  | 0.1 | 0.06 | 0.2 | 0.13
ETPV023_024 | 70 |  | 13 | 427 | 144 | 295000 |  | 42 | <500 | 27.1 | 5.0 | 319 | 45 | 4.0 | 290 | 0.8 | <2.6 | 13.4 | 148 | 25.4 | 6 | 6 | <0.4 | 1.1 | 0.5 | 0.17 |  | <0.5 |  |  | <0.09 | <1.5 | 20 | <1.8 | <0.21 | 3.4 | <0.04 |  |  |  | <0.20 | <0.05 | <0.18 | [5 empty] | <0.12 |  |  | <0.11 | <0.16 | 0.4 | <0.19 |  |  | 5 |  | 11 | 25 | 12 | 20000 |  | 15 | <500 | 2.6 | 2.6 | 11 | 12 | 2.0 | 190 | 0.5 | <2.6 | 2.8 | 22 | 2.8 | 3 | 5 | <0.4 | 0.4 | 0.3 | 0.19 |  | <0.5 |  |  | <0.09 | <1.5 | 4 | <1.8 | <0.21 | 1.9 | <0.04 |  |  |  | <0.20 | <0.05 | <0.18 | [5 empty] | <0.12 |  |  | <0.11 | <0.16 | 0.5 | <0.19 |  |  | 0.8 |  | 11 | 29 | 1 | 2000 |  | 16 | 500 | 0.4 | 2.8 | 0.2 | 4 | 2 | 20 | 0.1 | 2.6 | 0.8 | 7 | 1 | 2 | 4 | 0.4 | 0.1 | 0.04 | 0.08 |  | 0.5 |  |  | 0.09 | 1 | 0.7 | 2 | 0.2 | 0.3 | 0.04 |  |  |  | 0.2 | 0.05 | 0.2 | [5 empty] | 0.1 |  |  | 0.1 | 0.2 | 0.3 | 0.2
ETPV023_025 | 1.3 |  | <16 | 270 | 108 | 307000 |  | 90 | <600 | 27.0 | 19 | 313 | 58 | 4.5 | 330 | 1.2 | <4 | 14 | 240 | 30 | 6 | 14 | <0.6 | 0.8 | 9 | 17 |  | <0.8 |  |  | <0.14 | <2.1 | 21 | <3 | <0.29 | 6.4 | <0.07 |  |  |  | <0.4 | <0.10 | 1.1 | [5 empty] | 0.9 |  |  | <0.21 | <0.21 | <0.5 | <0.22 |  |  | 1.0 |  | <16 | 30 | 13 | 19000 |  | 40 | <600 | 2.3 | 17 | 20 | 15 | 1.4 | 50 | 0.5 | <4 | 5 | 30 | 4 | 5 | 7 | <0.6 | 0.4 | 11 | 12 |  | <0.8 |  |  | <0.14 | <2.1 | 5 | <3 | <0.29 | 2.3 | <0.07 |  |  |  | <0.4 | <0.10 | 1.9 | [5 empty] | 1.7 |  |  | <0.21 | <0.21 | <0.5 | <0.22 |  |  | 1.1 |  | 20 | 40 | 1 | 3000 |  | 20 | 600 | 0.7 | 5 | 0.4 | 6 | 2.4 | 20 | 0.3 | 4 | 1 | 9 | 2 | 3 | 5 | 0.6 | 0.2 | 0.1 | 0.1 |  | 0.8 |  |  | 0.1 | 2.1 | 1 | 3 | 0.3 | 0.9 | 0.07 |  |  |  | 0.4 | 0.1 | 0.6 | [5 empty] | 0.4 |  |  | 0.2 | 0.21 | 0.5 | 0.2
ETPV023_026 | 2.9 |  | 12 | 413 | 151 | 302000 |  | 31 | <300 | 32.7 | 37 | 303 | 60 | 6.7 | 320 | 0.60 | <1.7 | 13.5 | 179 | 26.0 | 8.8 | 52 | <0.28 | 1.12 | 1.00 | 8.5 |  | <0.22 |  |  | 0.13 | <1.1 | 19.3 | 1.2 | <0.15 | 6.3 | 0.07 |  |  |  | <0.07 | <0.05 | 0.17 | [5 empty] | <0.10 |  |  | 0.12 | <0.11 | <0.17 | <0.10 |  |  | 0.6 |  | 7 | 24 | 4 | 16000 |  | 12 | <300 | 1.6 | 7 | 6 | 7 | 1.0 | 30 | 0.16 | <1.7 | 2.2 | 13 | 1.7 | 1.7 | 12 | <0.28 | 0.25 | 0.22 | 1.2 |  | <0.22 |  |  | 0.07 | <1.1 | 1.5 | 1.3 | <0.15 | 1.3 | 0.07 |  |  |  | <0.07 | <0.05 | 0.17 | [5 empty] | <0.10 |  |  | 0.10 | <0.11 | <0.17 | <0.10 |  |  | 0.7 |  | 8 | 20 | 0.7 | 2000 |  | 13 | 300 | 0.3 | 3 | 0.1 | 3 | 1.2 | 10 | 0.1 | 2 | 0.6 | 5 | 1 | 2 | 3 | 0.28 | 0.1 | 0.01 | 0.03 |  | 0.2 |  |  | 0.05 | 1 | 0.5 | 0.6 | 0.1 | 0.5 | 0.01 |  |  |  | 0.07 | 0.05 | 0.06 | [5 empty] | 0.10 |  |  | 0.04 | 0.1 | 0.17 | 0.10
ETPV023_027 | 1.2 |  | 14 | 460 | 132 | 324000 |  | 44 | <500 | 35.2 | 11 | 317 | 50 | 4.1 | 230 | 0.8 | <2.9 | 14 | 159 | 29.1 | 9 | 20 | <0.5 | 0.95 | 2.0 | 16 |  | <0.5 |  |  | <0.09 | <1.8 | 14.2 | <4 | <0.22 | 4.9 | <0.07 |  |  |  | <0.18 | <0.05 | <0.3 | [5 empty] | 0.3 |  |  | <0.19 | <0.19 | 0.3 | <0.16 |  |  | 0.8 |  | 12 | 40 | 7 | 17000 |  | 15 | <500 | 2.5 | 6 | 8 | 10 | 1.8 | 30 | 0.4 | <2.9 | 3 | 25 | 2.2 | 3 | 5 | <0.5 | 0.28 | 0.4 | 3 |  | <0.5 |  |  | <0.09 | <1.8 | 2.3 | <4 | <0.22 | 1.9 | <0.07 |  |  |  | <0.18 | <0.05 | <0.3 | [5 empty] | 0.4 |  |  | <0.19 | <0.19 | 0.3 | <0.16 |  |  | 1.0 |  | 12 | 30 | 1 | 3000 |  | 19 | 500 | 0.5 | 4 | 0.3 | 5 | 2.0 | 20 | 0.2 | 3 | 0.9 | 8 | 2 | 2 | 4 | 0.5 | 0.1 | 0.04 | 0.07 |  | 0.5 |  |  | 0.09 | 2 | 1 | 4 | 0.22 | 0.3 | 0.07 |  |  |  | 0.18 | 0.05 | 0.3 | [5 empty] | 0.1 |  |  | 0.2 | 0.2 | 0.3 | 0.16
ETPV023_030 | <0.8 |  | 13 | 345 | 91 | 303000 |  | 27 | <400 | 33.6 | 20 | 328 | 66 | 4.2 | 350 | 1.4 | <2.1 | 12.4 | 217 | 23.7 | 6 | 10 | <0.4 | 1.4 | 1.4 | 5.2 |  | <0.17 |  |  | <0.07 | <1.4 | 11.3 | <1.2 | <0.16 | 3.9 | 0.8 |  |  |  | <0.14 | 0.18 | 0.4 | [5 empty] | 0.21 |  |  | <0.15 | <0.09 | <0.27 | <0.13 |  |  | <0.8 |  | 10 | 20 | 7 | 18000 |  | 13 | <400 | 2.6 | 8 | 11 | 7 | 1.3 | 40 | 0.5 | <2.1 | 2.0 | 20 | 2.1 | 3 | 4 | <0.4 | 0.8 | 0.5 | 1.8 |  | <0.17 |  |  | <0.07 | <1.4 | 1.8 | <1.2 | <0.16 | 1.2 | 0.7 |  |  |  | <0.14 | 0.22 | 0.5 | [5 empty] | 0.22 |  |  | <0.15 | <0.09 | <0.27 | <0.13 |  |  | 0.8 |  | 10 | 27 | 0.8 | 2000 |  | 15 | 400 | 0.4 | 2 | 0.09 | 3 | 1.5 | 20 | 0.2 | 2 | 0.9 | 7 | 1 | 2 | 3 | 0.4 | 0.1 | 0.06 | 0.05 |  | 0.17 |  |  | 0.07 | 1.4 | 0.6 | 1.2 | 0.16 | 0.2 | 0.03 |  |  |  | 0.1 | 0.04 | 0.1 | [5 empty] | 0.2 |  |  | 0.1 | 0.09 | 0.3 | 0.1
ETPV023_031 | 3.5 |  | <15 | 300 | 85 | 300000 |  | 137 | <600 | 26 | <4 | 330 | 79 | 6.3 | 187 | 0.56 | <4 | 8.5 | 107 | 23.9 | 4 | 10 | <0.6 | 1.2 | 0.17 | 1.6 |  | <0.5 |  |  | <0.15 | <2.3 | 6.5 | <5 | <0.27 | 11 | <0.07 |  |  |  | <0.4 | <0.10 | <0.3 | [5 empty] | <0.22 |  |  | <0.3 | <0.23 | <0.5 | <0.21 |  |  | 1.1 |  | <15 | 50 | 7 | 27000 |  | 25 | <600 | 4 | <4 | 18 | 17 | 0.8 | 28 | 0.17 | <4 | 2.1 | 25 | 2.7 | 4 | 7 | <0.6 | 1.1 | 0.17 | 1.1 |  | <0.5 |  |  | <0.15 | <2.3 | 1.9 | <5 | <0.27 | 6 | <0.07 |  |  |  | <0.4 | <0.10 | <0.3 | [5 empty] | <0.22 |  |  | <0.3 | <0.23 | <0.5 | <0.21 |  |  | 1 |  | 10 | 40 | 1 | 3000 |  | 20 | 600 | 0.7 | 4 | 0.3 | 5 | 2.2 | 20 | 0.19 | 4 | 1 | 9 | 2 | 3 | 5 | 0.6 | 0.2 | 0.1 | 0.1 |  | 0.5 |  |  | 0.1 | 2 | 1 | 5 | 0.3 | 1 | 0.07 |  |  |  | 0.4 | 0.1 | 0.3 | [5 empty] | 0.22 |  |  | 0.3 | 0.23 | 0.5 | 0.2
ETPV023_032 | 14.0 |  | 11 | 401 | 101 | 304000 |  | 123 | <270 | 23.5 | 3.9 | 304 | 56 | 6.0 | 430 | 1.26 | <1.6 | 8.5 | 191 | 26.0 | 5.6 | 9.3 | <0.24 | 0.92 | 0.26 | <0.06 |  | <0.20 |  |  | <0.04 | 1.2 | 10.8 | 0.5 | <0.14 | 9.1 | <0.006 |  |  |  | <0.03 | <0.04 | 0.08 | [5 empty] | 0.04 |  |  | 0.02 | <0.05 | <0.19 | <0.09 |  |  | 0.7 |  | 5 | 14 | 3 | 14000 |  | 10 | <270 | 1.0 | 1.5 | 5 | 5 | 1.0 | 30 | 0.20 | <1.6 | 1.2 | 10 | 1.6 | 1.4 | 2.4 | <0.24 | 0.14 | 0.07 | <0.06 |  | <0.20 |  |  | <0.04 | 0.8 | 0.9 | 0.5 | <0.14 | 1.2 | <0.006 |  |  |  | <0.03 | <0.04 | 0.07 | [5 empty] | 0.05 |  |  | 0.03 | <0.05 | <0.19 | <0.09 |  |  | 0.5 |  | 7 | 20 | 0.6 | 2000 |  | 11 | 300 | 0.3 | 1 | 0.07 | 2 | 1.1 | 10 | 0.07 | 1.6 | 0.5 | 4 | 0.8 | 1 | 2 | 0.2 | 0.009 | 0.03 | 0.06 |  | 0.2 |  |  | 0.04 | 0.9 | 0.4 | 0.3 | 0.14 | 0.06 | 0.006 |  |  |  | 0.03 | 0.04 | 0.03 | [5 empty] | 0.02 |  |  | 0.02 | 0.05 | 0.2 | 0.09
ETPV023_034 | 0.8 |  | <8 | 380 | 135 | 303000 |  | 15 | <400 | 33 | 3.4 | 329 | 72 | 2.2 | 86 | 0.5 | <2.0 | 5.9 | 79 | 26.1 | 8 | <2.6 | <0.26 | 0.9 | 0.40 | 1.6 |  | <0.3 |  |  | <0.08 | <1.1 | 9.3 | <1.2 | <0.15 | 3.4 | <0.05 |  |  |  | <0.3 | <0.04 | <0.12 | [5 empty] | <0.08 |  |  | <0.07 | <0.12 | <0.25 | <0.11 |  |  | 0.4 |  | <8 | 40 | 9 | 23000 |  | 14 | <400 | 3 | 2.5 | 16 | 11 | 1.0 | 24 | 0.3 | <2.0 | 1.7 | 9 | 2.7 | 3 | <2.6 | <0.26 | 0.4 | 0.19 | 1.1 |  | <0.3 |  |  | <0.08 | <1.1 | 1.6 | <1.2 | <0.15 | 1.0 | <0.05 |  |  |  | <0.3 | <0.04 | <0.12 | [5 empty] | <0.08 |  |  | <0.07 | <0.12 | <0.25 | <0.11 |  |  | 0.5 |  | 8 | 20 | 0.8 | 2000 |  | 10 | 400 | 0.3 | 2.8 | 0.2 | 3 | 1.3 | 10 | 0.1 | 2 | 0.5 | 5 | 1 | 2 | 3 | 0.26 | 0.1 | 0.07 | 0.1 |  | 0.3 |  |  | 0.08 | 1 | 0.6 | 1 | 0.1 | 0.2 | 0.05 |  |  |  | 0.3 | 0.04 | 0.1 | [5 empty] | 0.08 |  |  | 0.07 | 0.1 | 0.2 | 0.1
ETPV023_035 | <0.8 |  | 13 | 313 | 80 | 301000 |  | 24 | <400 | 35.8 | 12 | 376 | 79 | 2.5 | 210 | 0.6 | <2.4 | 7.4 | 100 | 26 | 4.2 | 7 | <0.4 | 0.51 | 0.39 | 3.4 |  | 0.4 |  |  | <0.11 | <1.5 | 11.6 | <1.3 | <0.20 | 3.4 | <0.027 |  |  |  | <0.15 | <0.09 | <0.13 | [5 empty] | <0.09 |  |  | <0.19 | <0.13 | <0.27 | <0.14 |  |  | <0.8 |  | 9 | 23 | 5 | 17000 |  | 14 | <400 | 2.9 | 6 | 13 | 12 | 1.5 | 30 | 0.3 | <2.4 | 1.9 | 13 | 3 | 2.1 | 6 | <0.4 | 0.17 | 0.16 | 1.2 |  | 0.4 |  |  | <0.11 | <1.5 | 1.8 | <1.3 | <0.20 | 1.8 | <0.027 |  |  |  | <0.15 | <0.09 | <0.13 | [5 empty] | <0.09 |  |  | <0.19 | <0.13 | <0.27 | <0.14 |  |  | 0.8 |  | 11 | 30 | 0.9 | 2000 |  | 16 | 400 | 0.4 | 3 | 0.1 | 3 | 1.7 | 20 | 0.1 | 2 | 0.9 | 7 | 1 | 2.3 | 4 | 0.4 | 0.09 | 0.03 | 0.06 |  | 0.4 |  |  | 0.1 | 2 | 0.8 | 1.3 | 0.2 | 0.3 | 0.027 |  |  |  | 0.1 | 0.09 | 0.13 | [5 empty] | 0.09 |  |  | 0.2 | 0.1 | 0.27 | 0.1
ETPV023_036 | 47 |  | <7 | 413 | 122 | 291000 |  | 118 | <260 | 28.4 | 3.5 | 254 | 39 | 3.8 | 315 | 0.75 | <1.5 | 8.0 | 139 | 22.7 | 7.2 | 6.8 | <0.27 | 0.52 | 0.34 | 0.06 |  | <0.15 |  |  | <0.03 | <0.9 | 11.9 | 0.9 | <0.12 | 7.6 | <0.006 |  |  |  | <0.15 | <0.03 | 0.08 | [5 empty] | 0.02 |  |  | <0.018 | <0.08 | <0.16 | <0.07 |  |  | 6 |  | <7 | 17 | 3 | 15000 |  | 11 | <260 | 1.3 | 1.5 | 5 | 4 | 0.8 | 26 | 0.15 | <1.5 | 1.1 | 10 | 1.4 | 1.1 | 2.0 | <0.27 | 0.13 | 0.08 | 0.05 |  | <0.15 |  |  | <0.03 | <0.9 | 0.9 | 0.8 | <0.12 | 1.0 | <0.006 |  |  |  | <0.15 | <0.03 | 0.08 | [5 empty] | 0.04 |  |  | <0.018 | <0.08 | <0.16 | <0.07 |  |  | 0.5 |  | 7 | 19 | 0.6 | 1000 |  | 10 | 300 | 0.3 | 1 | 0.1 | 2 | 1.0 | 9 | 0.04 | 1 | 0.5 | 4 | 0.9 | 0.9 | 2 | 0.3 | 0.08 | 0.007 | 0.05 |  | 0.1 |  |  | 0.03 | 0.9 | 0.4 | 0.3 | 0.12 | 0.06 | 0.006 |  |  |  | 0.15 | 0.03 | 0.03 | [5 empty] | 0.02 |  |  | 0.018 | 0.08 | 0.2 | 0.07
ETPV023_038 | 24.0 |  | 14 | 468 | 124.7 | 298000 |  | 131 | <250 | 30.4 | 4.7 | 276 | 34 | 5.4 | 490 | 1.12 | <1.5 | 11.2 | 205 | 24.9 | 7.1 | 12.7 | 0.24 | 0.79 | 0.44 | 0.07 |  | 0.05 |  |  | 0.038 | <0.9 | 14.7 | 0.3 | <0.11 | 7.8 | <0.006 |  |  |  | <0.15 | <0.04 | 0.09 | [5 empty] | <0.07 |  |  | <0.06 | <0.06 | 1.1 | <0.08 |  |  | 1.1 |  | 5 | 16 | 2.9 | 14000 |  | 10 | <250 | 1.1 | 1.6 | 4 | 3 | 0.8 | 30 | 0.17 | <1.5 | 1.5 | 11 | 1.3 | 1.4 | 2.3 | 0.19 | 0.13 | 0.10 | 0.05 |  | 0.07 |  |  | 0.027 | <0.9 | 1.0 | 0.5 | <0.11 | 1.1 | <0.006 |  |  |  | <0.15 | <0.04 | 0.08 | [5 empty] | <0.07 |  |  | <0.06 | <0.06 | 0.4 | <0.08 |  |  | 0.5 |  | 6 | 18 | 0.5 | 1000 |  | 10 | 200 | 0.2 | 1 | 0.1 | 2 | 1.0 | 9 | 0.01 | 1 | 0.5 | 4 | 0.8 | 1 | 2 | 0.22 | 0.03 | 0.04 | 0.06 |  | 0.04 |  |  | 0.028 | 0.9 | 0.5 | 0.3 | 0.11 | 0.05 | 0.006 |  |  |  | 0.1 | 0.04 | 0.03 | [5 empty] | 0.07 |  |  | 0.06 | 0.06 | 0.1 | 0.08
ETPV023_039 | 3.8 |  | 14 | 356 | 127 | 302000 |  | 109 | <260 | 28.4 | 4.3 | 328 | 41 | 5.8 | 550 | 1.13 | 1.8 | 13.1 | 230 | 26.4 | 8.0 | 12.8 | <0.24 | 0.93 | 0.67 | 0.25 |  | <0.25 |  |  | <0.06 | <0.9 | 13.5 | <0.29 | <0.11 | 8.8 | <0.03 |  |  |  | 0.04 | <0.06 | 0.24 | [5 empty] | 0.04 |  |  | 0.07 | <0.06 | <0.18 | <0.06 |  |  | 0.5 |  | 5 | 13 | 3 | 14000 |  | 9 | <260 | 1.3 | 1.7 | 6 | 4 | 0.9 | 30 | 0.20 | 1.0 | 1.6 | 11 | 1.4 | 1.3 | 2.4 | <0.24 | 0.16 | 0.10 | 0.09 |  | <0.25 |  |  | <0.06 | <0.9 | 1.0 | <0.29 | <0.11 | 1.0 | <0.03 |  |  |  | 0.05 | <0.06 | 0.14 | [5 empty] | 0.03 |  |  | 0.05 | <0.06 | <0.18 | <0.06 |  |  | 0.5 |  | 6 | 18 | 0.6 | 1000 |  | 10 | 260 | 0.2 | 1 | 0.08 | 2 | 1.0 | 10 | 0.08 | 1.2 | 0.5 | 4 | 0.8 | 1 | 2 | 0.24 | 0.07 | 0.04 | 0.01 |  | 0.2 |  |  | 0.06 | 0.9 | 0.4 | 0.3 | 0.1 | 0.05 | 0.03 |  |  |  | 0.03 | 0.06 | 0.1 | [5 empty] | 0.02 |  |  | 0.02 | 0.06 | 0.2 | 0.06
ETPV023_048 | 3.8 |  | <11 | 290 | 88 | 292000 |  | 113 | <400 | 25.4 | 60 | 321 | 33 | 5.6 | 620 | 1.0 | <2.4 | 7.2 | 173 | 26.8 | 7.4 | 43 | <0.3 | 1.2 | 0.7 | 1.7 |  | <0.24 |  |  | 0.19 | <1.6 | 10.5 | <1.7 | <0.20 | 7.9 | 0.7 |  |  |  | <0.3 | 0.14 | 0.19 | [5 empty] | <0.23 |  |  | <0.11 | <0.14 | <0.24 | <0.09 |  |  | 0.8 |  | <11 | 30 | 7 | 17000 |  | 19 | <400 | 1.9 | 90 | 20 | 9 | 1.4 | 90 | 0.5 | <2.4 | 1.8 | 12 | 2.8 | 2.1 | 12 | <0.3 | 0.7 | 0.5 | 0.9 |  | <0.24 |  |  | 0.13 | <1.6 | 2.1 | <1.7 | <0.20 | 2.4 | 0.5 |  |  |  | <0.3 | 0.22 | 0.29 | [5 empty] | <0.23 |  |  | <0.11 | <0.14 | <0.24 | <0.09 |  |  | 0.8 |  | 10 | 30 | 1 | 2000 |  | 20 | 400 | 0.4 | 3 | 0.2 | 4 | 1.6 | 20 | 0.2 | 2 | 0.9 | 7 | 1 | 2.2 | 3 | 0.3 | 0.1 | 0.04 | 0.07 |  | 0.2 |  |  | 0.09 | 2 | 0.9 | 1.7 | 0.2 | 0.6 | 0.06 |  |  |  | 0.3 | 0.05 | 0.2 | [5 empty] | 0.23 |  |  | 0.1 | 0.14 | 0.2 | 0.09
ETPV023_050 | 1.2 |  | <9 | 500 | 95 | 287000 |  | 163 | <400 | 28.1 | 9 | 303 | 45 | 9.9 | 1420 | 5.1 | 2.7 | 23 | 279 | 24.5 | 10.0 | 66 | 0.33 | 15.5 | 0.84 | 0.50 |  | 0.5 |  |  | 0.24 | <1.3 | 34.1 | <2.6 | 0.19 | 10.7 | 3.4 |  |  |  | 0.6 | 0.22 | 0.5 | [5 empty] | <0.08 |  |  | 0.16 | <0.12 | 8.3 | <0.11 |  |  | 0.7 |  | <9 | 30 | 4 | 17000 |  | 19 | <400 | 1.9 | 4 | 8 | 6 | 1.4 | 220 | 1.2 | 1.9 | 4 | 25 | 2.6 | 2.6 | 8 | 0.27 | 1.6 | 0.28 | 0.29 |  | 0.6 |  |  | 0.11 | <1.3 | 2.6 | <2.6 | 0.18 | 1.9 | 0.7 |  |  |  | 0.5 | 0.12 | 0.4 | [5 empty] | <0.08 |  |  | 0.18 | <0.12 | 2.2 | <0.11 |  |  | 0.7 |  | 9 | 30 | 0.9 | 2000 |  | 10 | 400 | 0.4 | 3 | 0.1 | 3 | 1 | 10 | 0.1 | 2.2 | 0.7 | 5 | 1 | 2 | 2 | 0.31 | 0.1 | 0.05 | 0.05 |  | 0.4 |  |  | 0.07 | 1 | 0.6 | 2.6 | 0.2 | 0.2 | 0.02 |  |  |  | 0.2 | 0.06 | 0.2 | [5 empty] | 0.08 |  |  | 0.07 | 0.1 | 0.2 | 0.11
ETPV026_001 | 640 |  | 25 | 750 | 860 | 332000 |  | 1510 | 500 | 19.3 | 7 | 372 | 53 | 6.5 | 130 | 1.00 | <2.4 | 7.7 | 207 | 34.8 | 5.4 | <3 | 3.2 | 5.0 | <0.06 | 0.28 |  | 0.14 |  |  | 0.27 | <1.5 | 6.2 | 1.4 | 0.33 | 198 | <0.015 |  |  |  | <0.22 | <0.021 | <0.07 | [5 empty] | <0.05 |  |  | 0.07 | 0.20 | 2.6 | <0.16 |  |  | 30 |  | 11 | 40 | 30 | 23000 |  | 170 | 300 | 1.6 | 3 | 10 | 7 | 1.5 | 23 | 0.28 | <2.4 | 1.6 | 14 | 2.2 | 2.2 | <3 | 0.6 | 0.5 | <0.06 | 0.16 |  | 0.17 |  |  | 0.10 | <1.5 | 1.2 | 1.7 | 0.14 | 19 | <0.015 |  |  |  | <0.22 | <0.021 | <0.07 | [5 empty] | <0.05 |  |  | 0.10 | 0.13 | 0.8 | <0.16 |  |  | 0.7 |  | 10 | 30 | 0.9 | 2000 |  | 20 | 400 | 0.4 | 2 | 0.2 | 3 | 1.6 | 20 | 0.1 | 2 | 0.8 | 6 | 1 | 2 | 3 | 0.4 | 0.07 | 0.06 | 0.03 |  | 0.1 |  |  | 0.06 | 1 | 0.8 | 0.7 | 0.16 | 0.1 | 0.01 |  |  |  | 0.2 | 0.021 | 0.07 | [5 empty] | 0.05 |  |  | 0.04 | 0.1 | 0.2 | 0.2
ETPV026_002 | 3.9 |  | <8 | 565 | 144 | 301000 |  | 510 | <400 | 19.3 | 4.0 | 414 | 98 | 2.2 | 215 | 0.55 | <1.9 | 3.0 | 168 | 33.0 | 2.7 | 7.7 | 1.0 | 2.2 | 0.07 | 0.57 |  | <0.26 |  |  | 0.29 | <1.2 | 1.5 | <1.9 | <0.14 | 69 | <0.009 |  |  |  | <0.16 | <0.013 | <0.04 | [5 empty] | <0.03 |  |  | <0.09 | 0.11 | <0.22 | <0.08 |  |  | 0.7 |  | <8 | 21 | 4 | 16000 |  | 40 | <400 | 1.1 | 2.1 | 10 | 7 | 1.1 | 22 | 0.17 | <1.9 | 0.8 | 12 | 1.8 | 1.2 | 2.5 | 0.3 | 0.3 | 0.05 | 0.24 |  | <0.26 |  |  | 0.09 | <1.2 | 0.5 | <1.9 | <0.14 | 6 | <0.009 |  |  |  | <0.16 | <0.013 | <0.04 | [5 empty] | <0.03 |  |  | <0.09 | 0.09 | <0.22 | <0.08 |  |  | 0.6 |  | 8 | 25 | 0.8 | 2000 |  | 10 | 400 | 0.4 | 2.1 | 0.1 | 2 | 1.2 | 10 | 0.1 | 1.9 | 0.6 | 5 | 0.9 | 1.6 | 2 | 0.3 | 0.04 | 0.01 | 0.06 |  | 0.3 |  |  | 0.07 | 1.2 | 0.6 | 2 | 0.14 | 0.3 | 0.009 |  |  |  | 0.2 | 0.013 | 0.04 | [5 empty] | 0.03 |  |  | 0.09 | 0.08 | 0.2 | 0.08
ETPV026_004 | 11.8 |  | 12 | 534 | 132 | 306000 |  | 549 | <400 | 30.5 | 4.9 | 461 | 37 | 3.9 | 300 | 0.72 | <2.0 | 3.2 | 202 | 32.6 | 3.1 | 11.6 | 1.3 | 1.97 | 0.034 | 0.08 |  | 0.07 |  |  | 0.51 | <1.3 | 2.7 | <2.0 | 0.36 | 60 | <0.008 |  |  |  | <0.17 | <0.012 | 0.04 | [5 empty] | <0.028 |  |  | <0.026 | 0.09 | <0.21 | <0.11 |  |  | 1.2 |  | 7 | 18 | 4 | 15000 |  | 19 | <400 | 1.4 | 2.6 | 10 | 4 | 1.2 | 40 | 0.17 | <2.0 | 0.8 | 17 | 2.0 | 1.5 | 2.5 | 0.4 | 0.23 | 0.026 | 0.06 |  | 0.10 |  |  | 0.12 | <1.3 | 0.6 | <2.0 | 0.13 | 4 | <0.008 |  |  |  | <0.17 | <0.012 | 0.06 | [5 empty] | <0.028 |  |  | <0.026 | 0.07 | <0.21 | <0.11 |  |  | 0.7 |  | 9 | 27 | 0.7 | 2000 |  | 10 | 400 | 0.3 | 2.6 | 0.2 | 3 | 1.3 | 10 | 0.1 | 2 | 0.7 | 5 | 1 | 1.7 | 2 | 0.3 | 0.07 | 0.01 | 0.02 |  | 0.06 |  |  | 0.07 | 1 | 0.5 | 2 | 0.15 | 0.08 | 0.008 |  |  |  | 0.2 | 0.012 | 0.04 | [5 empty] | 0.03 |  |  | 0.03 | 0.08 | 0.2 | 0.1
ETPV026_005 | <1.0 |  | <13 | 352 | 118 | 307000 |  | 122 | <500 | 19.7 | 70 | 860 | 101 | 3.1 | 410 | 1.1 | <3 | 4.2 | 252 | 36 | 3.9 | 19 | <0.5 | 4.1 | 0.23 | 1.0 |  | <0.5 |  |  | 0.89 | <1.8 | 3.5 | 4 | <0.22 | 37 | 4.3 |  |  |  | 1.2 | 0.32 | 1.0 | [5 empty] | <0.13 |  |  | <0.12 | 0.6 | 180 | <0.18 |  |  | <1.0 |  | <13 | 28 | 12 | 22000 |  | 24 | <500 | 1.9 | 80 | 30 | 11 | 1.5 | 50 | 0.6 | <3 | 1.6 | 27 | 4 | 2.5 | 7 | <0.5 | 1.7 | 0.14 | 0.8 |  | <0.5 |  |  | 0.28 | <1.8 | 1.4 | 4 | <0.22 | 8 | 2.6 |  |  |  | 0.8 | 0.18 | 0.7 | [5 empty] | <0.13 |  |  | <0.12 | 0.4 | 40 | <0.18 |  |  | 1.0 |  | 13 | 37 | 1 | 3000 |  | 20 | 500 | 0.6 | 4 | 0.3 | 5 | 1.9 | 20 | 0.2 | 3 | 1 | 8 | 2 | 2 | 4 | 0.5 | 0.2 | 0.1 | 0.08 |  | 0.5 |  |  | 0.1 | 1.8 | 0.9 | 2 | 0.22 | 0.4 | 0.04 |  |  |  | 0.4 | 0.06 | 0.4 | [5 empty] | 0.1 |  |  | 0.1 | 0.2 | 0.3 | 0.18
ETPV026_006 | <1.0 |  | <14 | 330 | 103 | 309000 |  | 100 | <600 | 22.2 | 24 | 820 | 144 | <1.9 | 250 | 0.8 | <3 | 2.6 | 220 | 38 | <2.8 | 11 | <0.4 | 0.9 | <0.08 | 0.4 |  | <0.28 |  |  | 0.48 | <2.0 | 2.4 | 4 | <0.23 | 19 | <0.04 |  |  |  | <0.4 | <0.11 | <0.20 | [5 empty] | <0.13 |  |  | 0.19 | <0.11 | 0.4 | <0.19 |  |  | <1.0 |  | <14 | 40 | 5 | 27000 |  | 22 | <600 | 2.5 | 29 | 50 | 17 | <1.9 | 40 | 0.4 | <3 | 1.4 | 30 | 4 | <2.8 | 4 | <0.4 | 0.4 | <0.08 | 0.4 |  | <0.28 |  |  | 0.22 | <2.0 | 1.3 | 4 | <0.23 | 4 | <0.04 |  |  |  | <0.4 | <0.11 | <0.20 | [5 empty] | <0.13 |  |  | 0.26 | <0.11 | 0.3 | <0.19 |  |  | 1.0 |  | 10 | 40 | 1 | 3000 |  | 20 | 600 | 0.6 | 4 | 0.2 | 4 | 1.9 | 20 | 0.2 | 3 | 1 | 9 | 2 | 3 | 4 | 0.4 | 0.1 | 0.08 | 0.09 |  | 0.3 |  |  | 0.1 | 2 | 1 | 2 | 0.23 | 0.4 | 0.04 |  |  |  | 0.4 | 0.1 | 0.2 | [5 empty] | 0.13 |  |  | 0.1 | 0.11 | 0.3 | 0.2
ETPV026_009 | 1.2 |  | 11 | 442 | 136 | 294000 |  | 490 | <400 | 26.3 | 73 | 511 | 74 | 1.5 | 400 | 0.8 | <1.8 | 6.7 | 303 | 33.2 | 4.6 | 19 | 1.0 | 1.7 | 3.6 | 36 |  | 2.0 |  |  | 0.52 | <1.2 | 4.4 | <1.8 | 0.21 | 106 | 0.29 |  |  |  | <0.09 | 0.10 | 0.23 | [5 empty] | 0.9 |  |  | 0.23 | 0.21 | 36 | <0.08 |  |  | 0.5 |  | 6 | 26 | 6 | 18000 |  | 70 | <400 | 1.6 | 24 | 14 | 8 | 1.0 | 60 | 0.3 | <1.8 | 1.6 | 21 | 2.6 | 1.2 | 5 | 0.4 | 0.4 | 0.8 | 6 |  | 0.8 |  |  | 0.13 | <1.2 | 0.8 | <1.8 | 0.13 | 25 | 0.25 |  |  |  | <0.09 | 0.08 | 0.19 | [5 empty] | 0.4 |  |  | 0.15 | 0.13 | 5 | <0.08 |  |  | 0.6 |  | 8 | 20 | 0.8 | 2000 |  | 10 | 400 | 0.3 | 3 | 0.2 | 3 | 1.3 | 10 | 0.1 | 2 | 0.7 | 5 | 0.9 | 1.6 | 3 | 0.3 | 0.09 | 0.02 | 0.03 |  | 0.1 |  |  | 0.06 | 1.2 | 0.6 | 2 | 0.15 | 0.3 | 0.04 |  |  |  | 0.09 | 0.02 | 0.08 | [5 empty] | 0.05 |  |  | 0.1 | 0.1 | 0.2 | 0.08
ETPV026_011 | 61.0 |  | <12 | 540 | 165 | 316000 |  | 843 | <400 | 17.2 | 3.8 | 437 | 41 | 2.0 | 153 | 1.3 | <2.2 | 3.9 | 386 | 31.0 | 4.7 | 10 | 1.2 | 3.4 | <0.05 | 0.21 |  | <0.10 |  |  | 0.33 | <1.5 | 22.3 | 1.6 | 0.23 | 110 | <0.04 |  |  |  | <0.22 | <0.06 | <0.07 | [5 empty] | <0.05 |  |  | <0.05 | 0.23 | 2.9 | <0.14 |  |  | 2.9 |  | <12 | 30 | 7 | 17000 |  | 25 | <400 | 1.4 | 2.7 | 10 | 6 | 1.4 | 24 | 0.3 | <2.2 | 1.4 | 25 | 2.0 | 2.1 | 3 | 0.5 | 0.5 | <0.05 | 0.12 |  | <0.10 |  |  | 0.11 | <1.5 | 2.1 | 2.0 | 0.14 | 7 | <0.04 |  |  |  | <0.22 | <0.06 | <0.07 | [5 empty] | <0.05 |  |  | <0.05 | 0.14 | 0.9 | <0.14 |  |  | 0.8 |  | 10 | 30 | 1 | 2000 |  | 20 | 400 | 0.4 | 3.2 | 0.1 | 3 | 1.5 | 20 | 0.03 | 2 | 1 | 6 | 1 | 2.2 | 3 | 0.4 | 0.09 | 0.05 | 0.03 |  | 0.10 |  |  | 0.05 | 1 | 0.8 | 0.8 | 0.18 | 0.1 | 0.04 |  |  |  | 0.22 | 0.06 | 0.07 | [5 empty] | 0.05 |  |  | 0.05 | 0.1 | 0.3 | 0.1
ETPV026_012 | 3.2 |  | 28 | 1650 | 268 | 284000 |  | 7230 | <270 | 20.9 | 11 | 330 | 53 | 4.6 | 580 | 1.3 | <1.7 | 7.0 | 560 | 47 | 6.7 | 22 | 15.4 | 13.6 | <0.05 | 0.32 |  | <0.23 |  |  | 1.34 | 1.2 | 9.1 | 3.3 | 0.72 | 850 | <0.018 |  |  |  | <0.09 | <0.05 | <0.20 | [5 empty] | <0.14 |  |  | <0.05 | 1.37 | 21 | <0.09 |  |  | 0.6 |  | 9 | 60 | 7 | 16000 |  | 200 | <270 | 1.5 | 4 | 12 | 8 | 0.8 | 40 | 0.3 | <1.7 | 1.3 | 40 | 3 | 1.9 | 3 | 1.7 | 1.2 | <0.05 | 0.16 |  | <0.23 |  |  | 0.25 | 0.8 | 1.0 | 2.5 | 0.22 | 40 | <0.018 |  |  |  | <0.09 | <0.05 | <0.20 | [5 empty] | <0.14 |  |  | <0.05 | 0.29 | 7 | <0.09 |  |  | 0.5 |  | 7 | 20 | 0.7 | 1000 |  | 10 | 300 | 0.2 | 2 | 0.1 | 2 | 1.0 | 10 | 0.1 | 1.7 | 0.6 | 4 | 0.8 | 1 | 2 | 0.3 | 0.07 | 0.05 | 0.04 |  | 0.23 |  |  | 0.07 | 0.9 | 0.5 | 0.9 | 0.1 | 0.2 | 0.02 |  |  |  | 0.09 | 0.05 | 0.2 | [5 empty] | 0.1 |  |  | 0.05 | 0.08 | 0.2 | 0.09
ETPV026_013 | 53 |  | <16 | 560 | 167 | 315000 |  | 690 | <600 | 16.9 | 6 | 342 | 85 | 3.8 | 190 | 0.9 | <3 | 6.9 | 290 | 33 | 4.3 | 12 | 1.0 | 2.5 | 0.06 | 0.4 |  | <0.8 |  |  | 0.7 | <2.2 | 6.3 | <2.6 | <0.3 | 93 | <0.05 |  |  |  | <0.28 | <0.13 | <0.4 | [5 empty] | <0.17 |  |  | <0.16 | <0.24 | 13.3 | <0.17 |  |  | 14 |  | <16 | 40 | 16 | 19000 |  | 70 | <600 | 2.8 | 6 | 19 | 12 | 2.1 | 40 | 0.5 | <3 | 2.9 | 40 | 5 | 2.7 | 8 | 0.6 | 0.7 | 0.10 | 0.3 |  | <0.8 |  |  | 0.3 | <2.2 | 1.6 | <2.6 | <0.3 | 12 | <0.05 |  |  |  | <0.28 | <0.13 | <0.4 | [5 empty] | <0.17 |  |  | <0.16 | <0.24 | 2.5 | <0.17 |  |  | 1 |  | 20 | 40 | 2 | 3000 |  | 20 | 600 | 0.6 | 5 | 0.3 | 5 | 2.2 | 20 | 0.3 | 3 | 1 | 9 | 2 | 2.9 | 4 | 0.6 | 0.2 | 0.06 | 0.1 |  | 0.8 |  |  | 0.1 | 2 | 1 | 2.6 | 0.3 | 0.5 | 0.05 |  |  |  | 0.28 | 0.1 | 0.4 | [5 empty] | 0.17 |  |  | 0.2 | 0.24 | 0.3 | 0.2
ETPV026_015 | 4.1 |  | <9 | 401 | 123 | 304000 |  | 411 | 300 | 21.1 | 4.2 | 409 | 37 | 1.4 | 297 | 1.40 | <2.1 | 5.2 | 360 | 29.2 | 5.7 | 9 | 0.79 | 0.89 | 0.03 | 0.20 |  | 0.17 |  |  | 0.31 | 1.6 | 21.4 | 3.1 | 0.39 | 45 | <0.012 |  |  |  | <0.06 | <0.017 | <0.06 | [5 empty] | <0.14 |  |  | <0.04 | 0.14 | 0.32 | <0.10 |  |  | 1.3 |  | <9 | 21 | 5 | 15000 |  | 21 | 240 | 1.1 | 2.7 | 10 | 5 | 1.0 | 28 | 0.28 | <2.1 | 1.2 | 19 | 1.8 | 1.7 | 3 | 0.29 | 0.20 | 0.04 | 0.12 |  | 0.17 |  |  | 0.10 | 1.1 | 1.6 | 2.4 | 0.17 | 4 | <0.012 |  |  |  | <0.06 | <0.017 | <0.06 | [5 empty] | <0.14 |  |  | <0.04 | 0.10 | 0.25 | <0.10 |  |  | 0.7 |  | 9 | 25 | 0.9 | 2000 |  | 10 | 300 | 0.3 | 3 | 0.2 | 3 | 1.3 | 10 | 0.1 | 2 | 0.7 | 5 | 1 | 2 | 2 | 0.32 | 0.06 | 0.01 | 0.02 |  | 0.08 |  |  | 0.04 | 1.2 | 0.6 | 0.6 | 0.1 | 0.3 | 0.01 |  |  |  | 0.06 | 0.02 | 0.06 | [5 empty] | 0.1 |  |  | 0.04 | 0.07 | 0.2 | 0.10
ETPV026_016 | 19.9 |  | <7 | 553 | 137 | 305000 |  | 521 | <290 | 19.8 | 6.5 | 411 | 25 | 1.7 | 153 | 0.66 | <1.5 | 2.9 | 219 | 31.0 | 3.7 | 9.4 | 0.82 | 1.68 | 0.049 | 0.15 |  | <0.21 |  |  | 0.27 | <1.0 | 5.8 | <1.9 | 0.23 | 54 | <0.007 |  |  |  | <0.04 | <0.010 | <0.15 | [5 empty] | <0.022 |  |  | 0.07 | <0.08 | 3.5 | <0.07 |  |  | 2.1 |  | <7 | 19 | 4 | 14000 |  | 16 | <290 | 1.0 | 2.1 | 6 | 3 | 0.8 | 18 | 0.17 | <1.5 | 0.7 | 15 | 1.5 | 1.3 | 2.2 | 0.25 | 0.19 | 0.029 | 0.07 |  | <0.21 |  |  | 0.08 | <1.0 | 0.8 | <1.9 | 0.10 | 3 | <0.007 |  |  |  | <0.04 | <0.010 | <0.15 | [5 empty] | <0.022 |  |  | 0.07 | <0.08 | 1.3 | <0.07 |  |  | 0.6 |  | 7 | 21 | 0.7 | 1000 |  | 10 | 290 | 0.2 | 2 | 0.1 | 2 | 1.1 | 10 | 0.07 | 1.5 | 0.6 | 5 | 0.7 | 1 | 2 | 0.2 | 0.05 | 0.008 | 0.01 |  | 0.21 |  |  | 0.04 | 1 | 0.5 | 2 | 0.11 | 0.06 | 0.007 |  |  |  | 0.04 | 0.01 | 0.15 | [5 empty] | 0.02 |  |  | 0.02 | 0.08 | 0.1 | 0.07
ETPV026_017 | 1.1 |  | <7 | 358 | 131 | 305000 |  | 354 | <260 | 20.4 | 5.7 | 503 | 90 | 1.4 | 143 | 0.29 | <1.8 | 2.5 | 138 | 37.2 | 2.1 | 9.1 | 0.62 | 1.11 | 0.035 | 0.14 |  | <0.22 |  |  | 0.38 | <1.0 | 4.7 | 1.1 | 0.30 | 70 | <0.007 |  |  |  | <0.04 | <0.010 | <0.12 | [5 empty] | <0.023 |  |  | 0.05 | 0.12 | 2.3 | <0.06 |  |  | 0.3 |  | <7 | 16 | 4 | 14000 |  | 19 | <260 | 0.9 | 2.3 | 6 | 6 | 0.8 | 17 | 0.14 | <1.8 | 0.9 | 10 | 1.6 | 1.2 | 2.5 | 0.25 | 0.17 | 0.026 | 0.09 |  | <0.22 |  |  | 0.08 | <1.0 | 0.7 | 0.9 | 0.11 | 7 | <0.007 |  |  |  | <0.04 | <0.010 | <0.12 | [5 empty] | <0.023 |  |  | 0.04 | 0.06 | 0.7 | <0.06 |  |  | 0.5 |  | 7 | 22 | 0.7 | 2000 |  | 10 | 260 | 0.3 | 2 | 0.1 | 2 | 1.1 | 10 | 0.09 | 1.8 | 0.7 | 4 | 0.8 | 1.4 | 2 | 0.26 | 0.06 | 0.008 | 0.01 |  | 0.2 |  |  | 0.03 | 1.0 | 0.5 | 0.3 | 0.11 | 0.06 | 0.007 |  |  |  | 0.04 | 0.01 | 0.1 | [5 empty] | 0.02 |  |  | 0.02 | 0.04 | 0.2 | 0.06
ETPV026_018 | 5.3 |  | <14 | 690 | 171 | 335000 |  | 2030 | <500 | 16.3 | 7 | 332 | 29 | 2.7 | 190 | 1.1 | <3 | 5.1 | 320 | 37 | 3.8 | 19 | 3.8 | 3.2 | 0.04 | 0.38 |  | <0.21 |  |  | 0.57 | <1.9 | 7.7 | 1.8 | <0.29 | 213 | <0.03 |  |  |  | <0.17 | <0.11 | <0.4 | [5 empty] | <0.10 |  |  | <0.09 | 0.4 | 3.7 | <0.15 |  |  | 1.5 |  | <14 | 50 | 10 | 21000 |  | 90 | <500 | 1.9 | 5 | 11 | 7 | 1.8 | 40 | 0.3 | <3 | 1.7 | 30 | 4 | 2.4 | 5 | 0.8 | 0.6 | 0.05 | 0.25 |  | <0.21 |  |  | 0.22 | <1.9 | 1.4 | 2.6 | <0.29 | 15 | <0.03 |  |  |  | <0.17 | <0.11 | <0.4 | [5 empty] | <0.10 |  |  | <0.09 | 0.3 | 1.4 | <0.15 |  |  | 1 |  | 14 | 40 | 1 | 3000 |  | 20 | 500 | 0.5 | 3 | 0.2 | 4 | 2.0 | 20 | 0.06 | 3 | 1 | 8 | 2 | 2.4 | 4 | 0.5 | 0.2 | 0.03 | 0.06 |  | 0.2 |  |  | 0.08 | 2 | 0.9 | 2 | 0.3 | 0.3 | 0.03 |  |  |  | 0.2 | 0.11 | 0.4 | [5 empty] | 0.10 |  |  | 0.09 | 0.2 | 0.3 | 0.15
ETPV026_019 | 26.2 |  | <9 | 483 | 171 | 305000 |  | 318 | <300 | 23.5 | 5 | 365 | 20 | <1.3 | 105 | 0.87 | <2.0 | 4.2 | 214 | 32.0 | 3.9 | 9 | 0.69 | 1.43 | 0.14 | 0.8 |  | <0.3 |  |  | 0.33 | <1.4 | 5.8 | <1.8 | <0.17 | 40 | <0.013 |  |  |  | <0.07 | <0.019 | <0.06 | [5 empty] | <0.04 |  |  | <0.04 | <0.10 | <0.24 | <0.09 |  |  | 1.7 |  | <9 | 26 | 5 | 15000 |  | 16 | <300 | 1.4 | 3 | 5 | 4 | <1.3 | 19 | 0.22 | <2.0 | 1.1 | 14 | 2.0 | 1.7 | 3 | 0.27 | 0.26 | 0.17 | 0.3 |  | <0.3 |  |  | 0.15 | <1.4 | 0.8 | <1.8 | <0.17 | 4 | <0.013 |  |  |  | <0.07 | <0.019 | <0.06 | [5 empty] | <0.04 |  |  | <0.04 | <0.10 | <0.24 | <0.09 |  |  | 0.6 |  | 9 | 27 | 0.8 | 2000 |  | 10 | 300 | 0.4 | 3 | 0.1 | 3 | 1.3 | 10 | 0.2 | 2 | 0.6 | 6 | 1 | 1.8 | 2 | 0.3 | 0.05 | 0.05 | 0.03 |  | 0.3 |  |  | 0.05 | 1 | 0.5 | 2 | 0.17 | 0.1 | 0.013 |  |  |  | 0.07 | 0.019 | 0.06 | [5 empty] | 0.04 |  |  | 0.04 | 0.1 | 0.2 | 0.09
ETPV026_020 | 2.2 |  | 8 | 520 | 132 | 298000 |  | 1350 | <270 | 14.9 | 5.5 | 416 | 87 | 6.9 | 650 | 1.70 | <1.5 | 4.4 | 449 | 31.5 | 6.3 | 20 | 2.2 | 2.43 | 0.015 | 0.14 |  | 0.41 |  |  | 1.58 | <1.1 | 17.0 | <1.6 | 0.50 | 174 | <0.007 |  |  |  | <0.04 | <0.010 | <0.15 | [5 empty] | <0.022 |  |  | 0.19 | 0.29 | 3.4 | <0.07 |  |  | 0.4 |  | 6 | 18 | 4 | 14000 |  | 90 | <270 | 0.8 | 2.0 | 6 | 6 | 1.0 | 60 | 0.29 | <1.5 | 1.0 | 17 | 1.3 | 1.3 | 3 | 0.4 | 0.28 | 0.015 | 0.07 |  | 0.29 |  |  | 0.21 | <1.1 | 1.0 | <1.6 | 0.14 | 14 | <0.007 |  |  |  | <0.04 | <0.010 | <0.15 | [5 empty] | <0.022 |  |  | 0.12 | 0.12 | 0.8 | <0.07 |  |  | 0.6 |  | 7 | 21 | 0.7 | 2000 |  | 10 | 300 | 0.3 | 2 | 0.1 | 3 | 1 | 10 | 0.09 | 1 | 0.6 | 4 | 0.8 | 1 | 2 | 0.3 | 0.04 | 0.008 | 0.01 |  | 0.05 |  |  | 0.03 | 1 | 0.3 | 2 | 0.1 | 0.06 | 0.007 |  |  |  | 0.04 | 0.01 | 0.15 | [5 empty] | 0.022 |  |  | 0.02 | 0.07 | 0.2 | 0.07
ETPV026_022 | 146 |  | 12 | 609 | 284 | 300000 |  | 1230 | <250 | 16.3 | 4.1 | 366 | 61 | 5.1 | 460 | 1.58 | <1.6 | 5.0 | 462 | 35.7 | 6.8 | 17.8 | 2.2 | 2.8 | <0.03 | 0.31 |  | <0.15 |  |  | 0.83 | <1.0 | 10.4 | <1.5 | 0.38 | 175 | <0.029 |  |  |  | <0.03 | 0.010 | <0.03 | [5 empty] | 0.02 |  |  | 0.10 | 0.18 | 0.8 | <0.08 |  |  | 7 |  | 6 | 20 | 12 | 14000 |  | 70 | <250 | 0.8 | 1.6 | 4 | 5 | 0.9 | 40 | 0.20 | <1.6 | 0.9 | 19 | 1.6 | 1.3 | 2.6 | 0.4 | 0.3 | <0.03 | 0.11 |  | <0.15 |  |  | 0.11 | <1.0 | 0.8 | <1.5 | 0.11 | 11 | <0.029 |  |  |  | <0.03 | 0.014 | <0.03 | [5 empty] | 0.03 |  |  | 0.09 | 0.07 | 0.4 | <0.08 |  |  | 0.5 |  | 6 | 20 | 0.7 | 1000 |  | 10 | 200 | 0.2 | 1 | 0.01 | 2 | 0.9 | 10 | 0.08 | 2 | 0.6 | 4 | 0.7 | 1 | 2 | 0.2 | 0.07 | 0.03 | 0.01 |  | 0.15 |  |  | 0.05 | 1 | 0.3 | 1 | 0.12 | 0.06 | 0.03 |  |  |  | 0.03 | 0.009 | 0.03 | [5 empty] | 0.02 |  |  | 0.07 | 0.01 | 0.1 | 0.08
ETPV026_023 | 193 |  | 12 | 670 | 303 | 293000 |  | 1360 | <280 | 17.2 | 4.1 | 337 | 54 | 2.5 | 158 | 0.78 | <1.8 | 4.2 | 248 | 37.8 | 3.9 | 9 | 2.5 | 3.1 | 0.03 | 0.16 |  | <0.27 |  |  | 0.25 | 1.3 | 6.5 | <2.0 | 0.25 | 181 | <0.013 |  |  |  | <0.07 | <0.018 | <0.06 | [5 empty] | <0.10 |  |  | <0.12 | 0.28 | 0.40 | <0.10 |  |  | 10 |  | 7 | 23 | 14 | 15000 |  | 50 | <280 | 1.1 | 2.8 | 6 | 6 | 1.1 | 20 | 0.20 | <1.8 | 1.1 | 15 | 2.0 | 1.6 | 3 | 0.4 | 0.3 | 0.03 | 0.12 |  | <0.27 |  |  | 0.08 | 1.0 | 0.9 | <2.0 | 0.17 | 8 | <0.013 |  |  |  | <0.07 | <0.018 | <0.06 | [5 empty] | <0.10 |  |  | <0.12 | 0.15 | 0.27 | <0.10 |  |  | 0.6 |  | 8 | 23 | 0.8 | 2000 |  | 10 | 280 | 0.3 | 2 | 0.09 | 2 | 1.1 | 10 | 0.1 | 2 | 0.6 | 4 | 0.9 | 2 | 2 | 0.3 | 0.09 | 0.01 | 0.07 |  | 0.3 |  |  | 0.04 | 1.1 | 0.4 | 2.0 | 0.2 | 0.4 | 0.01 |  |  |  | 0.07 | 0.018 | 0.06 | [5 empty] | 0.10 |  |  | 0.1 | 0.05 | 0.1 | 0.1
ETPV026_024 | 124 |  | 9 | 587 | 282 | 311000 |  | 1350 | <280 | 11.0 | 3.2 | 438 | 86 | 4.1 | 260 | 1.66 | <1.8 | 4.8 | 470 | 35.5 | 6.6 | 4.2 | 2.4 | 2.55 | 0.009 | 0.11 |  | 0.05 |  |  | 0.31 | 1.0 | 17.4 | <2.0 | 0.42 | 238 | <0.026 |  |  |  | <0.04 | <0.010 | <0.03 | [5 empty] | <0.024 |  |  | 0.02 | 0.18 | 0.76 | <0.08 |  |  | 5 |  | 5 | 22 | 13 | 15000 |  | 90 | <280 | 0.7 | 1.9 | 11 | 6 | 0.8 | 30 | 0.25 | <1.8 | 1.1 | 20 | 1.7 | 1.3 | 1.7 | 0.4 | 0.25 | 0.011 | 0.07 |  | 0.08 |  |  | 0.08 | 0.7 | 1.1 | <2.0 | 0.14 | 18 | <0.026 |  |  |  | <0.04 | <0.010 | <0.03 | [5 empty] | <0.024 |  |  | 0.04 | 0.09 | 0.27 | <0.08 |  |  | 0.5 |  | 8 | 22 | 0.8 | 2000 |  | 10 | 300 | 0.2 | 2.0 | 0.08 | 2 | 1.1 | 10 | 0.1 | 2 | 0.7 | 4 | 0.9 | 1.5 | 2.0 | 0.3 | 0.1 | 0.008 | 0.02 |  | 0.05 |  |  | 0.06 | 1.0 | 0.4 | 2.0 | 0.1 | 0.07 | 0.03 |  |  |  | 0.04 | 0.010 | 0.03 | [5 empty] | 0.02 |  |  | 0.02 | 0.08 | 0.1 | 0.08
ETPV026_025 | 36 |  | <7 | 639 | 169 | 319000 |  | 860 | <260 | 21.3 | 4.6 | 448 | 66 | 3.3 | 118 | 0.78 | <1.6 | 4.1 | 251 | 31.2 | 5.4 | 7.8 | 1.40 | 2.01 | 0.019 | 0.12 |  | <0.04 |  |  | 0.34 | <0.9 | 30.9 | <1.5 | 0.24 | 91 | <0.006 |  |  |  | <0.03 | <0.009 | <0.03 | [5 empty] | 0.024 |  |  | <0.09 | 0.11 | 0.23 | <0.06 |  |  | 6 |  | <7 | 17 | 6 | 14000 |  | 60 | <260 | 1.1 | 2.0 | 8 | 5 | 0.8 | 15 | 0.19 | <1.6 | 0.9 | 27 | 1.6 | 1.4 | 2.0 | 0.26 | 0.20 | 0.021 | 0.06 |  | <0.04 |  |  | 0.10 | <0.9 | 2.3 | <1.5 | 0.10 | 7 | <0.006 |  |  |  | <0.03 | <0.009 | <0.03 | [5 empty] | 0.027 |  |  | <0.09 | 0.06 | 0.11 | <0.06 |  |  | 0.5 |  | 7 | 19 | 0.6 | 1000 |  | 10 | 300 | 0.2 | 2 | 0.1 | 2 | 0.9 | 10 | 0.04 | 1.6 | 0.5 | 4 | 0.7 | 1 | 2 | 0.2 | 0.04 | 0.007 | 0.01 |  | 0.04 |  |  | 0.07 | 0.9 | 0.4 | 1 | 0.12 | 0.06 | 0.006 |  |  |  | 0.03 | 0.009 | 0.03 | [5 empty] | 0.02 |  |  | 0.09 | 0.04 | 0.1 | 0.06
ETPV026_026 | 2.2 |  | 21 | 520 | 153 | 306000 |  | 320 | <600 | 22.2 | 6 | 538 | 185 | 3.1 | 350 | 0.8 | <3 | 3.4 | 380 | 35 | 4 | 22 | 0.6 | 1.2 | 0.7 | 5 |  | <0.8 |  |  | 0.75 | <2.0 | 16.8 | <3 | <0.3 | 33 | <0.09 |  |  |  | <0.3 | <0.09 | <0.29 | [5 empty] | <0.20 |  |  | <0.18 | <0.19 | 5.8 | <0.19 |  |  | 1.6 |  | 17 | 50 | 9 | 18000 |  | 30 | <600 | 2.5 | 9 | 19 | 7 | 1.7 | 60 | 0.3 | <3 | 2.2 | 50 | 7 | 4 | 10 | 0.4 | 0.5 | 1.2 | 6 |  | <0.8 |  |  | 0.28 | <2.0 | 2.1 | <3 | <0.3 | 5 | <0.09 |  |  |  | <0.3 | <0.09 | <0.29 | [5 empty] | <0.20 |  |  | <0.18 | <0.19 | 1.0 | <0.19 |  |  | 1 |  | 10 | 40 | 1 | 3000 |  | 20 | 600 | 0.7 | 4 | 0.2 | 5 | 1.9 | 20 | 0.3 | 3 | 1 | 9 | 2 | 3 | 4 | 0.5 | 0.2 | 0.07 | 0.1 |  | 0.8 |  |  | 0.2 | 2 | 0.9 | 3 | 0.3 | 0.6 | 0.09 |  |  |  | 0.3 | 0.09 | 0.3 | [5 empty] | 0.2 |  |  | 0.18 | 0.19 | 0.3 | 0.2
ETPV026_027 | 6.2 |  | 22 | 1300 | 351 | 302000 |  | 11800 | 600 | 35 | 16 | 540 | 80 | 4.5 | 860 | 1.3 | <3 | 11 | 600 | 43 | 7.7 | 38 | 22.0 | 7.9 | 0.19 | 0.8 |  | <0.7 |  |  | 1.5 | <1.9 | 17 | <5 | 0.9 | 2000 | <0.05 |  |  |  | <0.29 | <0.08 | <0.26 | [5 empty] | 0.19 |  |  | <0.16 | 2.3 | 105 | <0.17 |  |  | 1.3 |  | 16 | 60 | 26 | 20000 |  | 500 | 400 | 4 | 6 | 30 | 14 | 2.3 | 160 | 0.5 | <3 | 3 | 30 | 3 | 2.7 | 10 | 2.8 | 1.3 | 0.26 | 0.8 |  | <0.7 |  |  | 0.7 | <1.9 | 4 | <5 | 0.5 | 110 | <0.05 |  |  |  | <0.29 | <0.08 | <0.26 | [5 empty] | 0.29 |  |  | <0.16 | 1.0 | 11 | <0.17 |  |  | 1 |  | 10 | 40 | 1 | 3000 |  | 20 | 400 | 0.6 | 5 | 0.2 | 5 | 2 | 20 | 0.3 | 3 | 1 | 8 | 1 | 2 | 3 | 0.5 | 0.2 | 0.06 | 0.1 |  | 0.7 |  |  | 0.1 | 2 | 0.8 | 5 | 0.3 | 0.5 | 0.05 |  |  |  | 0.3 | 0.08 | 0.3 | [5 empty] | 0.2 |  |  | 0.2 | 0.2 | 0.3 | 0.17
ETPV026_029 | 1.5 |  | <8 | 482 | 146 | 305000 |  | 193 | 280 | 17.8 | 4.8 | 476 | 88 | 3.0 | 480 | 1.63 | <1.9 | 7.8 | 502 | 32.0 | 6.9 | 24 | <0.26 | 1.67 | 0.029 | 0.31 |  | <0.27 |  |  | 0.91 | <1.0 | 14.8 | 3.6 | <0.14 | 25.7 | <0.009 |  |  |  | <0.05 | <0.013 | <0.04 | [5 empty] | <0.03 |  |  | <0.08 | <0.08 | 18.8 | <0.07 |  |  | 0.4 |  | <8 | 16 | 4 | 14000 |  | 12 | 250 | 1.2 | 1.8 | 9 | 8 | 0.9 | 50 | 0.29 | <1.9 | 1.3 | 24 | 1.7 | 1.4 | 3 | <0.26 | 0.27 | 0.028 | 0.14 |  | <0.27 |  |  | 0.17 | <1.0 | 1.3 | 2.1 | <0.14 | 2.4 | <0.009 |  |  |  | <0.05 | <0.013 | <0.04 | [5 empty] | <0.03 |  |  | <0.08 | <0.08 | 2.0 | <0.07 |  |  | 0.5 |  | 8 | 21 | 0.6 | 2000 |  | 10 | 260 | 0.3 | 1 | 0.1 | 2 | 1.0 | 10 | 0.09 | 1.9 | 0.5 | 4 | 0.9 | 1 | 2 | 0.3 | 0.04 | 0.01 | 0.02 |  | 0.27 |  |  | 0.05 | 1 | 0.5 | 0.5 | 0.1 | 0.08 | 0.009 |  |  |  | 0.05 | 0.013 | 0.04 | [5 empty] | 0.03 |  |  | 0.08 | 0.08 | 0.2 | 0.07
ETPV026_032 | 1.1 |  | 14 | 470 | 125 | 300000 |  | 299 | <400 | 17.9 | 5 | 440 | 53 | 2.5 | 170 | 0.5 | <2.6 | 2.6 | 235 | 31.6 | 3.3 | 9.0 | 0.4 | 1.4 | 0.25 | 1.2 |  | <0.4 |  |  | 0.29 | <1.3 | 16.5 | <3 | 0.19 | 33 | <0.03 |  |  |  | <0.17 | <0.04 | <0.15 | [5 empty] | <0.10 |  |  | <0.09 | <0.15 | 0.46 | <0.11 |  |  | 0.7 |  | 10 | 40 | 7 | 24000 |  | 26 | <400 | 2.7 | 4 | 10 | 7 | 1.1 | 30 | 0.3 | <2.6 | 1.2 | 22 | 2.6 | 2.6 | 2.5 | 0.4 | 0.3 | 0.17 | 0.5 |  | <0.4 |  |  | 0.18 | <1.3 | 2.5 | <3 | 0.20 | 5 | <0.03 |  |  |  | <0.17 | <0.04 | <0.15 | [5 empty] | <0.10 |  |  | <0.09 | <0.15 | 0.27 | <0.11 |  |  | 0.8 |  | 9 | 30 | 1 | 2000 |  | 10 | 400 | 0.4 | 3 | 0.2 | 3 | 1.4 | 20 | 0.2 | 2.6 | 1 | 6 | 1 | 2 | 3.0 | 0.3 | 0.1 | 0.04 | 0.1 |  | 0.4 |  |  | 0.1 | 1.3 | 0.7 | 3 | 0.2 | 0.3 | 0.03 |  |  |  | 0.2 | 0.04 | 0.1 | [5 empty] | 0.10 |  |  | 0.09 | 0.1 | 0.2 | 0.1
ETPV026_033 | 1.3 |  | 15 | 360 | 121 | 324000 |  | 159 | <500 | 18.9 | 14 | 485 | 73 | 3.1 | 200 | 0.6 | <3 | 2.6 | 220 | 31 | 3.4 | 9.7 | <0.5 | 1.0 | 0.40 | 5.8 |  | <0.6 |  |  | 0.34 | <1.7 | 19 | <2.5 | <0.25 | 22 | <0.05 |  |  |  | <0.5 | <0.07 | <0.23 | [5 empty] | <0.16 |  |  | <0.15 | <0.17 | 0.36 | <0.16 |  |  | 1.0 |  | 13 | 40 | 8 | 27000 |  | 25 | <500 | 2.1 | 9 | 22 | 19 | 1.3 | 50 | 0.5 | <3 | 1.8 | 30 | 5 | 1.8 | 2.7 | <0.5 | 0.5 | 0.25 | 1.0 |  | <0.6 |  |  | 0.18 | <1.7 | 3 | <2.5 | <0.25 | 7 | <0.05 |  |  |  | <0.5 | <0.07 | <0.23 | [5 empty] | <0.16 |  |  | <0.15 | <0.17 | 0.26 | <0.16 |  |  | 0.9 |  | 10 | 40 | 1 | 3000 |  | 20 | 500 | 0.5 | 4 | 0.2 | 5 | 1.7 | 20 | 0.2 | 3 | 1 | 8 | 2 | 2.5 | 3.0 | 0.5 | 0.1 | 0.1 | 0.1 |  | 0.6 |  |  | 0.1 | 2 | 0.8 | 2 | 0.2 | 0.4 | 0.05 |  |  |  | 0.5 | 0.07 | 0.23 | [5 empty] | 0.2 |  |  | 0.1 | 0.2 | 0.35 | 0.2
ETPV026_034 | 255 |  | 15 | 800 | 397 | 313000 |  | 2600 | <260 | 15.5 | 6.1 | 359 | 37 | 3.6 | 193 | 1.00 | <1.4 | 6.3 | 224 | 37.7 | 3.7 | 5.9 | 5.7 | 3.6 | <0.03 | 0.10 |  | <0.16 |  |  | 0.22 | <0.9 | 5.3 | 0.8 | 0.18 | 280 | <0.006 |  |  |  | <0.03 | 0.014 | <0.03 | [5 empty] | <0.021 |  |  | <0.019 | 0.48 | 0.3 | <0.07 |  |  | 17 |  | 6 | 30 | 11 | 22000 |  | 400 | <260 | 0.8 | 1.8 | 6 | 3 | 1.0 | 20 | 0.20 | <1.4 | 1.1 | 13 | 1.7 | 1.3 | 1.7 | 1.0 | 0.4 | <0.03 | 0.06 |  | <0.16 |  |  | 0.07 | <0.9 | 0.6 | 0.9 | 0.10 | 40 | <0.006 |  |  |  | <0.03 | 0.018 | <0.03 | [5 empty] | <0.021 |  |  | <0.019 | 0.16 | 0.3 | <0.07 |  |  | 0.5 |  | 7 | 20 | 0.7 | 1000 |  | 10 | 300 | 0.3 | 1 | 0.1 | 2 | 1 | 10 | 0.01 | 1.4 | 0.6 | 4 | 0.8 | 1.4 | 1 | 0.2 | 0.06 | 0.03 | 0.01 |  | 0.2 |  |  | 0.03 | 0.9 | 0.4 | 0.3 | 0.14 | 0.06 | 0.006 |  |  |  | 0.03 | 0.009 | 0.03 | [5 empty] | 0.021 |  |  | 0.019 | 0.04 | 0.1 | 0.07
ETPV026_036 | 0.8 |  | <7 | 474 | 156 | 298000 |  | 134 | 360 | 20.3 | 8 | 590 | 178 | 2.4 | 450 | 1.14 | <1.7 | 3.7 | 301 | 34.4 | 4.9 | 19 | 0.39 | 1.06 | 0.05 | 0.11 |  | 0.10 |  |  | 0.49 | <1.0 | 61.3 | 3.9 | 0.21 | 18.3 | <0.03 |  |  |  | <0.06 | <0.017 | <0.06 | [5 empty] | <0.10 |  |  | 0.06 | 0.06 | <0.18 | <0.08 |  |  | 0.4 |  | <7 | 22 | 5 | 17000 |  | 13 | 210 | 1.1 | 3 | 20 | 14 | 0.9 | 40 | 0.22 | <1.7 | 0.9 | 25 | 2.3 | 1.8 | 3 | 0.27 | 0.23 | 0.05 | 0.08 |  | 0.15 |  |  | 0.14 | <1.0 | 2.7 | 2.3 | 0.10 | 2.5 | <0.03 |  |  |  | <0.06 | <0.017 | <0.06 | [5 empty] | <0.10 |  |  | 0.07 | 0.05 | <0.18 | <0.08 |  |  | 0.6 |  | 7 | 20 | 0.7 | 2000 |  | 10 | 250 | 0.3 | 1 | 0.1 | 3 | 1.1 | 10 | 0.07 | 2 | 0.6 | 4 | 0.7 | 1 | 2 | 0.2 | 0.02 | 0.03 | 0.06 |  | 0.08 |  |  | 0.05 | 1 | 0.4 | 0.6 | 0.14 | 0.1 | 0.03 |  |  |  | 0.06 | 0.017 | 0.06 | [5 empty] | 0.1 |  |  | 0.04 | 0.05 | 0.2 | 0.08
ETPV026_037 | 0.7 |  | <7 | 453 | 137 | 301000 |  | 194 | <280 | 20.6 | 3.8 | 824 | 224 | 1.3 | 560 | 1.17 | <1.6 | 7.4 | 238 | 37.3 | 3.3 | 17 | 0.44 | 1.45 | 0.019 | 0.11 |  | 0.10 |  |  | 0.41 | <0.9 | 13.9 | 1.2 | 0.34 | 37 | <0.011 |  |  |  | <0.19 | <0.04 | <0.14 | [5 empty] | <0.09 |  |  | <0.03 | 0.07 | <0.17 | <0.07 |  |  | 0.4 |  | <7 | 22 | 5 | 18000 |  | 25 | <280 | 1.1 | 2.6 | 20 | 12 | 0.9 | 80 | 0.26 | <1.6 | 1.4 | 14 | 2.1 | 1.3 | 4 | 0.25 | 0.23 | 0.023 | 0.08 |  | 0.15 |  |  | 0.13 | <0.9 | 1.3 | 1.0 | 0.14 | 7 | <0.011 |  |  |  | <0.19 | <0.04 | <0.14 | [5 empty] | <0.09 |  |  | <0.03 | 0.09 | <0.17 | <0.07 |  |  | 0.6 |  | 7 | 20 | 0.7 | 1000 |  | 10 | 300 | 0.2 | 2 | 0.1 | 2 | 1.0 | 10 | 0.1 | 1.6 | 0.6 | 4 | 0.8 | 1.5 | 2 | 0.2 | 0.04 | 0.01 | 0.07 |  | 0.07 |  |  | 0.05 | 0.9 | 0.4 | 0.6 | 0.1 | 0.3 | 0.011 |  |  |  | 0.2 | 0.04 | 0.1 | [5 empty] | 0.09 |  |  | 0.03 | 0.07 | 0.17 | 0.07
ETPV026_038 | 1.8 |  | <19 | 590 | 131 | 317000 |  | 300 | <800 | 19 | 13 | 630 | 120 | <2.4 | 360 | 1.5 | <5 | 4.1 | 257 | 34 | 8 | <5 | <0.7 | 0.8 | 1.0 | 10 |  | <1.0 |  |  | 0.49 | <2.6 | 15 | <5 | <0.4 | 33 | <0.09 |  |  |  | <0.5 | <0.21 | <0.4 | [5 empty] | <0.29 |  |  | <0.4 | <0.24 | <0.4 | <0.23 |  |  | 1.4 |  | <19 | 80 | 8 | 21000 |  | 50 | <800 | 5 | 10 | 40 | 40 | <2.4 | 70 | 1.5 | <5 | 1.7 | 27 | 5 | 5 | <5 | <0.7 | 0.8 | 1.4 | 10 |  | <1.0 |  |  | 0.18 | <2.6 | 4 | <5 | <0.4 | 10 | <0.09 |  |  |  | <0.5 | <0.21 | <0.4 | [5 empty] | <0.29 |  |  | <0.4 | <0.24 | <0.4 | <0.23 |  |  | 1.4 |  | 20 | 50 | 2 | 3000 |  | 20 | 800 | 0.8 | 6 | 0.3 | 7 | 2 | 30 | 0.3 | 5 | 2 | 10 | 2 | 3 | 5 | 0.7 | 0.2 | 0.1 | 0.3 |  | 1 |  |  | 0.2 | 3 | 1 | 5 | 0.4 | 0.8 | 0.09 |  |  |  | 0.5 | 0.2 | 0.4 | [5 empty] | 0.3 |  |  | 0.4 | 0.24 | 0.4 | 0.2
ETPV026_040 | 469 |  | <13 | 540 | 442 | 320000 |  | 183 | <500 | 17.9 | <4 | 356 | 41 | 4.9 | 170 | 1.5 | <3 | 6.3 | 430 | 31 | 7.7 | <3 | <0.5 | 1.3 | <0.08 | 0.09 |  | <0.5 |  |  | 0.20 | <1.9 | 5.5 | <1.9 | <0.27 | 21 | <0.09 |  |  |  | <0.20 | <0.10 | <0.18 | [5 empty] | <0.12 |  |  | <0.11 | <0.24 | <0.29 | <0.12 |  |  | 18 |  | <13 | 40 | 22 | 19000 |  | 21 | <500 | 2.0 | <4 | 12 | 9 | 1.5 | 40 | 0.6 | <3 | 1.9 | 30 | 4 | 2.4 | <3 | <0.5 | 0.4 | <0.08 | 0.13 |  | <0.5 |  |  | 0.12 | <1.9 | 1.7 | <1.9 | <0.27 | 5 | <0.09 |  |  |  | <0.20 | <0.10 | <0.18 | [5 empty] | <0.12 |  |  | <0.11 | <0.24 | <0.29 | <0.12 |  |  | 1 |  | 13 | 40 | 1 | 3000 |  | 20 | 500 | 0.5 | 4 | 0.2 | 5 | 1.8 | 20 | 0.2 | 3 | 1 | 8 | 1 | 2.6 | 3 | 0.5 | 0.05 | 0.08 | 0.08 |  | 0.5 |  |  | 0.08 | 1.9 | 0.8 | 1.9 | 0.3 | 0.3 | 0.09 |  |  |  | 0.20 | 0.1 | 0.2 | [5 empty] | 0.12 |  |  | 0.11 | 0.2 | 0.29 | 0.12
ETPV026_041 | 410 |  | <7 | 488 | 440 | 284000 |  | 400 | <240 | 17.7 | 6.0 | 347 | 39 | 3.4 | 143 | 0.64 | <1.6 | 5.7 | 241 | 31.9 | 3.8 | 5.4 | 0.9 | 1.6 | <0.05 | 0.34 |  | <0.29 |  |  | 0.26 | <0.9 | 3.5 | <1.5 | 0.32 | 54 | <0.014 |  |  |  | <0.16 | <0.020 | <0.14 | [5 empty] | <0.05 |  |  | 0.08 | <0.07 | 0.7 | <0.06 |  |  | 21 |  | <7 | 23 | 27 | 19000 |  | 100 | <240 | 1.0 | 2.1 | 10 | 6 | 0.8 | 18 | 0.24 | <1.6 | 1.2 | 21 | 2.6 | 1.4 | 2.4 | 0.3 | 0.3 | <0.05 | 0.15 |  | <0.29 |  |  | 0.10 | <0.9 | 0.7 | <1.5 | 0.14 | 14 | <0.014 |  |  |  | <0.16 | <0.020 | <0.14 | [5 empty] | <0.05 |  |  | 0.09 | <0.07 | 0.7 | <0.06 |  |  | 0.6 |  | 7 | 20 | 0.7 | 1000 |  | 10 | 240 | 0.2 | 2 | 0.1 | 2 | 0.9 | 10 | 0.1 | 1.6 | 0.5 | 4 | 0.8 | 1 | 2 | 0.3 | 0.04 | 0.05 | 0.06 |  | 0.3 |  |  | 0.04 | 0.9 | 0.4 | 1.5 | 0.1 | 0.3 | 0.01 |  |  |  | 0.16 | 0.02 | 0.14 | [5 empty] | 0.05 |  |  | 0.04 | 0.07 | 0.1 | 0.06
ETPV026_042 | 101 |  | 17 | 876 | 301 | 310000 |  | 2860 | <270 | 19.6 | 5.6 | 386 | 74 | 4.4 | 460 | 1.28 | <1.4 | 6.8 | 265 | 39.9 | 5.1 | 5.8 | 6.1 | 5.0 | 0.023 | 0.17 |  | <0.15 |  |  | 0.14 | <0.9 | 7.8 | 1.2 | 0.25 | 378 | <0.022 |  |  |  | <0.12 | 0.015 | <0.03 | [5 empty] | <0.020 |  |  | 0.07 | 0.55 | 0.41 | <0.05 |  |  | 8 |  | 6 | 20 | 11 | 14000 |  | 140 | <270 | 0.9 | 2.3 | 6 | 5 | 0.9 | 30 | 0.22 | <1.4 | 1.2 | 13 | 1.9 | 1.1 | 1.8 | 0.6 | 0.4 | 0.019 | 0.08 |  | <0.15 |  |  | 0.05 | <0.9 | 0.7 | 1.0 | 0.11 | 21 | <0.022 |  |  |  | <0.12 | 0.018 | <0.03 | [5 empty] | <0.020 |  |  | 0.06 | 0.15 | 0.25 | <0.05 |  |  | 0.5 |  | 7 | 20 | 0.6 | 1000 |  | 10 | 300 | 0.2 | 2 | 0.07 | 2 | 0.9 | 10 | 0.07 | 1 | 0.6 | 4 | 0.7 | 1.2 | 1 | 0.2 | 0.04 | 0.007 | 0.05 |  | 0.15 |  |  | 0.05 | 0.9 | 0.4 | 0.3 | 0.11 | 0.2 | 0.022 |  |  |  | 0.1 | 0.009 | 0.03 | [5 empty] | 0.020 |  |  | 0.02 | 0.1 | 0.09 | 0.05
ETPV026_044 | 53 |  | 12 | 665 | 192 | 297000 |  | 680 | <260 | 18.4 | 3.9 | 342 | 47 | 7.1 | 1040 | 2.8 | <1.4 | 4.4 | 367 | 34.4 | 5.2 | 9.4 | 1.25 | 2.08 | <0.04 | 0.11 |  | <0.15 |  |  | 0.32 | <0.9 | 11.5 | 1.0 | 0.62 | 80 | <0.006 |  |  |  | <0.03 | <0.04 | <0.03 | [5 empty] | <0.09 |  |  | 0.13 | 0.17 | <0.14 | <0.04 |  |  | 5 |  | 6 | 23 | 8 | 14000 |  | 60 | <260 | 0.8 | 1.5 | 6 | 4 | 0.9 | 70 | 0.3 | <1.4 | 0.9 | 17 | 1.5 | 1.1 | 1.9 | 0.29 | 0.24 | <0.04 | 0.06 |  | <0.15 |  |  | 0.08 | <0.9 | 1.0 | 0.9 | 0.15 | 8 | <0.006 |  |  |  | <0.03 | <0.04 | <0.03 | [5 empty] | <0.09 |  |  | 0.08 | 0.06 | <0.14 | <0.04 |  |  | 0.5 |  | 6 | 20 | 0.6 | 1000 |  | 9 | 300 | 0.2 | 1 | 0.09 | 2 | 0.9 | 10 | 0.07 | 1.4 | 0.6 | 4 | 0.7 | 1.2 | 2 | 0.3 | 0.04 | 0.04 | 0.01 |  | 0.2 |  |  | 0.03 | 0.9 | 0.4 | 0.3 | 0.1 | 0.3 | 0.006 |  |  |  | 0.03 | 0.04 | 0.03 | [5 empty] | 0.09 |  |  | 0.02 | 0.009 | 0.1 | 0.04
ETPV026_045 | 208 |  | 16 | 1370 | 460 | 280000 |  | 3570 | <220 | 15.6 | 8.2 | 278 | 26 | 8.0 | 620 | 1.27 | <1.4 | 3.6 | 470 | 40.5 | 8.0 | 30 | 7.4 | 13.3 | 0.038 | 0.27 |  | <0.18 |  |  | 1.48 | 1.4 | 19.7 | 2.2 | 0.77 | 473 | <0.006 |  |  |  | <0.03 | 0.012 | <0.027 | [5 empty] | 0.022 |  |  | <0.08 | 0.72 | <0.12 | <0.06 |  |  | 22 |  | 5 | 70 | 30 | 13000 |  | 170 | <220 | 0.8 | 2.2 | 5 | 3 | 0.9 | 40 | 0.22 | <1.4 | 0.9 | 30 | 1.6 | 1.2 | 4 | 0.5 | 1.3 | 0.027 | 0.08 |  | <0.18 |  |  | 0.14 | 0.6 | 2.0 | 1.4 | 0.16 | 25 | <0.006 |  |  |  | <0.03 | 0.014 | <0.027 | [5 empty] | 0.025 |  |  | <0.08 | 0.17 | <0.12 | <0.06 |  |  | 0.4 |  | 6 | 20 | 0.6 | 1000 |  | 9 | 200 | 0.2 | 1 | 0.1 | 2 | 0.9 | 9 | 0.09 | 1 | 0.5 | 4 | 0.6 | 1 | 2 | 0.2 | 0.04 | 0.006 | 0.01 |  | 0.2 |  |  | 0.05 | 0.8 | 0.4 | 1 | 0.1 | 0.05 | 0.006 |  |  |  | 0.03 | 0.008 | 0.03 | [5 empty] | 0.02 |  |  | 0.08 | 0.009 | 0.1 | 0.06
ETPV026_046 | 65 |  | <8 | 468 | 185 | 299000 |  | 380 | <280 | 20.3 | 4.5 | 351 | 36 | 3.4 | 220 | 0.31 | <1.8 | 1.0 | 126 | 30.4 | 2.3 | 13.3 | 0.61 | 1.16 | <0.03 | 0.20 |  | <0.28 |  |  | 0.39 | <1.1 | 18.9 | <2.1 | 0.25 | 52 | <0.007 |  |  |  | <0.15 | <0.011 | <0.04 | [5 empty] | <0.024 |  |  | <0.08 | 0.08 | <0.17 | <0.06 |  |  | 4 |  | <8 | 17 | 5 | 15000 |  | 30 | <280 | 1.2 | 2.1 | 6 | 4 | 0.9 | 29 | 0.11 | <1.8 | 0.7 | 11 | 1.7 | 1.4 | 2.7 | 0.27 | 0.18 | <0.03 | 0.12 |  | <0.28 |  |  | 0.11 | <1.1 | 1.5 | <2.1 | 0.13 | 4 | <0.007 |  |  |  | <0.15 | <0.011 | <0.04 | [5 empty] | <0.024 |  |  | <0.08 | 0.07 | <0.17 | <0.06 |  |  | 0.6 |  | 8 | 23 | 0.7 | 2000 |  | 10 | 280 | 0.3 | 2 | 0.1 | 3 | 1.1 | 10 | 0.05 | 1.8 | 0.7 | 4 | 0.8 | 1.5 | 2 | 0.28 | 0.08 | 0.03 | 0.02 |  | 0.3 |  |  | 0.05 | 1 | 0.5 | 2.1 | 0.1 | 0.07 | 0.007 |  |  |  | 0.1 | 0.01 | 0.04 | [5 empty] | 0.024 |  |  | 0.08 | 0.07 | 0.17 | 0.06
ETPV026_047 | 37.6 |  | 14 | 825 | 251 | 305000 |  | 3280 | <300 | 19.6 | 6.3 | 348 | 39 | 3.7 | 253 | 0.63 | <1.7 | 1.0 | 188 | 38.2 | 4.0 | 14.7 | 5.9 | 6.1 | 0.039 | 0.07 |  | <0.05 |  |  | 0.36 | <1.1 | 12.0 | 1.7 | 0.41 | 540 | <0.027 |  |  |  | <0.04 | 0.016 | <0.04 | [5 empty] | <0.024 |  |  | 0.07 | 0.59 | 0.17 | <0.08 |  |  | 2.7 |  | 6 | 24 | 6 | 14000 |  | 200 | <300 | 1.0 | 2.2 | 8 | 4 | 0.9 | 24 | 0.18 | <1.7 | 0.7 | 11 | 1.7 | 1.2 | 2.9 | 0.6 | 0.5 | 0.027 | 0.05 |  | <0.05 |  |  | 0.08 | <1.1 | 0.8 | 1.2 | 0.13 | 40 | <0.027 |  |  |  | <0.04 | 0.023 | <0.04 | [5 empty] | <0.024 |  |  | 0.07 | 0.14 | 0.12 | <0.08 |  |  | 0.6 |  | 8 | 20 | 0.8 | 2000 |  | 10 | 300 | 0.3 | 2 | 0.1 | 2 | 1.1 | 10 | 0.08 | 2 | 0.6 | 4 | 0.9 | 1.4 | 2 | 0.3 | 0.07 | 0.008 | 0.02 |  | 0.05 |  |  | 0.06 | 1 | 0.5 | 0.4 | 0.13 | 0.07 | 0.03 |  |  |  | 0.04 | 0.01 | 0.04 | [5 empty] | 0.024 |  |  | 0.02 | 0.07 | 0.13 | 0.08
ETPV026_048 | 34 |  | 12 | 590 | 197 | 300000 |  | 720 | <280 | 15.2 | 14 | 287 | 28 | 4.6 | 370 | 0.44 | 1.9 | 0.8 | 161 | 35.8 | 3.4 | 17 | 1.5 | 3.7 | 0.09 | 1.8 |  | <0.24 |  |  | 0.78 | <1.1 | 6.4 | <2.3 | <0.16 | 91 | <0.017 |  |  |  | <0.24 | <0.024 | <0.08 | [5 empty] | <0.12 |  |  | 0.06 | <0.09 | <0.15 | <0.08 |  |  | 4 |  | 7 | 30 | 7 | 18000 |  | 30 | <280 | 1.0 | 6 | 8 | 5 | 0.8 | 40 | 0.17 | 1.4 | 0.5 | 10 | 2.2 | 1.2 | 4 | 0.4 | 0.5 | 0.08 | 0.6 |  | <0.24 |  |  | 0.23 | <1.1 | 1.0 | <2.3 | <0.16 | 8 | <0.017 |  |  |  | <0.24 | <0.024 | <0.08 | [5 empty] | <0.12 |  |  | 0.09 | <0.09 | <0.15 | <0.08 |  |  | 0.6 |  | 8 | 20 | 0.8 | 2000 |  | 10 | 280 | 0.3 | 2 | 0.1 | 3 | 1.1 | 10 | 0.1 | 1.7 | 0.7 | 4 | 0.9 | 1.4 | 2 | 0.3 | 0.02 | 0.06 | 0.04 |  | 0.24 |  |  | 0.07 | 1 | 0.4 | 2 | 0.2 | 0.3 | 0.02 |  |  |  | 0.2 | 0.024 | 0.08 | [5 empty] | 0.1 |  |  | 0.05 | 0.09 | 0.15 | 0.08
ETPV026_049 | 13.7 |  | 21 | 1170 | 274 | 296000 |  | 3640 | <300 | 17.6 | 9 | 392 | 66 | 4.8 | 149 | 0.50 | <2.2 | 3.3 | 199 | 44.3 | 3.4 | 6.7 | 7.3 | 9.1 | 0.032 | 0.16 |  | <0.27 |  |  | 0.30 | <1.2 | 8.3 | 1.4 | 0.72 | 610 | <0.05 |  |  |  | <0.17 | <0.013 | <0.04 | [5 empty] | <0.13 |  |  | <0.14 | 0.73 | <0.19 | <0.07 |  |  | 1.5 |  | 9 | 40 | 9 | 16000 |  | 200 | <300 | 1.0 | 3 | 9 | 6 | 1.0 | 20 | 0.16 | <2.2 | 0.9 | 21 | 1.9 | 1.8 | 2.5 | 0.7 | 0.7 | 0.027 | 0.08 |  | <0.27 |  |  | 0.09 | <1.2 | 0.9 | 1.2 | 0.18 | 50 | <0.05 |  |  |  | <0.17 | <0.013 | <0.04 | [5 empty] | <0.13 |  |  | <0.14 | 0.18 | <0.19 | <0.07 |  |  | 0.7 |  | 10 | 30 | 0.9 | 2000 |  | 10 | 300 | 0.3 | 2 | 0.2 | 2 | 1.2 | 10 | 0.09 | 2.2 | 0.7 | 5 | 0.9 | 2 | 2 | 0.3 | 0.01 | 0.01 | 0.02 |  | 0.27 |  |  | 0.05 | 1.2 | 0.5 | 0.4 | 0.2 | 0.08 | 0.05 |  |  |  | 0.2 | 0.01 | 0.04 | [5 empty] | 0.13 |  |  | 0.14 | 0.1 | 0.19 | 0.07
ETPV028_001 | 1.4 |  | <8 | 499 | 177 | 311000 |  | 264 | <260 | 6.7 | 5.5 | 177 | 7.0 | 1.7 | 164 | 0.44 | <1.7 | 13.1 | 9 | 68.0 | 2.4 | 13.8 | 0.65 | 1.54 | 0.22 | 0.05 |  | <0.05 |  |  | <0.05 | <1.1 | 0.9 | <1.8 | 0.31 | 19.2 | <0.027 |  |  |  | <0.15 | 0.013 | <0.17 | [5 empty] | <0.025 |  |  | 0.04 | 0.05 | 0.43 | <0.11 |  |  | 0.3 |  | <8 | 18 | 4 | 15000 |  | 12 | <260 | 0.6 | 1.8 | 4 | 2.3 | 0.9 | 16 | 0.20 | <1.7 | 1.8 | 4 | 2.6 | 1.2 | 2.6 | 0.23 | 0.22 | 0.07 | 0.04 |  | <0.05 |  |  | <0.05 | <1.1 | 0.5 | <1.8 | 0.12 | 1.8 | <0.027 |  |  |  | <0.15 | 0.019 | <0.17 | [5 empty] | <0.025 |  |  | 0.05 | 0.06 | 0.15 | <0.11 |  |  | 0.6 |  | 8 | 24 | 0.9 | 2000 |  | 10 | 260 | 0.3 | 2 | 0.1 | 2.4 | 1.1 | 10 | 0.1 | 1.7 | 0.7 | 4 | 0.8 | 1.4 | 2 | 0.26 | 0.06 | 0.009 | 0.02 |  | 0.05 |  |  | 0.05 | 1 | 0.6 | 1.8 | 0.14 | 0.07 | 0.027 |  |  |  | 0.1 | 0.01 | 0.2 | [5 empty] | 0.02 |  |  | 0.02 | 0.05 | 0.16 | 0.11
ETPV028_002 | 5.8 |  | 13 | 561 | 185 | 317000 |  | 387 | <300 | 7.4 | 4.0 | 145 | 6.3 | 2.3 | 470 | 1.20 | <2.1 | 44 | 23 | 63.6 | 2.7 | 27 | 0.86 | 2.35 | 0.41 | 0.04 |  | <0.05 |  |  | <0.07 | 1.6 | 5.8 | 0.6 | 0.48 | 26.7 | <0.008 |  |  |  | <0.04 | 0.020 | 0.11 | [5 empty] | <0.09 |  |  | 0.04 | <0.09 | 0.34 | <0.08 |  |  | 0.6 |  | 8 | 22 | 5 | 17000 |  | 13 | <300 | 0.6 | 2.8 | 3 | 2.3 | 0.9 | 30 | 0.22 | <2.1 | 4 | 5 | 2.4 | 1.2 | 4 | 0.25 | 0.28 | 0.12 | 0.04 |  | <0.05 |  |  | <0.07 | 0.8 | 0.7 | 0.7 | 0.14 | 1.9 | <0.008 |  |  |  | <0.04 | 0.024 | 0.10 | [5 empty] | <0.09 |  |  | 0.05 | <0.09 | 0.14 | <0.08 |  |  | 0.6 |  | 8 | 24 | 0.8 | 2000 |  | 10 | 300 | 0.3 | 3 | 0.1 | 2 | 1.1 | 10 | 0.1 | 2 | 0.7 | 4 | 0.8 | 1.4 | 2 | 0.26 | 0.04 | 0.009 | 0.02 |  | 0.05 |  |  | 0.07 | 0.9 | 0.5 | 0.4 | 0.1 | 0.07 | 0.008 |  |  |  | 0.04 | 0.01 | 0.04 | [5 empty] | 0.09 |  |  | 0.02 | 0.09 | 0.14 | 0.08
ETPV028_003 | 3.5 |  | 13 | 552 | 179 | 333000 |  | 382 | <270 | 7.2 | 3.5 | 154 | 8.7 | 1.8 | 297 | 0.72 | <1.7 | 29 | 16 | 64.7 | 2.5 | 20 | 0.8 | 2.48 | 0.36 | 0.05 |  | 0.07 |  |  | <0.05 | <1.0 | 3.0 | 2.0 | 0.42 | 28.4 | <0.027 |  |  |  | <0.04 | <0.011 | <0.13 | [5 empty] | 0.04 |  |  | 0.03 | 0.06 | 0.37 | <0.04 |  |  | 0.5 |  | 7 | 16 | 5 | 16000 |  | 13 | <270 | 0.7 | 2.3 | 3 | 2.3 | 1.1 | 25 | 0.15 | <1.7 | 3 | 5 | 2.4 | 1.4 | 3 | 0.3 | 0.26 | 0.09 | 0.04 |  | 0.08 |  |  | <0.05 | <1.0 | 0.5 | 1.8 | 0.12 | 2.5 | <0.027 |  |  |  | <0.04 | <0.011 | <0.13 | [5 empty] | 0.06 |  |  | 0.04 | 0.05 | 0.16 | <0.04 |  |  | 0.6 |  | 8 | 24 | 0.9 | 2000 |  | 10 | 300 | 0.3 | 2.4 | 0.1 | 2 | 1.1 | 10 | 0.07 | 1.7 | 0.7 | 5 | 0.8 | 1 | 2 | 0.3 | 0.05 | 0.009 | 0.02 |  | 0.05 |  |  | 0.05 | 1.0 | 0.5 | 0.4 | 0.12 | 0.07 | 0.027 |  |  |  | 0.04 | 0.01 | 0.1 | [5 empty] | 0.02 |  |  | 0.02 | 0.05 | 0.18 | 0.04
ETPV028_004 | 2.9 |  | 10 | 572 | 191 | 322000 |  | 350 | <230 | 7.8 | 6.1 | 161 | 9.4 | 2.6 | 370 | 0.99 | <1.5 | 43 | 27 | 63.6 | 4.0 | 24.0 | 0.73 | 2.05 | 0.23 | 0.018 |  | <0.15 |  |  | 0.04 | <0.9 | 5.2 | 0.8 | 0.44 | 25.6 | <0.006 |  |  |  | <0.03 | 0.032 | <0.11 | [5 empty] | <0.11 |  |  | <0.019 | 0.07 | 0.34 | <0.06 |  |  | 0.5 |  | 5 | 18 | 5 | 15000 |  | 16 | <230 | 0.5 | 2.0 | 3 | 2.5 | 0.7 | 40 | 0.19 | <1.5 | 5 | 4 | 2.2 | 1.0 | 2.9 | 0.26 | 0.21 | 0.06 | 0.021 |  | <0.15 |  |  | 0.04 | <0.9 | 0.7 | 0.8 | 0.12 | 2.3 | <0.006 |  |  |  | <0.03 | 0.029 | <0.11 | [5 empty] | <0.11 |  |  | <0.019 | 0.05 | 0.13 | <0.06 |  |  | 0.4 |  | 7 | 20 | 0.5 | 1000 |  | 10 | 200 | 0.3 | 0.9 | 0.08 | 2 | 0.9 | 10 | 0.07 | 2 | 0.5 | 3 | 0.7 | 0.9 | 2 | 0.3 | 0.009 | 0.007 | 0.01 |  | 0.15 |  |  | 0.04 | 0.9 | 0.4 | 0.3 | 0.1 | 0.06 | 0.006 |  |  |  | 0.03 | 0.009 | 0.1 | [5 empty] | 0.11 |  |  | 0.02 | 0.06 | 0.1 | 0.06
ETPV028_005 | 11.6 |  | 7 | 624 | 207 | 321000 |  | 274 | <230 | 7.6 | 4.5 | 213 | 9.0 | 2.0 | 302 | 0.62 | <1.5 | 23.9 | 12.4 | 69.6 | 2.5 | 19.0 | 0.24 | 1.62 | 0.37 | 0.04 |  | <0.04 |  |  | <0.04 | 0.9 | 2.8 | 0.6 | 0.39 | 21.8 | <0.006 |  |  |  | <0.03 | 0.043 | <0.13 | [5 empty] | 0.04 |  |  | <0.017 | <0.06 | <0.18 | <0.06 |  |  | 1.3 |  | 5 | 18 | 4 | 15000 |  | 12 | <230 | 0.5 | 1.9 | 4 | 1.8 | 0.7 | 26 | 0.14 | <1.5 | 2.6 | 2.9 | 2.4 | 1.0 | 2.6 | 0.19 | 0.18 | 0.07 | 0.04 |  | <0.04 |  |  | <0.04 | 0.7 | 0.4 | 0.7 | 0.12 | 1.7 | <0.006 |  |  |  | <0.03 | 0.028 | <0.13 | [5 empty] | 0.03 |  |  | <0.017 | <0.06 | <0.18 | <0.06 |  |  | 0.4 |  | 6 | 20 | 0.5 | 1000 |  | 9 | 230 | 0.2 | 1 | 0.06 | 2 | 0.8 | 9 | 0.07 | 1 | 0.5 | 3.2 | 0.6 | 1.0 | 1 | 0.23 | 0.05 | 0.006 | 0.01 |  | 0.04 |  |  | 0.04 | 0.8 | 0.3 | 0.3 | 0.1 | 0.05 | 0.006 |  |  |  | 0.03 | 0.008 | 0.1 | [5 empty] | 0.02 |  |  | 0.02 | 0.06 | 0.2 | 0.06
ETPV028_006 | 1.6 |  | 14 | 553 | 192 | 308000 |  | 260 | <300 | 6.8 | 4.7 | 158.4 | 9.2 | 2.0 | 326 | 0.99 | <1.7 | 26.2 | 17 | 62.6 | 2.3 | 21 | 0.65 | 1.34 | 0.28 | 0.07 |  | <0.05 |  |  | <0.05 | <0.9 | 3.2 | 0.8 | 0.29 | 19.6 | <0.025 |  |  |  | <0.04 | 0.019 | 0.19 | [5 empty] | <0.022 |  |  | <0.021 | <0.08 | 0.35 | <0.05 |  |  | 0.4 |  | 6 | 19 | 4 | 15000 |  | 11 | <300 | 0.6 | 1.9 | 2.8 | 2.1 | 0.9 | 27 | 0.20 | <1.7 | 2.6 | 4 | 2.6 | 1.3 | 3 | 0.22 | 0.20 | 0.07 | 0.06 |  | <0.05 |  |  | <0.05 | <0.9 | 0.5 | 0.7 | 0.16 | 1.9 | <0.025 |  |  |  | <0.04 | 0.023 | 0.11 | [5 empty] | <0.022 |  |  | <0.021 | <0.08 | 0.14 | <0.05 |  |  | 0.5 |  | 7 | 21 | 0.7 | 1000 |  | 10 | 300 | 0.3 | 1 | 0.1 | 2 | 1.0 | 10 | 0.07 | 2 | 0.6 | 4 | 0.7 | 1 | 2 | 0.23 | 0.08 | 0.04 | 0.05 |  | 0.05 |  |  | 0.05 | 0.9 | 0.4 | 0.4 | 0.1 | 0.06 | 0.02 |  |  |  | 0.04 | 0.01 | 0.03 | [5 empty] | 0.022 |  |  | 0.02 | 0.08 | 0.1 | 0.05
ETPV028_007 | 5.1 |  | 8 | 540 | 168 | 301000 |  | 395 | <230 | 7.1 | 3.0 | 146 | 6.9 | 1.6 | 187 | 0.45 | <1.7 | 15.7 | 5 | 59.1 | 1.4 | 15.2 | 0.84 | 1.76 | 0.15 | 0.04 |  | <0.20 |  |  | <0.05 | <0.9 | 3.1 | 0.6 | 0.32 | 24.8 | <0.006 |  |  |  | <0.03 | 0.010 | 0.05 | [5 empty] | <0.021 |  |  | <0.07 | 0.04 | 0.25 | <0.08 |  |  | 0.5 |  | 6 | 18 | 4 | 14000 |  | 14 | <230 | 0.5 | 1.4 | 3 | 2.1 | 0.9 | 22 | 0.15 | <1.7 | 1.9 | 3 | 2.3 | 1.2 | 2.4 | 0.23 | 0.19 | 0.05 | 0.03 |  | <0.20 |  |  | <0.05 | <0.9 | 0.4 | 0.7 | 0.13 | 2.0 | <0.006 |  |  |  | <0.03 | 0.021 | 0.07 | [5 empty] | <0.021 |  |  | <0.07 | 0.04 | 0.15 | <0.08 |  |  | 0.5 |  | 7 | 20 | 0.6 | 1000 |  | 10 | 200 | 0.2 | 1.5 | 0.1 | 2.2 | 0.9 | 10 | 0.08 | 2 | 0.6 | 4 | 0.7 | 1.3 | 1 | 0.2 | 0.03 | 0.007 | 0.01 |  | 0.20 |  |  | 0.05 | 0.9 | 0.3 | 0.3 | 0.1 | 0.2 | 0.006 |  |  |  | 0.03 | 0.009 | 0.03 | [5 empty] | 0.02 |  |  | 0.07 | 0.04 | 0.1 | 0.08
ETPV028_008 | 3.5 |  | 13 | 570 | 192 | 385000 |  | 344 | <280 | 7.9 | 4.9 | 190 | 7.8 | 1.3 | 250 | 0.36 | <2.1 | 19.6 | 9 | 68.9 | 2.1 | 17.7 | 0.72 | 1.14 | 0.22 | 0.03 |  | <0.26 |  |  | <0.05 | <1.2 | 4.1 | <0.4 | 0.45 | 22.3 | <0.008 |  |  |  | <0.04 | <0.04 | 0.06 | [5 empty] | <0.10 |  |  | <0.14 | 0.06 | <0.19 | <0.10 |  |  | 0.6 |  | 8 | 19 | 4 | 27000 |  | 16 | <280 | 0.8 | 2.4 | 4 | 2.4 | 0.9 | 24 | 0.15 | <2.1 | 2.3 | 5 | 2.6 | 1.5 | 2.9 | 0.29 | 0.21 | 0.08 | 0.03 |  | <0.26 |  |  | <0.05 | <1.2 | 0.6 | <0.4 | 0.19 | 2.2 | <0.008 |  |  |  | <0.04 | <0.04 | 0.07 | [5 empty] | <0.10 |  |  | <0.14 | 0.04 | <0.19 | <0.10 |  |  | 0.7 |  | 9 | 26 | 0.8 | 2000 |  | 10 | 300 | 0.3 | 2 | 0.1 | 2.5 | 1.2 | 10 | 0.1 | 2 | 0.7 | 5 | 0.8 | 1.7 | 2 | 0.30 | 0.09 | 0.04 | 0.02 |  | 0.26 |  |  | 0.05 | 1 | 0.5 | 0.4 | 0.1 | 0.4 | 0.008 |  |  |  | 0.04 | 0.04 | 0.04 | [5 empty] | 0.1 |  |  | 0.1 | 0.05 | 0.2 | 0.1
ETPV028_009 | 1.8 |  | 12 | 659 | 213 | 302000 |  | 1910 | <250 | 8.1 | 3.1 | 200 | 12.2 | 2.6 | 450 | 1.12 | <1.8 | 43 | 19 | 64.5 | 2.1 | 25.1 | 3.7 | 4.8 | 0.40 | <0.07 |  | <0.17 |  |  | 0.030 | <1.0 | 3.3 | 1.5 | 0.44 | 192 | <0.025 |  |  |  | <0.18 | <0.04 | 0.17 | [5 empty] | <0.08 |  |  | <0.021 | 0.17 | 0.16 | <0.06 |  |  | 0.3 |  | 7 | 24 | 6 | 14000 |  | 130 | <250 | 0.6 | 2.1 | 4 | 2.5 | 0.8 | 40 | 0.20 | <1.8 | 5 | 4 | 2.4 | 1.1 | 2.8 | 0.5 | 0.4 | 0.09 | <0.07 |  | <0.17 |  |  | 0.025 | <1.0 | 0.5 | 1.4 | 0.15 | 13 | <0.025 |  |  |  | <0.18 | <0.04 | 0.12 | [5 empty] | <0.08 |  |  | <0.021 | 0.09 | 0.14 | <0.06 |  |  | 0.5 |  | 8 | 20 | 0.6 | 1000 |  | 10 | 200 | 0.3 | 2 | 0.1 | 2 | 1.0 | 10 | 0.07 | 1.8 | 0.5 | 4 | 0.7 | 1.3 | 1 | 0.3 | 0.04 | 0.04 | 0.07 |  | 0.2 |  |  | 0.026 | 1 | 0.4 | 0.4 | 0.1 | 0.3 | 0.03 |  |  |  | 0.2 | 0.04 | 0.03 | [5 empty] | 0.08 |  |  | 0.02 | 0.07 | 0.16 | 0.06
ETPV028_010 | 2.8 |  | 10 | 547 | 178 | 313000 |  | 315 | <290 | 7.3 | 3.6 | 168.4 | 6.6 | 3.0 | 229 | 0.35 | <1.8 | 17.8 | 9 | 64.4 | 1.7 | 17.1 | 0.72 | 1.98 | 0.15 | <0.08 |  | <0.17 |  |  | <0.05 | <1.0 | 2.2 | <1.7 | 0.46 | 24.9 | <0.007 |  |  |  | 0.05 | 0.025 | 0.10 | [5 empty] | 0.03 |  |  | <0.08 | 0.04 | 0.23 | <0.04 |  |  | 0.4 |  | 6 | 18 | 4 | 15000 |  | 18 | <290 | 0.6 | 2.0 | 2.8 | 2.0 | 0.7 | 25 | 0.12 | <1.8 | 2.2 | 3 | 2.1 | 1.1 | 2.6 | 0.23 | 0.25 | 0.05 | <0.08 |  | <0.17 |  |  | <0.05 | <1.0 | 0.5 | <1.7 | 0.14 | 2.1 | <0.007 |  |  |  | 0.08 | 0.026 | 0.09 | [5 empty] | 0.04 |  |  | <0.08 | 0.04 | 0.14 | <0.04 |  |  | 0.6 |  | 7 | 23 | 0.6 | 2000 |  | 10 | 300 | 0.3 | 2.1 | 0.1 | 2 | 1.0 | 10 | 0.09 | 2 | 0.7 | 4 | 0.8 | 1.5 | 2 | 0.24 | 0.07 | 0.008 | 0.08 |  | 0.17 |  |  | 0.05 | 1 | 0.4 | 1.7 | 0.1 | 0.4 | 0.007 |  |  |  | 0.04 | 0.01 | 0.03 | [5 empty] | 0.02 |  |  | 0.08 | 0.04 | 0.16 | 0.04
ETPV028_011 | 7.2 |  | 15 | 821 | 212 | 324000 |  | 643 | <290 | 7.6 | 5.6 | 175 | 8.6 | 3.2 | 339 | 0.82 | <1.8 | 34 | 18 | 66.6 | <1.8 | 21 | 1.17 | 4.8 | 0.43 | 0.05 |  | <0.05 |  |  | <0.07 | <1.1 | 1.8 | <1.4 | 0.55 | 51 | 0.008 |  |  |  | <0.15 | 0.027 | 0.12 | [5 empty] | <0.024 |  |  | 0.03 | <0.10 | 0.34 | <0.07 |  |  | 0.7 |  | 7 | 26 | 5 | 16000 |  | 24 | <290 | 0.6 | 2.2 | 4 | 2.0 | 0.9 | 27 | 0.19 | <1.8 | 3 | 4 | 2.5 | <1.8 | 3 | 0.29 | 0.4 | 0.10 | 0.04 |  | <0.05 |  |  | <0.07 | <1.1 | 0.5 | <1.4 | 0.12 | 4 | 0.009 |  |  |  | <0.15 | 0.025 | 0.10 | [5 empty] | <0.024 |  |  | 0.04 | <0.10 | 0.15 | <0.07 |  |  | 0.6 |  | 8 | 20 | 0.7 | 2000 |  | 10 | 300 | 0.3 | 2 | 0.2 | 2 | 1.0 | 10 | 0.08 | 1.8 | 0.7 | 4 | 0.8 | 2 | 2 | 0.3 | 0.04 | 0.008 | 0.02 |  | 0.05 |  |  | 0.07 | 1 | 0.4 | 1 | 0.1 | 0.07 | 0.007 |  |  |  | 0.1 | 0.01 | 0.04 | [5 empty] | 0.024 |  |  | 0.02 | 0.1 | 0.16 | 0.07
ETPV028_012 | 4.6 |  | 14 | 718 | 167 | 314000 |  | 781 | <290 | 7.6 | 4.7 | 178.7 | 12.6 | 2.6 | 297 | 0.56 | <1.6 | 19.6 | 12 | 61.9 | 3.9 | 19 | 1.4 | 4.7 | 0.24 | 0.10 |  | <0.05 |  |  | <0.05 | <1.0 | 1.6 | 0.5 | 0.44 | 63 | <0.007 |  |  |  | 0.06 | 0.030 | 0.08 | [5 empty] | 0.04 |  |  | 0.02 | <0.05 | 0.21 | <0.08 |  |  | 0.6 |  | 7 | 21 | 4 | 15000 |  | 27 | <290 | 0.6 | 1.9 | 2.9 | 2.6 | 0.8 | 24 | 0.19 | <1.6 | 2.3 | 3 | 2.4 | 1.2 | 3 | 0.3 | 0.4 | 0.08 | 0.08 |  | <0.05 |  |  | <0.05 | <1.0 | 0.4 | 0.7 | 0.15 | 4 | <0.007 |  |  |  | 0.08 | 0.026 | 0.08 | [5 empty] | 0.04 |  |  | 0.04 | <0.05 | 0.11 | <0.08 |  |  | 0.5 |  | 8 | 22 | 0.8 | 2000 |  | 10 | 300 | 0.3 | 2 | 0.1 | 2 | 1.0 | 10 | 0.1 | 1.6 | 0.7 | 4 | 0.7 | 1 | 1 | 0.3 | 0.06 | 0.008 | 0.07 |  | 0.05 |  |  | 0.05 | 1.0 | 0.4 | 0.4 | 0.1 | 0.07 | 0.007 |  |  |  | 0.04 | 0.01 | 0.03 | [5 empty] | 0.02 |  |  | 0.02 | 0.05 | 0.13 | 0.08
ETPV028_013 | 1.2 |  | 23 | 502 | 220 | 323000 |  | 145 | <300 | 7.8 | 9 | 169 | 9.0 | 2.4 | 363 | 1.7 | <1.9 | 54 | 26 | 67.5 | 2.2 | 21 | 0.30 | 1.11 | 0.67 | 0.43 |  | <0.3 |  |  | 0.07 | 1.6 | 6.9 | 1.1 | 0.21 | 9.7 | <0.008 |  |  |  | 0.06 | 0.05 | 0.19 | [5 empty] | 0.07 |  |  | 0.08 | <0.04 | <0.19 | <0.07 |  |  | 0.3 |  | 9 | 17 | 5 | 16000 |  | 11 | <300 | 0.7 | 4 | 3 | 2.5 | 0.9 | 28 | 0.3 | <1.9 | 5 | 5 | 2.6 | 1.3 | 3 | 0.22 | 0.19 | 0.14 | 0.21 |  | <0.3 |  |  | 0.05 | 0.9 | 0.8 | 1.1 | 0.15 | 1.0 | <0.008 |  |  |  | 0.07 | 0.04 | 0.12 | [5 empty] | 0.06 |  |  | 0.07 | <0.04 | <0.19 | <0.07 |  |  | 0.6 |  | 9 | 25 | 0.9 | 2000 |  | 12 | 300 | 0.3 | 2 | 0.1 | 2.8 | 1.1 | 10 | 0.07 | 2 | 0.7 | 5 | 0.8 | 1.7 | 2 | 0.28 | 0.07 | 0.009 | 0.06 |  | 0.3 |  |  | 0.05 | 1.0 | 0.4 | 0.4 | 0.17 | 0.07 | 0.008 |  |  |  | 0.04 | 0.01 | 0.04 | [5 empty] | 0.03 |  |  | 0.02 | 0.04 | 0.19 | 0.07
ETPV028_014 | 2.7 |  | <8 | 648 | 189 | 312000 |  | 486 | <280 | 8.4 | 3.8 | 167 | 7.0 | 3.0 | 246 | 0.42 | <1.9 | 16.0 | 9 | 62.8 | 2.8 | 20.0 | 1.0 | 2.8 | 0.28 | 0.09 |  | 0.06 |  |  | <0.05 | <1.0 | 0.8 | <0.4 | 0.54 | 35.7 | <0.026 |  |  |  | <0.04 | 0.015 | <0.16 | [5 empty] | <0.09 |  |  | <0.022 | <0.07 | 0.46 | <0.10 |  |  | 0.5 |  | <8 | 16 | 4 | 14000 |  | 14 | <280 | 0.6 | 2.3 | 4 | 2.5 | 0.9 | 28 | 0.13 | <1.9 | 2.0 | 3 | 2.1 | 1.1 | 2.9 | 0.3 | 0.3 | 0.07 | 0.06 |  | 0.09 |  |  | <0.05 | <1.0 | 0.4 | <0.4 | 0.14 | 2.5 | <0.026 |  |  |  | <0.04 | 0.018 | <0.16 | [5 empty] | <0.09 |  |  | <0.022 | <0.07 | 0.15 | <0.10 |  |  | 0.5 |  | 8 | 23 | 0.8 | 2000 |  | 10 | 300 | 0.3 | 2 | 0.09 | 2 | 1.0 | 10 | 0.05 | 1.9 | 0.6 | 4 | 0.8 | 1.3 | 2 | 0.2 | 0.08 | 0.008 | 0.02 |  | 0.05 |  |  | 0.05 | 1.0 | 0.5 | 0.4 | 0.1 | 0.3 | 0.026 |  |  |  | 0.04 | 0.01 | 0.16 | [5 empty] | 0.09 |  |  | 0.02 | 0.07 | 0.15 | 0.10
ETPV028_015 | 6.0 |  | 13 | 682 | 205 | 307000 |  | 1070 | <250 | 7.4 | 4.8 | 186 | 6.9 | 1.5 | 320 | 0.48 | <1.7 | 20.0 | 7 | 62.7 | 2.5 | 19 | 2.6 | 2.5 | 0.29 | 0.03 |  | <0.05 |  |  | 0.04 | <1.0 | 1.0 | <1.3 | 0.43 | 77 | <0.03 |  |  |  | 0.05 | 0.025 | 0.09 | [5 empty] | <0.023 |  |  | <0.10 | 0.09 | 0.34 | <0.05 |  |  | 0.7 |  | 6 | 18 | 6 | 16000 |  | 30 | <250 | 0.6 | 1.7 | 4 | 1.9 | 0.9 | 40 | 0.15 | <1.7 | 2.7 | 3 | 2.9 | 1.2 | 3 | 0.4 | 0.3 | 0.08 | 0.04 |  | <0.05 |  |  | 0.03 | <1.0 | 0.5 | <1.3 | 0.14 | 4 | <0.03 |  |  |  | 0.07 | 0.024 | 0.10 | [5 empty] | <0.023 |  |  | <0.10 | 0.06 | 0.19 | <0.05 |  |  | 0.5 |  | 7 | 21 | 0.7 | 1000 |  | 10 | 250 | 0.3 | 1.8 | 0.1 | 2 | 1.0 | 10 | 0.09 | 2 | 0.6 | 4 | 0.7 | 1.3 | 2 | 0.2 | 0.06 | 0.008 | 0.01 |  | 0.05 |  |  | 0.04 | 1 | 0.5 | 1 | 0.1 | 0.3 | 0.03 |  |  |  | 0.04 | 0.01 | 0.03 | [5 empty] | 0.023 |  |  | 0.1 | 0.06 | 0.2 | 0.05
ETPV028_016 | 3.7 |  | 14 | 739 | 163 | 311000 |  | 982 | <260 | 7.7 | 3.7 | 185 | 11.8 | 2.3 | 369 | 0.60 | <1.6 | 19.4 | 11 | 59.8 | 2.0 | 23 | 1.9 | 5.4 | 0.39 | 0.13 |  | <0.21 |  |  | <0.05 | <1.0 | 0.97 | <1.6 | 0.36 | 87 | <0.007 |  |  |  | <0.17 | 0.027 | 0.24 | [5 empty] | <0.022 |  |  | <0.11 | <0.06 | 0.17 | <0.06 |  |  | 0.5 |  | 7 | 24 | 4 | 15000 |  | 26 | <260 | 0.6 | 1.3 | 4 | 2.5 | 0.8 | 29 | 0.13 | <1.6 | 2.2 | 4 | 2.2 | 1.1 | 3 | 0.3 | 0.4 | 0.09 | 0.07 |  | <0.21 |  |  | <0.05 | <1.0 | 0.29 | <1.6 | 0.14 | 4 | <0.007 |  |  |  | <0.17 | 0.026 | 0.13 | [5 empty] | <0.022 |  |  | <0.11 | <0.06 | 0.13 | <0.06 |  |  | 0.5 |  | 7 | 20 | 0.6 | 1000 |  | 10 | 300 | 0.2 | 0.7 | 0.1 | 2 | 1.0 | 10 | 0.06 | 1.6 | 0.6 | 4 | 0.7 | 1.4 | 1 | 0.2 | 0.06 | 0.007 | 0.01 |  | 0.2 |  |  | 0.05 | 1 | 0.37 | 1.6 | 0.1 | 0.06 | 0.007 |  |  |  | 0.2 | 0.009 | 0.03 | [5 empty] | 0.02 |  |  | 0.1 | 0.06 | 0.16 | 0.06
ETPV028_017 | 5.2 |  | <8 | 531 | 169 | 311000 |  | 414 | <290 | 6.9 | 4.0 | 182 | 9.3 | 1.2 | 330 | 0.47 | <1.9 | 19.8 | 11 | 63.0 | 1.7 | 15.4 | 0.87 | 2.78 | 0.31 | 0.026 |  | <0.17 |  |  | <0.05 | <1.1 | 0.7 | <0.4 | 0.28 | 34.9 | <0.03 |  |  |  | <0.14 | 0.05 | 0.15 | [5 empty] | 0.05 |  |  | <0.021 | <0.05 | 3.4 | <0.10 |  |  | 0.6 |  | <8 | 15 | 4 | 15000 |  | 14 | <290 | 0.7 | 2.1 | 3 | 2.3 | 0.9 | 30 | 0.13 | <1.9 | 2.3 | 4 | 2.5 | 1.1 | 2.5 | 0.25 | 0.28 | 0.08 | 0.027 |  | <0.17 |  |  | <0.05 | <1.1 | 0.4 | <0.4 | 0.14 | 2.3 | <0.03 |  |  |  | <0.14 | 0.03 | 0.10 | [5 empty] | 0.06 |  |  | <0.021 | <0.05 | 1.0 | <0.10 |  |  | 0.6 |  | 8 | 23 | 0.7 | 2000 |  | 10 | 300 | 0.3 | 2 | 0.1 | 2 | 1.0 | 10 | 0.1 | 2 | 0.6 | 4 | 0.8 | 1.3 | 2 | 0.2 | 0.06 | 0.04 | 0.02 |  | 0.17 |  |  | 0.05 | 1 | 0.4 | 0.4 | 0.14 | 0.3 | 0.03 |  |  |  | 0.1 | 0.01 | 0.03 | [5 empty] | 0.02 |  |  | 0.021 | 0.05 | 0.2 | 0.10
ETPV028_018 | <0.9 |  | 15 | 578 | 212 | 318000 |  | 148 | <400 | 8.1 | 17 | 182 | 6 | 1.9 | 300 | 1.1 | 2.8 | 53 | 32 | 64 | <2.0 | 19 | <0.4 | 1.21 | 0.70 | 0.7 |  | <0.16 |  |  | <0.10 | <1.6 | 4.2 | <2.6 | 0.44 | 14.6 | <0.023 |  |  |  | <0.13 | <0.03 | <0.29 | [5 empty] | <0.16 |  |  | <0.07 | <0.04 | <0.23 | <0.12 |  |  | <0.9 |  | 11 | 29 | 10 | 18000 |  | 14 | <400 | 1.2 | 9 | 6 | 3 | 1.4 | 40 | 0.4 | 1.9 | 5 | 8 | 4 | <2.0 | 6 | <0.4 | 0.26 | 0.23 | 0.4 |  | <0.16 |  |  | <0.10 | <1.6 | 1.0 | <2.6 | 0.23 | 2.3 | <0.023 |  |  |  | <0.13 | <0.03 | <0.29 | [5 empty] | <0.16 |  |  | <0.07 | <0.04 | <0.23 | <0.12 |  |  | 0.9 |  | 11 | 31 | 1 | 2000 |  | 15 | 400 | 0.3 | 2 | 0.2 | 3 | 1.5 | 20 | 0.2 | 2.2 | 1 | 6 | 1 | 2 | 3 | 0.4 | 0.03 | 0.03 | 0.1 |  | 0.2 |  |  | 0.10 | 2 | 0.6 | 3 | 0.2 | 0.6 | 0.023 |  |  |  | 0.1 | 0.03 | 0.3 | [5 empty] | 0.16 |  |  | 0.07 | 0.04 | 0.2 | 0.1
ETPV028_019 | 1.1 |  | 11 | 385 | 179 | 310000 |  | 133 | <290 | 7.9 | 6.4 | 244 | 26 | 1.8 | 110 | 0.28 | <2.0 | 11.2 | 8 | 64.8 | 1.8 | 8.4 | <0.29 | 1.36 | 0.99 | 13.4 |  | <0.19 |  |  | <0.08 | <1.2 | 2.0 | <1.9 | <0.17 | 13.0 | <0.029 |  |  |  | <0.04 | <0.04 | <0.04 | [5 empty] | 0.21 |  |  | <0.09 | <0.07 | 0.24 | <0.07 |  |  | 0.4 |  | 6 | 19 | 4 | 16000 |  | 11 | <290 | 0.7 | 2.6 | 5 | 3 | 0.8 | 15 | 0.12 | <2.0 | 1.7 | 4 | 2.3 | 1.4 | 2.5 | <0.29 | 0.23 | 0.19 | 1.7 |  | <0.19 |  |  | <0.08 | <1.2 | 0.6 | <1.9 | <0.17 | 1.9 | <0.029 |  |  |  | <0.04 | <0.04 | <0.04 | [5 empty] | 0.12 |  |  | <0.09 | <0.07 | 0.12 | <0.07 |  |  | 0.6 |  | 9 | 25 | 0.7 | 2000 |  | 12 | 300 | 0.3 | 2 | 0.1 | 3 | 1.1 | 10 | 0.1 | 2.0 | 0.7 | 5 | 0.8 | 1.5 | 2 | 0.29 | 0.05 | 0.06 | 0.02 |  | 0.19 |  |  | 0.08 | 1 | 0.5 | 1.9 | 0.17 | 0.07 | 0.03 |  |  |  | 0.04 | 0.04 | 0.04 | [5 empty] | 0.03 |  |  | 0.09 | 0.07 | 0.14 | 0.07
ETPV028_020 | 2.0 |  | 17 | 517 | 173 | 315000 |  | 319 | <270 | 7.3 | 4.8 | 237 | 23 | 1.5 | 320 | 0.64 | <1.9 | 22.6 | 14 | 64.0 | <1.5 | 18.4 | 0.68 | 1.75 | 0.28 | 0.05 |  | <0.17 |  |  | 0.06 | 1.7 | 4.0 | 0.4 | 0.24 | 26.7 | <0.007 |  |  |  | <0.04 | 0.029 | <0.16 | [5 empty] | 0.03 |  |  | <0.10 | <0.08 | <0.17 | <0.05 |  |  | 0.4 |  | 7 | 15 | 5 | 15000 |  | 12 | <270 | 0.6 | 2.0 | 3 | 3 | 1.0 | 30 | 0.17 | <1.9 | 2.9 | 4 | 2.1 | <1.5 | 2.7 | 0.23 | 0.19 | 0.09 | 0.04 |  | <0.17 |  |  | 0.03 | 1.2 | 0.6 | 0.6 | 0.13 | 2.0 | <0.007 |  |  |  | <0.04 | 0.025 | <0.16 | [5 empty] | 0.04 |  |  | <0.10 | <0.08 | <0.17 | <0.05 |  |  | 0.5 |  | 8 | 22 | 0.8 | 1000 |  | 10 | 300 | 0.3 | 2 | 0.1 | 2 | 1.0 | 10 | 0.1 | 2 | 0.7 | 4 | 0.7 | 1 | 1 | 0.2 | 0.05 | 0.05 | 0.01 |  | 0.2 |  |  | 0.03 | 1 | 0.4 | 0.4 | 0.14 | 0.2 | 0.007 |  |  |  | 0.04 | 0.01 | 0.2 | [5 empty] | 0.02 |  |  | 0.1 | 0.08 | 0.2 | 0.05
ETPV028_021 | 3.4 |  | 12 | 662 | 197 | 317000 |  | 940 | <240 | 8.0 | 5.8 | 268 | 26 | 2.3 | 274 | 0.58 | <1.4 | 25.4 | 9 | 65.5 | 2.8 | 13.6 | 1.8 | 2.90 | 0.26 | 0.06 |  | <0.20 |  |  | <0.05 | <0.9 | 4.0 | 0.7 | 0.43 | 78 | <0.006 |  |  |  | 0.06 | 0.021 | 0.05 | [5 empty] | 0.06 |  |  | 0.04 | <0.09 | <0.13 | <0.08 |  |  | 0.4 |  | 6 | 17 | 4 | 15000 |  | 50 | <240 | 0.5 | 2.1 | 5 | 3 | 0.7 | 28 | 0.12 | <1.4 | 2.6 | 3 | 2.3 | 1.2 | 2.6 | 0.3 | 0.26 | 0.06 | 0.04 |  | <0.20 |  |  | <0.05 | <0.9 | 0.5 | 0.8 | 0.12 | 5 | <0.006 |  |  |  | 0.07 | 0.019 | 0.04 | [5 empty] | 0.05 |  |  | 0.04 | <0.09 | <0.13 | <0.08 |  |  | 0.5 |  | 7 | 20 | 0.7 | 1000 |  | 9 | 240 | 0.2 | 1 | 0.07 | 2 | 0.9 | 10 | 0.06 | 1 | 0.5 | 4 | 0.7 | 1.2 | 1 | 0.2 | 0.009 | 0.03 | 0.01 |  | 0.2 |  |  | 0.05 | 0.9 | 0.4 | 0.3 | 0.1 | 0.3 | 0.006 |  |  |  | 0.03 | 0.009 | 0.03 | [5 empty] | 0.02 |  |  | 0.02 | 0.09 | 0.13 | 0.08
ETPV028_022 | 7.0 |  | 24 | 629 | 192 | 321000 |  | 538 | <230 | 8.1 | 4.1 | 246 | 23 | 2.1 | 366 | 0.81 | <1.6 | 29 | 13 | 68.6 | 2.7 | 19.7 | 1.3 | 1.98 | 0.36 | 0.10 |  | <0.16 |  |  | <0.04 | 0.9 | 4.5 | 0.8 | 0.36 | 36 | <0.006 |  |  |  | <0.21 | 0.037 | 0.12 | [5 empty] | 0.06 |  |  | <0.019 | <0.09 | 0.13 | <0.07 |  |  | 0.7 |  | 7 | 16 | 5 | 15000 |  | 20 | <230 | 0.6 | 1.8 | 4 | 3 | 0.8 | 26 | 0.17 | <1.6 | 3 | 3 | 2.1 | 1.0 | 2.7 | 0.3 | 0.22 | 0.08 | 0.07 |  | <0.16 |  |  | <0.04 | 0.6 | 0.6 | 1.1 | 0.13 | 3 | <0.006 |  |  |  | <0.21 | 0.028 | 0.08 | [5 empty] | 0.05 |  |  | <0.019 | <0.09 | 0.09 | <0.07 |  |  | 0.5 |  | 7 | 20 | 0.8 | 1000 |  | 10 | 230 | 0.2 | 2 | 0.1 | 2 | 0.9 | 10 | 0.07 | 2 | 0.5 | 4 | 0.7 | 1.1 | 1 | 0.2 | 0.06 | 0.03 | 0.01 |  | 0.2 |  |  | 0.04 | 0.8 | 0.4 | 0.3 | 0.13 | 0.06 | 0.006 |  |  |  | 0.21 | 0.009 | 0.03 | [5 empty] | 0.02 |  |  | 0.019 | 0.09 | 0.12 | 0.07
ETPV028_023 | 4.2 |  | 36 | 639 | 207 | 319000 |  | 640 | <230 | 7.7 | 4.6 | 257 | 24.6 | 2.2 | 450 | 0.77 | <1.5 | 24.6 | 14 | 68.6 | 1.4 | 21.7 | 1.02 | 1.87 | 0.33 | <0.06 |  | <0.04 |  |  | <0.04 | <0.8 | 3.8 | 1.0 | 0.27 | 39 | <0.006 |  |  |  | 0.07 | 0.05 | 0.14 | [5 empty] | 0.04 |  |  | <0.06 | 0.04 | 0.16 | <0.06 |  |  | 0.6 |  | 10 | 22 | 5 | 15000 |  | 40 | <230 | 0.6 | 1.6 | 5 | 2.8 | 0.7 | 40 | 0.16 | <1.5 | 2.5 | 3 | 2.4 | 1.1 | 2.7 | 0.25 | 0.18 | 0.06 | <0.06 |  | <0.04 |  |  | <0.04 | <0.8 | 0.5 | 1.0 | 0.09 | 3 | <0.006 |  |  |  | 0.07 | 0.03 | 0.10 | [5 empty] | 0.05 |  |  | <0.06 | 0.03 | 0.08 | <0.06 |  |  | 0.4 |  | 6 | 20 | 0.6 | 1000 |  | 8 | 230 | 0.2 | 2 | 0.1 | 2 | 0.8 | 9 | 0.04 | 1 | 0.5 | 3 | 0.6 | 1.2 | 1 | 0.2 | 0.04 | 0.006 | 0.06 |  | 0.04 |  |  | 0.04 | 0.8 | 0.4 | 0.3 | 0.09 | 0.05 | 0.006 |  |  |  | 0.03 | 0.008 | 0.1 | [5 empty] | 0.02 |  |  | 0.06 | 0.03 | 0.10 | 0.06
ETPV028_024 | 1.9 |  | 25 | 940 | 257 | 329000 |  | 1130 | <500 | 9.5 | 6 | 283 | 32 | 2.5 | 720 | 1.1 | <3 | 38 | 25 | 75 | 2.9 | 35 | 1.6 | 3.1 | 0.74 | 0.27 |  | <0.22 |  |  | <0.09 | <1.5 | 11.2 | 1.8 | 0.50 | 70 | <0.03 |  |  |  | <0.17 | <0.09 | 0.4 | [5 empty] | <0.11 |  |  | <0.10 | 0.07 | 1.1 | <0.14 |  |  | 0.9 |  | 17 | 40 | 11 | 21000 |  | 40 | <500 | 1.4 | 3 | 9 | 7 | 1.6 | 70 | 0.3 | <3 | 5 | 9 | 6 | 2.0 | 6 | 0.6 | 0.6 | 0.22 | 0.26 |  | <0.22 |  |  | <0.09 | <1.5 | 1.8 | 2.8 | 0.29 | 8 | <0.03 |  |  |  | <0.17 | <0.09 | 0.5 | [5 empty] | <0.11 |  |  | <0.10 | 0.09 | 1.0 | <0.14 |  |  | 0.9 |  | 10 | 30 | 1 | 2000 |  | 20 | 500 | 0.5 | 3 | 0.2 | 4 | 2 | 20 | 0.2 | 3 | 1 | 6 | 1 | 2.2 | 3 | 0.4 | 0.1 | 0.08 | 0.07 |  | 0.2 |  |  | 0.09 | 1.5 | 0.8 | 2 | 0.2 | 0.6 | 0.03 |  |  |  | 0.17 | 0.09 | 0.3 | [5 empty] | 0.1 |  |  | 0.1 | 0.05 | 0.3 | 0.1
ETPV028_025 | 0.8 |  | 20 | 730 | 210 | 312000 |  | 3260 | <230 | 8.5 | 5.4 | 254 | 36 | 2.8 | 390 | 1.03 | <1.6 | 27.3 | 17 | 68.6 | 1.9 | 17.3 | 6.3 | 7.0 | 0.37 | 0.36 |  | <0.20 |  |  | <0.04 | <1.0 | 9.3 | <1.8 | 0.49 | 327 | <0.023 |  |  |  | <0.03 | 0.04 | 0.08 | [5 empty] | 0.04 |  |  | <0.019 | 0.31 | 0.16 | <0.06 |  |  | 0.3 |  | 7 | 30 | 7 | 14000 |  | 240 | <230 | 0.7 | 2.4 | 4 | 4 | 0.7 | 30 | 0.19 | <1.6 | 2.7 | 4 | 2.3 | 0.9 | 2.6 | 0.7 | 0.5 | 0.08 | 0.15 |  | <0.20 |  |  | <0.04 | <1.0 | 0.7 | <1.8 | 0.12 | 25 | <0.023 |  |  |  | <0.03 | 0.04 | 0.08 | [5 empty] | 0.04 |  |  | <0.019 | 0.11 | 0.16 | <0.06 |  |  | 0.5 |  | 7 | 20 | 0.7 | 1000 |  | 9 | 200 | 0.2 | 2.5 | 0.08 | 2 | 0.9 | 10 | 0.07 | 2 | 0.6 | 4 | 0.7 | 1.1 | 2 | 0.2 | 0.04 | 0.03 | 0.01 |  | 0.2 |  |  | 0.04 | 1 | 0.3 | 1.8 | 0.1 | 0.06 | 0.02 |  |  |  | 0.03 | 0.03 | 0.03 | [5 empty] | 0.02 |  |  | 0.02 | 0.05 | 0.1 | 0.06
ETPV028_026 | 1.0 |  | 15 | 397 | 165 | 317000 |  | 600 | <250 | 6.8 | 5.2 | 242 | 32 | 2.6 | 340 | 0.92 | <1.8 | 26 | 19 | 64.0 | <1.4 | 16.1 | 0.95 | 2.74 | 0.29 | 0.10 |  | 0.06 |  |  | <0.05 | <0.9 | 9.7 | 0.7 | 0.23 | 58 | <0.007 |  |  |  | 0.08 | 0.06 | 0.16 | [5 empty] | 0.03 |  |  | <0.021 | <0.07 | 0.23 | <0.07 |  |  | 0.3 |  | 6 | 15 | 4 | 15000 |  | 30 | <250 | 0.6 | 2.0 | 4 | 4 | 0.8 | 30 | 0.19 | <1.8 | 3 | 4 | 2.3 | <1.4 | 2.8 | 0.27 | 0.26 | 0.08 | 0.06 |  | 0.09 |  |  | <0.05 | <0.9 | 0.8 | 0.8 | 0.11 | 4 | <0.007 |  |  |  | 0.10 | 0.04 | 0.10 | [5 empty] | 0.04 |  |  | <0.021 | <0.07 | 0.14 | <0.07 |  |  | 0.5 |  | 8 | 22 | 0.7 | 1000 |  | 10 | 250 | 0.3 | 2 | 0.06 | 2 | 1.0 | 10 | 0.07 | 2 | 0.6 | 4 | 0.8 | 1.4 | 2 | 0.3 | 0.01 | 0.008 | 0.01 |  | 0.05 |  |  | 0.05 | 0.9 | 0.4 | 0.4 | 0.13 | 0.06 | 0.007 |  |  |  | 0.04 | 0.01 | 0.03 | [5 empty] | 0.02 |  |  | 0.02 | 0.07 | 0.14 | 0.07
ETPV028_027 | 1.3 |  | 17 | 762 | 236 | 318000 |  | 1070 | <300 | 8.2 | 5 | 270 | 33 | 2.2 | 208 | 0.61 | <2.2 | 15.7 | 13 | 67 | 1.7 | 7.9 | 1.6 | 5.7 | 0.19 | 0.2 |  | <0.26 |  |  | <0.06 | <1.2 | 5.0 | <0.9 | 0.57 | 90 | <0.05 |  |  |  | <0.09 | <0.025 | <0.08 | [5 empty] | <0.06 |  |  | <0.05 | 0.09 | <0.20 | <0.08 |  |  | 0.6 |  | 11 | 24 | 8 | 16000 |  | 40 | <300 | 0.8 | 4 | 7 | 6 | 1.1 | 29 | 0.19 | <2.2 | 2.0 | 4 | 3 | 1.8 | 2.4 | 0.5 | 0.7 | 0.11 | 0.3 |  | <0.26 |  |  | <0.06 | <1.2 | 1.1 | <0.9 | 0.19 | 8 | <0.05 |  |  |  | <0.09 | <0.025 | <0.08 | [5 empty] | <0.06 |  |  | <0.05 | 0.08 | <0.20 | <0.08 |  |  | 0.6 |  | 9 | 25 | 0.9 | 2000 |  | 10 | 300 | 0.4 | 2 | 0.1 | 2 | 1.2 | 10 | 0.03 | 2 | 0.8 | 4 | 0.9 | 2 | 2 | 0.3 | 0.09 | 0.06 | 0.04 |  | 0.3 |  |  | 0.06 | 1 | 0.5 | 0.9 | 0.1 | 0.4 | 0.05 |  |  |  | 0.09 | 0.02 | 0.08 | [5 empty] | 0.06 |  |  | 0.05 | 0.08 | 0.2 | 0.08
ETPV028_028 | 1.24 |  | 18 | 397 | 185 | 309000 |  | 122 | <280 | 7.7 | 4.4 | 252 | 55 | 1.8 | 300 | 1.0 | <1.8 | 21.4 | 12 | 62.8 | 1.9 | 16 | 0.25 | 1.20 | 0.33 | 0.15 |  | <0.22 |  |  | <0.06 | <1.0 | 5.6 | 1.6 | 0.39 | 10.2 | <0.008 |  |  |  | <0.21 | 0.014 | 0.17 | [5 empty] | <0.027 |  |  | 0.03 | <0.04 | 5.3 | 0.05 |  |  | 0.29 |  | 7 | 19 | 4 | 16000 |  | 15 | <280 | 0.6 | 2.1 | 5 | 5 | 0.7 | 40 | 0.8 | <1.8 | 2.4 | 3 | 2.3 | 1.0 | 3 | 0.19 | 0.26 | 0.10 | 0.08 |  | <0.22 |  |  | <0.06 | <1.0 | 0.6 | 1.5 | 0.13 | 1.8 | <0.008 |  |  |  | <0.21 | 0.021 | 0.13 | [5 empty] | <0.027 |  |  | 0.05 | <0.04 | 2.2 | 0.05 |  |  | 0.48 |  | 7 | 21 | 0.7 | 1000 |  | 10 | 300 | 0.3 | 2 | 0.1 | 2 | 0.9 | 10 | 0.05 | 1.8 | 0.6 | 3 | 0.7 | 1.2 | 1 | 0.21 | 0.06 | 0.009 | 0.02 |  | 0.22 |  |  | 0.06 | 1 | 0.4 | 0.4 | 0.1 | 0.2 | 0.008 |  |  |  | 0.2 | 0.01 | 0.04 | [5 empty] | 0.03 |  |  | 0.02 | 0.04 | 0.1 | 0.05
ETPV028_030 | 3.2 |  | 11 | 830 | 187 | 322000 |  | 1000 | <300 | 6.7 | 2.9 | 248 | 34 | 1.6 | 420 | 0.79 | <1.7 | 28 | 18 | 71.3 | 2.4 | 15 | 1.4 | 3.1 | 0.28 | <0.07 |  | 0.08 |  |  | <0.06 | <0.9 | 7.3 | <0.4 | 0.43 | 62 | <0.007 |  |  |  | <0.04 | 0.04 | 0.11 | [5 empty] | <0.023 |  |  | <0.10 | <0.09 | 0.15 | <0.09 |  |  | 0.4 |  | 6 | 40 | 5 | 16000 |  | 70 | <300 | 0.6 | 1.7 | 4 | 4 | 0.8 | 30 | 0.16 | <1.7 | 3 | 4 | 2.3 | 0.9 | 3 | 0.3 | 0.4 | 0.09 | <0.07 |  | 0.10 |  |  | <0.06 | <0.9 | 0.7 | <0.4 | 0.12 | 7 | <0.007 |  |  |  | <0.04 | 0.03 | 0.10 | [5 empty] | <0.023 |  |  | <0.10 | <0.09 | 0.12 | <0.09 |  |  | 0.5 |  | 8 | 20 | 0.7 | 2000 |  | 10 | 300 | 0.3 | 2.1 | 0.08 | 3 | 1.0 | 10 | 0.06 | 1.7 | 0.7 | 4 | 0.7 | 1.1 | 2 | 0.3 | 0.08 | 0.04 | 0.07 |  | 0.05 |  |  | 0.06 | 0.9 | 0.5 | 0.4 | 0.13 | 0.07 | 0.007 |  |  |  | 0.04 | 0.01 | 0.03 | [5 empty] | 0.023 |  |  | 0.1 | 0.09 | 0.13 | 0.09
ETPV028_031 | 1.6 |  | <11 | 427 | 205 | 325000 |  | 159 | <300 | 9.4 | <2.6 | 262 | 50 | 2.1 | 470 | 1.1 | 2.6 | 31 | 11 | 65 | <1.7 | 22 | 0.4 | 1.19 | 0.62 | 2.8 |  | <0.3 |  |  | <0.09 | <1.3 | 16.9 | <1.5 | 0.39 | 15.9 | <0.028 |  |  |  | <0.15 | <0.04 | <0.24 | [5 empty] | 0.14 |  |  | <0.08 | <0.13 | 1.1 | <0.10 |  |  | 0.4 |  | <11 | 19 | 12 | 23000 |  | 13 | <300 | 1.3 | <2.6 | 11 | 9 | 1.1 | 70 | 0.3 | 1.8 | 6 | 5 | 6 | <1.7 | 6 | 0.5 | 0.29 | 0.21 | 1.3 |  | <0.3 |  |  | <0.09 | <1.3 | 2.5 | <1.5 | 0.23 | 2.9 | <0.028 |  |  |  | <0.15 | <0.04 | <0.24 | [5 empty] | 0.19 |  |  | <0.08 | <0.13 | 0.6 | <0.10 |  |  | 0.6 |  | 10 | 27 | 1 | 2000 |  | 10 | 300 | 0.3 | 3 | 0.2 | 3 | 1.3 | 10 | 0.1 | 2.1 | 0.8 | 5 | 1 | 2 | 2 | 0.3 | 0.1 | 0.03 | 0.06 |  | 0.3 |  |  | 0.09 | 1.3 | 0.6 | 1 | 0.2 | 0.3 | 0.03 |  |  |  | 0.1 | 0.04 | 0.2 | [5 empty] | 0.09 |  |  | 0.08 | 0.1 | 0.2 | 0.1
ETPV028_032 | 0.9 |  | 9 | 400 | 196 | 319000 |  | 330 | <280 | 8.1 | 3.3 | 255 | 52 | 3.2 | 380 | 0.81 | <1.8 | 25.3 | 15 | 67.0 | <1.4 | 19.0 | 0.62 | 1.54 | 0.34 | 0.09 |  | 0.11 |  |  | 0.06 | <1.0 | 5.7 | 1.0 | 0.19 | 28.0 | <0.026 |  |  |  | 0.06 | 0.027 | 0.14 | [5 empty] | <0.024 |  |  | 0.03 | 0.031 | 0.21 | <0.07 |  |  | 0.4 |  | 6 | 15 | 5 | 16000 |  | 30 | <280 | 0.6 | 2.1 | 4 | 5 | 0.9 | 30 | 0.18 | <1.8 | 2.9 | 4 | 2.3 | <1.4 | 2.7 | 0.26 | 0.24 | 0.08 | 0.06 |  | 0.20 |  |  | 0.05 | <1.0 | 0.7 | 0.9 | 0.12 | 2.8 | <0.026 |  |  |  | 0.06 | 0.026 | 0.12 | [5 empty] | <0.024 |  |  | 0.05 | 0.029 | 0.18 | <0.07 |  |  | 0.6 |  | 8 | 23 | 0.7 | 2000 |  | 10 | 300 | 0.3 | 2 | 0.1 | 2 | 1.0 | 10 | 0.08 | 2 | 0.7 | 4 | 0.8 | 1.4 | 2 | 0.28 | 0.07 | 0.008 | 0.06 |  | 0.05 |  |  | 0.04 | 1.0 | 0.4 | 0.4 | 0.13 | 0.07 | 0.026 |  |  |  | 0.04 | 0.01 | 0.13 | [5 empty] | 0.02 |  |  | 0.02 | 0.01 | 0.2 | 0.07
ETPV028_033 | 1.2 |  | <11 | 486 | 176 | 325000 |  | 224 | <400 | 7.8 | 4 | 231 | 31 | 2.6 | 280 | 0.74 | <2.4 | 25 | 8 | 69 | <2.0 | 12 | 0.8 | 1.7 | 0.27 | 0.08 |  | <0.14 |  |  | <0.07 | <1.5 | 10.5 | <3 | 0.38 | 17 | <0.020 |  |  |  | <0.11 | 0.06 | <0.10 | [5 empty] | <0.07 |  |  | <0.06 | <0.13 | 0.28 | <0.10 |  |  | 0.6 |  | <11 | 29 | 8 | 18000 |  | 17 | <400 | 1.1 | 3 | 6 | 7 | 1.3 | 30 | 0.29 | <2.4 | 4 | 5 | 3 | <2.0 | 3 | 0.4 | 0.4 | 0.11 | 0.09 |  | <0.14 |  |  | <0.07 | <1.5 | 1.3 | <3 | 0.20 | 3 | <0.020 |  |  |  | <0.11 | 0.07 | <0.10 | [5 empty] | <0.07 |  |  | <0.06 | <0.13 | 0.15 | <0.10 |  |  | 0.8 |  | 11 | 31 | 1 | 2000 |  | 10 | 400 | 0.4 | 3 | 0.2 | 3 | 1.4 | 20 | 0.2 | 2 | 1 | 6 | 1 | 2 | 2 | 0.4 | 0.09 | 0.02 | 0.04 |  | 0.1 |  |  | 0.07 | 1 | 0.5 | 3 | 0.2 | 0.2 | 0.020 |  |  |  | 0.1 | 0.03 | 0.1 | [5 empty] | 0.07 |  |  | 0.06 | 0.1 | 0.1 | 0.10
ETPV028_034 | 1.0 |  | <10 | 435 | 181 | 315000 |  | 173 | <300 | 8.4 | 6.2 | 220 | 53 | 2.2 | 470 | 0.92 | <2.2 | 20.8 | 19 | 63.2 | 2.1 | 23 | 0.34 | 1.33 | 0.39 | 0.11 |  | 0.08 |  |  | <0.04 | <1.2 | 11.2 | 0.5 | 0.34 | 13.4 | <0.008 |  |  |  | 0.08 | 0.05 | 0.11 | [5 empty] | <0.027 |  |  | 0.03 | 0.022 | 0.22 | <0.07 |  |  | 0.3 |  | <10 | 17 | 5 | 16000 |  | 14 | <300 | 0.7 | 2.3 | 4 | 5 | 0.9 | 40 | 0.19 | <2.2 | 2.4 | 5 | 2.1 | 1.4 | 4 | 0.25 | 0.21 | 0.09 | 0.06 |  | 0.10 |  |  | <0.04 | <1.2 | 1.0 | 0.6 | 0.14 | 1.7 | <0.008 |  |  |  | 0.09 | 0.04 | 0.10 | [5 empty] | <0.027 |  |  | 0.05 | 0.024 | 0.15 | <0.07 |  |  | 0.6 |  | 10 | 26 | 0.8 | 2000 |  | 10 | 300 | 0.3 | 2 | 0.1 | 2 | 1.2 | 10 | 0.1 | 2.2 | 0.7 | 4 | 0.9 | 1.6 | 2 | 0.30 | 0.04 | 0.009 | 0.02 |  | 0.06 |  |  | 0.04 | 1 | 0.5 | 0.4 | 0.15 | 0.07 | 0.008 |  |  |  | 0.04 | 0.01 | 0.04 | [5 empty] | 0.03 |  |  | 0.02 | 0.01 | 0.18 | 0.07
ETPV028_035 | 1.4 |  | 13 | 407 | 193 | 310000 |  | 110 | <300 | 8.3 | 9 | 246 | 62 | 2.2 | 430 | 0.9 | <2.1 | 25.6 | 17 | 66 | <1.8 | 20 | <0.4 | 1.31 | 0.50 | 0.6 |  | 0.12 |  |  | <0.08 | <1.3 | 20.4 | <3 | 0.21 | 11.4 | <0.016 |  |  |  | 0.09 | 0.09 | 0.16 | [5 empty] | <0.13 |  |  | 0.09 | <0.07 | 0.4 | <0.12 |  |  | 0.5 |  | 9 | 28 | 8 | 18000 |  | 15 | <300 | 1.0 | 5 | 7 | 8 | 1.1 | 40 | 0.3 | <2.1 | 2.9 | 6 | 4 | <1.8 | 4 | <0.4 | 0.29 | 0.17 | 0.5 |  | 0.19 |  |  | <0.08 | <1.3 | 2.1 | <3 | 0.12 | 1.7 | <0.016 |  |  |  | 0.13 | 0.07 | 0.23 | [5 empty] | <0.13 |  |  | 0.10 | <0.07 | 0.3 | <0.12 |  |  | 0.7 |  | 11 | 29 | 1 | 2000 |  | 10 | 300 | 0.4 | 2 | 0.2 | 2 | 1.3 | 20 | 0.08 | 2 | 0.9 | 5 | 0.9 | 2 | 2 | 0.4 | 0.08 | 0.02 | 0.1 |  | 0.1 |  |  | 0.08 | 1 | 0.6 | 3 | 0.15 | 0.5 | 0.02 |  |  |  | 0.08 | 0.06 | 0.07 | [5 empty] | 0.1 |  |  | 0.05 | 0.07 | 0.2 | 0.12
ETPV028_037 | 2.1 |  | <7 | 551 | 196 | 316000 |  | 293 | <270 | 8.1 | 4.6 | 220 | 22.5 | 3.1 | 930 | 0.59 | <1.6 | 18.2 | 14 | 67.5 | 2.0 | 54 | 0.67 | 1.70 | 0.09 | 0.07 |  | <0.04 |  |  | 0.06 | <1.0 | 14.3 | 1.9 | 0.39 | 21.6 | <0.006 |  |  |  | 0.04 | <0.04 | <0.11 | [5 empty] | 0.04 |  |  | <0.07 | <0.06 | 0.39 | <0.05 |  |  | 0.4 |  | <7 | 16 | 5 | 16000 |  | 12 | <270 | 0.5 | 1.7 | 4 | 2.7 | 0.7 | 90 | 0.12 | <1.6 | 2.1 | 4 | 2.4 | 1.0 | 4 | 0.20 | 0.22 | 0.04 | 0.04 |  | <0.04 |  |  | 0.04 | <1.0 | 0.9 | 1.4 | 0.11 | 1.8 | <0.006 |  |  |  | 0.05 | <0.04 | <0.11 | [5 empty] | 0.04 |  |  | <0.07 | <0.06 | 0.14 | <0.05 |  |  | 0.4 |  | 7 | 20 | 0.6 | 1000 |  | 9 | 300 | 0.2 | 1 | 0.08 | 2 | 0.9 | 10 | 0.07 | 2 | 0.6 | 3 | 0.7 | 1.2 | 1 | 0.22 | 0.03 | 0.03 | 0.01 |  | 0.04 |  |  | 0.04 | 1 | 0.4 | 0.3 | 0.1 | 0.06 | 0.006 |  |  |  | 0.03 | 0.04 | 0.1 | [5 empty] | 0.02 |  |  | 0.07 | 0.06 | 0.1 | 0.05
ETPV028_038 | 1.2 |  | <10 | 513 | 194 | 331000 |  | 410 | <300 | 8.3 | 6 | 204 | 41 | 2.1 | 300 | 0.72 | <2.4 | 20 | 8 | 72 | 2.8 | 21 | 0.6 | 1.5 | 0.16 | 0.15 |  | <0.13 |  |  | <0.07 | <1.3 | 5.4 | <2.3 | 0.23 | 30 | <0.019 |  |  |  | <0.10 | <0.06 | <0.09 | [5 empty] | <0.06 |  |  | <0.13 | <0.028 | 0.24 | <0.10 |  |  | 0.6 |  | <10 | 26 | 6 | 17000 |  | 50 | <300 | 0.9 | 4 | 5 | 6 | 1.0 | 30 | 0.28 | <2.4 | 3 | 4 | 4 | 1.5 | 5 | 0.3 | 0.3 | 0.11 | 0.17 |  | <0.13 |  |  | <0.07 | <1.3 | 1.2 | <2.3 | 0.18 | 5 | <0.019 |  |  |  | <0.10 | <0.06 | <0.09 | [5 empty] | <0.06 |  |  | <0.13 | <0.028 | 0.24 | <0.10 |  |  | 0.7 |  | 10 | 29 | 1 | 2000 |  | 10 | 300 | 0.4 | 3 | 0.1 | 3 | 1.3 | 10 | 0.1 | 2.4 | 0.9 | 5 | 1 | 1.8 | 2 | 0.3 | 0.1 | 0.05 | 0.09 |  | 0.1 |  |  | 0.07 | 1 | 0.5 | 2 | 0.19 | 0.2 | 0.02 |  |  |  | 0.1 | 0.06 | 0.09 | [5 empty] | 0.06 |  |  | 0.1 | 0.028 | 0.2 | 0.10
ETPV028_039 | 1.0 |  | 13 | 436 | 208 | 300000 |  | 142 | <400 | 7.1 | 5 | 202 | 30 | 1.7 | 340 | 0.54 | <2.6 | 19 | 11 | 62 | <2.0 | 13 | <0.4 | 3.1 | 0.34 | 1.1 |  | <0.6 |  |  | <0.08 | <1.4 | 4.5 | <1.9 | 0.33 | 7.5 | <0.04 |  |  |  | <0.19 | <0.05 | <0.17 | [5 empty] | <0.12 |  |  | <0.21 | <0.10 | 5 | <0.12 |  |  | 0.5 |  | 8 | 24 | 12 | 30000 |  | 28 | <400 | 0.9 | 4 | 10 | 6 | 1.0 | 110 | 0.24 | <2.6 | 4 | 6 | 5 | <2.0 | 7 | <0.4 | 1.3 | 0.18 | 0.9 |  | <0.6 |  |  | <0.08 | <1.4 | 0.8 | <1.9 | 0.21 | 2.4 | <0.04 |  |  |  | <0.19 | <0.05 | <0.17 | [5 empty] | <0.12 |  |  | <0.21 | <0.10 | 3 | <0.12 |  |  | 0.8 |  | 11 | 28 | 1 | 2000 |  | 10 | 400 | 0.4 | 3 | 0.2 | 3 | 1.3 | 20 | 0.2 | 2.6 | 0.9 | 6 | 1 | 2.0 | 3 | 0.4 | 0.05 | 0.04 | 0.08 |  | 0.6 |  |  | 0.08 | 1 | 0.6 | 2 | 0.2 | 0.6 | 0.04 |  |  |  | 0.19 | 0.05 | 0.2 | [5 empty] | 0.1 |  |  | 0.2 | 0.10 | 0.2 | 0.1
ETPV028_040 | 1.2 |  | <11 | 341 | 164 | 296000 |  | 520 | <300 | 7.1 | 2.7 | 213 | 43 | 2.4 | 290 | 0.57 | <2.5 | 14.0 | 11 | 62 | 2.8 | 17 | 1.1 | 1.8 | 0.16 | <0.04 |  | <0.4 |  |  | <0.08 | <1.3 | 1.7 | <0.9 | 0.33 | 38 | 0.4 |  |  |  | <0.09 | <0.07 | <0.19 | [5 empty] | <0.06 |  |  | <0.12 | <0.09 | 2.2 | <0.13 |  |  | 0.5 |  | <11 | 25 | 7 | 17000 |  | 40 | <300 | 0.8 | 2.2 | 5 | 7 | 0.9 | 30 | 0.22 | <2.5 | 2.6 | 5 | 3 | 1.4 | 4 | 0.4 | 0.3 | 0.08 | <0.04 |  | <0.4 |  |  | <0.08 | <1.3 | 0.6 | <0.9 | 0.22 | 5 | 0.3 |  |  |  | <0.09 | <0.07 | <0.19 | [5 empty] | <0.06 |  |  | <0.12 | <0.09 | 0.9 | <0.13 |  |  | 0.6 |  | 10 | 28 | 1 | 2000 |  | 10 | 300 | 0.4 | 2.4 | 0.2 | 3 | 1.2 | 10 | 0.2 | 2 | 0.8 | 5 | 1 | 1.9 | 2 | 0.3 | 0.02 | 0.05 | 0.04 |  | 0.4 |  |  | 0.08 | 1 | 0.6 | 0.9 | 0.2 | 0.2 | 0.02 |  |  |  | 0.09 | 0.07 | 0.19 | [5 empty] | 0.06 |  |  | 0.12 | 0.09 | 0.1 | 0.1
ETPV028_041 | 1.6 |  | 11 | 381 | 196 | 302000 |  | 262 | <300 | 6.9 | 6 | 240 | 57 | 2.3 | 530 | 0.91 | <2.2 | 25 | 17 | 64 | 1.7 | 24 | 0.8 | 1.1 | 0.33 | 0.8 |  | <0.28 |  |  | <0.09 | <1.3 | 3.8 | <1.0 | 0.25 | 16.7 | <0.018 |  |  |  | <0.23 | <0.026 | <0.20 | [5 empty] | <0.06 |  |  | <0.05 | <0.09 | 0.7 | <0.15 |  |  | 0.6 |  | 10 | 27 | 7 | 19000 |  | 25 | <300 | 0.8 | 3 | 5 | 9 | 1.1 | 40 | 0.27 | <2.2 | 3 | 6 | 3 | 1.5 | 5 | 0.3 | 0.4 | 0.12 | 0.4 |  | <0.28 |  |  | <0.09 | <1.3 | 0.8 | <1.0 | 0.16 | 2.8 | <0.018 |  |  |  | <0.23 | <0.026 | <0.20 | [5 empty] | <0.06 |  |  | <0.05 | <0.09 | 0.5 | <0.15 |  |  | 0.7 |  | 11 | 29 | 1 | 2000 |  | 10 | 300 | 0.4 | 2 | 0.2 | 3 | 1.3 | 10 | 0.1 | 2 | 0.8 | 5 | 1 | 1.7 | 2 | 0.3 | 0.06 | 0.05 | 0.04 |  | 0.28 |  |  | 0.09 | 1 | 0.6 | 1 | 0.19 | 0.4 | 0.018 |  |  |  | 0.2 | 0.03 | 0.2 | [5 empty] | 0.06 |  |  | 0.05 | 0.09 | 0.2 | 0.1
ETPV028_042 | 1.9 |  | 14 | 438 | 188 | 307000 |  | 181 | <270 | 8.2 | 4.9 | 223 | 41 | 1.6 | 530 | 0.65 | <1.7 | 17.1 | 14 | 62 | 2.3 | 29 | 0.33 | 1.03 | 0.24 | 0.12 |  | <0.08 |  |  | 0.06 | <0.9 | 2.4 | <1.6 | 0.30 | 14.7 | <0.012 |  |  |  | 0.09 | 0.018 | 0.10 | [5 empty] | <0.12 |  |  | 0.04 | <0.07 | 0.18 | <0.08 |  |  | 0.5 |  | 7 | 16 | 6 | 17000 |  | 16 | <270 | 0.8 | 2.2 | 6 | 5 | 0.9 | 60 | 0.19 | <1.7 | 2.2 | 5 | 3 | 1.3 | 5 | 0.26 | 0.19 | 0.09 | 0.08 |  | <0.08 |  |  | 0.05 | <0.9 | 0.6 | <1.6 | 0.12 | 2.5 | <0.012 |  |  |  | 0.13 | 0.020 | 0.10 | [5 empty] | <0.12 |  |  | 0.06 | <0.07 | 0.14 | <0.08 |  |  | 0.5 |  | 8 | 22 | 0.6 | 1000 |  | 10 | 270 | 0.2 | 2 | 0.1 | 2 | 1.0 | 10 | 0.07 | 2 | 0.6 | 4 | 0.7 | 1.4 | 1 | 0.27 | 0.02 | 0.01 | 0.02 |  | 0.08 |  |  | 0.05 | 0.9 | 0.6 | 2 | 0.13 | 0.3 | 0.01 |  |  |  | 0.06 | 0.02 | 0.05 | [5 empty] | 0.1 |  |  | 0.03 | 0.07 | 0.15 | 0.08
ETPV028_043 | 2.2 |  | 12 | 562 | 174 | 323000 |  | 410 | <250 | 8.4 | 5.5 | 227 | 34 | 2.0 | 430 | 0.77 | <1.8 | 28.1 | 18 | 68.2 | 1.6 | 22 | 0.82 | 2.02 | 0.35 | 0.05 |  | <0.17 |  |  | <0.04 | 1.0 | 9.1 | <0.4 | 0.32 | 36.4 | <0.03 |  |  |  | 0.09 | 0.04 | 0.10 | [5 empty] | 0.03 |  |  | <0.10 | <0.06 | 0.20 | <0.06 |  |  | 0.5 |  | 7 | 17 | 5 | 16000 |  | 15 | <250 | 0.6 | 1.9 | 4 | 4 | 0.7 | 30 | 0.19 | <1.8 | 2.8 | 4 | 2.2 | 1.1 | 3 | 0.27 | 0.24 | 0.09 | 0.05 |  | <0.17 |  |  | <0.04 | 0.8 | 0.8 | <0.4 | 0.12 | 2.7 | <0.03 |  |  |  | 0.10 | 0.03 | 0.11 | [5 empty] | 0.06 |  |  | <0.10 | <0.06 | 0.13 | <0.06 |  |  | 0.5 |  | 8 | 22 | 0.7 | 1000 |  | 10 | 200 | 0.2 | 2 | 0.09 | 2 | 1.0 | 10 | 0.07 | 1.8 | 0.6 | 4 | 0.6 | 1.4 | 2 | 0.3 | 0.05 | 0.008 | 0.01 |  | 0.2 |  |  | 0.04 | 1.0 | 0.3 | 0.4 | 0.12 | 0.06 | 0.03 |  |  |  | 0.04 | 0.01 | 0.03 | [5 empty] | 0.02 |  |  | 0.1 | 0.06 | 0.1 | 0.06
ETPV028_044 | 1.2 |  | 11 | 422 | 195 | 320000 |  | 188 | <260 | 7.1 | 5.4 | 239 | 26 | 2.3 | 380 | 0.53 | <1.8 | 19 | 14 | 64 | 2.4 | 22 | <0.29 | 1.6 | 0.24 | 0.10 |  | <0.12 |  |  | <0.05 | <1.0 | 13.7 | <2.4 | 0.27 | 17 | <0.018 |  |  |  | <0.09 | 0.03 | <0.08 | [5 empty] | <0.06 |  |  | <0.10 | <0.07 | 1.5 | <0.08 |  |  | 0.4 |  | 6 | 21 | 12 | 21000 |  | 20 | <260 | 0.7 | 2.6 | 9 | 4 | 0.8 | 50 | 0.19 | <1.8 | 4 | 4 | 4 | 0.9 | 6 | <0.29 | 0.3 | 0.11 | 0.09 |  | <0.12 |  |  | <0.05 | <1.0 | 1.4 | <2.4 | 0.11 | 4 | <0.018 |  |  |  | <0.09 | 0.04 | <0.08 | [5 empty] | <0.06 |  |  | <0.10 | <0.07 | 2.7 | <0.08 |  |  | 0.5 |  | 7 | 20 | 0.6 | 1000 |  | 9 | 300 | 0.3 | 1 | 0.1 | 2 | 0.9 | 10 | 0.09 | 2 | 0.6 | 3 | 0.7 | 1.2 | 2 | 0.3 | 0.05 | 0.02 | 0.07 |  | 0.1 |  |  | 0.05 | 1 | 0.4 | 2.4 | 0.13 | 0.2 | 0.02 |  |  |  | 0.09 | 0.02 | 0.08 | [5 empty] | 0.06 |  |  | 0.1 | 0.07 | 0.2 | 0.08
ETPV028_046 | 3.5 |  | 18 | 480 | 177 | 319000 |  | 403 | <270 | 8.7 | 9.9 | 240 | 20 | 2.3 | 580 | 1.11 | <2.0 | 38 | 25 | 67.4 | <1.4 | 31 | 0.97 | 1.62 | 0.58 | 2.0 |  | <0.06 |  |  | 0.030 | <0.9 | 4.3 | 2.4 | 0.33 | 33.8 | <0.008 |  |  |  | <0.14 | 0.05 | <0.12 | [5 empty] | 0.07 |  |  | 0.08 | 0.06 | 0.19 | <0.09 |  |  | 0.5 |  | 8 | 19 | 5 | 16000 |  | 21 | <270 | 0.7 | 2.8 | 4 | 3 | 0.9 | 50 | 0.24 | <2.0 | 4 | 4 | 2.7 | <1.4 | 4 | 0.24 | 0.23 | 0.11 | 0.4 |  | <0.06 |  |  | 0.026 | <0.9 | 0.7 | 1.8 | 0.12 | 2.8 | <0.008 |  |  |  | <0.14 | 0.03 | <0.12 | [5 empty] | 0.06 |  |  | 0.07 | 0.05 | 0.12 | <0.09 |  |  | 0.5 |  | 8 | 21 | 0.7 | 1000 |  | 10 | 300 | 0.2 | 2 | 0.09 | 2 | 0.9 | 10 | 0.07 | 2.0 | 0.6 | 3 | 0.7 | 1 | 1 | 0.2 | 0.04 | 0.04 | 0.02 |  | 0.06 |  |  | 0.027 | 0.9 | 0.4 | 0.5 | 0.1 | 0.2 | 0.008 |  |  |  | 0.1 | 0.01 | 0.12 | [5 empty] | 0.03 |  |  | 0.03 | 0.04 | 0.13 | 0.09
ETPV028_047 | 2.1 |  | 16 | 499 | 185 | 329000 |  | 208 | <260 | 8.0 | 5.5 | 212 | 5.1 | 1.9 | 282 | 0.38 | <1.7 | 17.4 | 12 | 67.9 | 2.1 | 22 | 0.39 | 1.00 | 0.22 | <0.06 |  | 0.05 |  |  | <0.06 | <0.9 | 1.2 | 1.1 | 0.34 | 16.8 | <0.007 |  |  |  | <0.16 | <0.04 | 0.11 | [5 empty] | <0.022 |  |  | 0.03 | <0.07 | 0.21 | <0.07 |  |  | 0.4 |  | 8 | 16 | 5 | 15000 |  | 12 | <260 | 0.5 | 2.3 | 4 | 1.8 | 0.8 | 24 | 0.12 | <1.7 | 1.9 | 4 | 2.6 | 1.2 | 3 | 0.21 | 0.16 | 0.07 | <0.06 |  | 0.08 |  |  | <0.06 | <0.9 | 0.4 | 0.9 | 0.12 | 1.8 | <0.007 |  |  |  | <0.16 | <0.04 | 0.10 | [5 empty] | <0.022 |  |  | 0.04 | <0.07 | 0.10 | <0.07 |  |  | 0.5 |  | 7 | 20 | 0.6 | 1000 |  | 9 | 300 | 0.2 | 2 | 0.1 | 2.1 | 0.9 | 10 | 0.09 | 2 | 0.6 | 3 | 0.7 | 1.3 | 2 | 0.2 | 0.06 | 0.008 | 0.06 |  | 0.05 |  |  | 0.06 | 0.9 | 0.4 | 0.4 | 0.1 | 0.06 | 0.007 |  |  |  | 0.16 | 0.04 | 0.03 | [5 empty] | 0.02 |  |  | 0.02 | 0.07 | 0.09 | 0.07
ETPV028_048 | 1.6 |  | 11 | 515 | 188 | 328000 |  | 261 | <240 | 8.2 | 3.3 | 208 | 6.7 | 2.2 | 283 | 0.70 | <1.6 | 22.8 | 13 | 71 | 3.1 | 18.9 | 0.49 | 1.34 | 0.20 | <0.06 |  | 0.07 |  |  | 0.04 | <1.0 | 1.9 | <1.3 | 0.28 | 20.6 | <0.024 |  |  |  | <0.04 | 0.015 | 0.09 | [5 empty] | <0.021 |  |  | 0.03 | 0.06 | 0.21 | <0.06 |  |  | 0.3 |  | 5 | 17 | 4 | 16000 |  | 12 | <240 | 0.6 | 1.7 | 3 | 1.8 | 0.7 | 29 | 0.18 | <1.6 | 2.3 | 4 | 3 | 1.2 | 2.9 | 0.22 | 0.16 | 0.06 | <0.06 |  | 0.07 |  |  | 0.04 | <1.0 | 0.4 | <1.3 | 0.12 | 1.8 | <0.024 |  |  |  | <0.04 | 0.022 | 0.08 | [5 empty] | <0.021 |  |  | 0.04 | 0.04 | 0.11 | <0.06 |  |  | 0.5 |  | 8 | 21 | 0.6 | 1000 |  | 10 | 240 | 0.3 | 1.7 | 0.1 | 1.9 | 0.9 | 10 | 0.08 | 1.6 | 0.6 | 3 | 0.7 | 1.3 | 2 | 0.24 | 0.06 | 0.007 | 0.06 |  | 0.04 |  |  | 0.04 | 1 | 0.3 | 1 | 0.13 | 0.06 | 0.02 |  |  |  | 0.04 | 0.009 | 0.03 | [5 empty] | 0.021 |  |  | 0.02 | 0.04 | 0.12 | 0.06
ETPV028_049 | 3.2 |  | 12 | 531 | 176 | 327000 |  | 219 | <220 | 8.0 | 5.2 | 213 | 5.9 | 1.1 | 267 | 0.41 | <1.6 | 20.0 | 14 | 68.4 | 2.8 | 22.5 | 0.41 | 1.20 | 0.27 | 0.04 |  | 0.04 |  |  | 0.030 | <0.8 | 4.5 | 0.3 | 0.46 | 16.6 | <0.006 |  |  |  | <0.03 | 0.026 | 0.13 | [5 empty] | 0.09 |  |  | <0.017 | 0.023 | 0.14 | <0.05 |  |  | 0.4 |  | 6 | 16 | 4 | 15000 |  | 10 | <220 | 0.5 | 1.7 | 4 | 1.8 | 0.7 | 24 | 0.12 | <1.6 | 2.7 | 4 | 2.4 | 1.2 | 2.5 | 0.20 | 0.15 | 0.07 | 0.03 |  | 0.06 |  |  | 0.024 | <0.8 | 0.6 | 0.4 | 0.10 | 1.4 | <0.006 |  |  |  | <0.03 | 0.024 | 0.10 | [5 empty] | 0.08 |  |  | <0.017 | 0.025 | 0.10 | <0.05 |  |  | 0.4 |  | 7 | 18 | 0.6 | 1000 |  | 8 | 220 | 0.2 | 0.8 | 0.1 | 1.9 | 0.8 | 9 | 0.06 | 1.6 | 0.6 | 3 | 0.6 | 1 | 1 | 0.22 | 0.05 | 0.04 | 0.01 |  | 0.04 |  |  | 0.028 | 0.8 | 0.2 | 0.3 | 0.09 | 0.05 | 0.006 |  |  |  | 0.03 | 0.008 | 0.03 | [5 empty] | 0.02 |  |  | 0.017 | 0.009 | 0.10 | 0.05
ETPV028_050 | 2.6 |  | 16 | 557 | 185 | 326000 |  | 368 | <230 | 8.6 | 4.2 | 214 | 4.4 | 2.4 | 366 | 0.66 | <1.6 | 23.5 | 20 | 68.1 | 2.0 | 26 | 0.84 | 1.90 | 0.22 | 0.07 |  | <0.04 |  |  | <0.05 | <0.9 | 1.6 | <1.2 | 0.44 | 28.0 | <0.006 |  |  |  | <0.03 | 0.009 | 0.09 | [5 empty] | 0.021 |  |  | 0.02 | 0.07 | 0.23 | <0.03 |  |  | 0.4 |  | 6 | 16 | 4 | 16000 |  | 14 | <230 | 0.6 | 1.8 | 4 | 2.0 | 0.6 | 27 | 0.16 | <1.6 | 2.4 | 4 | 2.2 | 1.0 | 3 | 0.23 | 0.21 | 0.07 | 0.06 |  | <0.04 |  |  | <0.05 | <0.9 | 0.4 | <1.2 | 0.10 | 2.3 | <0.006 |  |  |  | <0.03 | 0.011 | 0.08 | [5 empty] | 0.024 |  |  | 0.03 | 0.05 | 0.13 | <0.03 |  |  | 0.5 |  | 7 | 19 | 0.6 | 1000 |  | 9 | 200 | 0.2 | 1 | 0.1 | 2 | 0.8 | 10 | 0.09 | 2 | 0.5 | 3 | 0.6 | 1.1 | 1 | 0.2 | 0.06 | 0.02 | 0.01 |  | 0.04 |  |  | 0.05 | 0.9 | 0.4 | 1 | 0.09 | 0.06 | 0.006 |  |  |  | 0.03 | 0.009 | 0.03 | [5 empty] | 0.02 |  |  | 0.02 | 0.04 | 0.14 | 0.03
ETPV038_001 | 3.1 |  | 20 | 970 | 285 | 318000 |  | 2250 | <300 | 6.8 | 6 | 146 | <2.9 | 1.5 | 370 | <0.14 | <2.3 | 1.5 | <5 | 29 | 2.1 | 12 | 5.0 | 8.5 | 0.20 | <0.05 |  | 0.4 |  |  | <0.08 | 1.3 | 1.3 | <2.5 | <0.19 | 70 | <0.024 |  |  |  | <0.29 | <0.08 | <0.11 | [5 empty] | <0.18 |  |  | 0.08 | 0.21 | 2.5 | <0.18 |  |  | 0.8 |  | 11 | 40 | 15 | 27000 |  | 240 | <300 | 1.1 | 4 | 6 | <2.9 | 0.9 | 40 | <0.14 | <2.3 | 0.8 | <5 | 4 | 1.7 | 4 | 1.0 | 0.9 | 0.13 | <0.05 |  | 0.4 |  |  | <0.08 | 1.0 | 0.4 | <2.5 | <0.19 | 15 | <0.024 |  |  |  | <0.29 | <0.08 | <0.11 | [5 empty] | <0.18 |  |  | 0.12 | 0.15 | 0.6 | <0.18 |  |  | 0.7 |  | 10 | 30 | 0.9 | 2000 |  | 10 | 300 | 0.4 | 2 | 0.2 | 3 | 1.2 | 10 | 0.1 | 2 | 0.8 | 5 | 0.9 | 2 | 2 | 0.3 | 0.1 | 0.08 | 0.05 |  | 0.3 |  |  | 0.08 | 1.3 | 0.5 | 2 | 0.2 | 0.4 | 0.02 |  |  |  | 0.29 | 0.08 | 0.11 | [5 empty] | 0.2 |  |  | 0.07 | 0.09 | 0.2 | 0.2
ETPV038_002 | 1.4 |  | <10 | 548 | 209 | 317000 |  | 301 | <300 | 5.0 | 4.4 | 148 | 3.2 | 1.2 | 192 | <0.15 | <2.2 | 0.8 | <4 | 28.2 | 2.3 | 6.1 | 1.00 | 1.53 | <0.03 | 0.03 |  | 0.06 |  |  | <0.04 | <1.1 | 0.6 | <0.4 | <0.14 | 9.9 | <0.008 |  |  |  | <0.04 | <0.012 | <0.04 | [5 empty] | <0.10 |  |  | <0.09 | <0.09 | 0.62 | <0.11 |  |  | 0.4 |  | <10 | 19 | 4 | 15000 |  | 20 | <300 | 0.5 | 2.0 | 3 | 2.5 | 0.9 | 21 | <0.15 | <2.2 | 0.5 | <4 | 1.5 | 1.4 | 2.3 | 0.29 | 0.22 | <0.03 | 0.04 |  | 0.07 |  |  | <0.04 | <1.1 | 0.4 | <0.4 | <0.14 | 1.5 | <0.008 |  |  |  | <0.04 | <0.012 | <0.04 | [5 empty] | <0.10 |  |  | <0.09 | <0.09 | 0.22 | <0.11 |  |  | 0.6 |  | 10 | 26 | 0.9 | 2000 |  | 10 | 300 | 0.3 | 2 | 0.2 | 2.6 | 1.1 | 10 | 0.15 | 2 | 0.6 | 4 | 0.9 | 1.5 | 2 | 0.3 | 0.07 | 0.03 | 0.02 |  | 0.06 |  |  | 0.04 | 1.1 | 0.5 | 0.4 | 0.1 | 0.3 | 0.008 |  |  |  | 0.04 | 0.01 | 0.04 | [5 empty] | 0.1 |  |  | 0.09 | 0.09 | 0.2 | 0.11
ETPV038_003 | 1.3 |  | 17 | 893 | 287 | 311000 |  | 1090 | <250 | 6.9 | 7.0 | 147 | 3.7 | 1.2 | 237 | <0.05 | <1.9 | 1.0 | <4 | 31.4 | 2.5 | 5.9 | 2.6 | 4.8 | 0.08 | 0.05 |  | 0.13 |  |  | <0.06 | <1.0 | 1.0 | <1.4 | <0.14 | 34.8 | <0.007 |  |  |  | <0.04 | 0.014 | 0.03 | [5 empty] | <0.11 |  |  | 0.17 | 0.07 | 1.00 | <0.07 |  |  | 0.4 |  | 7 | 24 | 6 | 16000 |  | 30 | <250 | 0.5 | 2.2 | 3 | 1.8 | 0.9 | 21 | <0.05 | <1.9 | 0.5 | <4 | 1.4 | 1.2 | 2.2 | 0.3 | 0.3 | 0.04 | 0.04 |  | 0.11 |  |  | <0.06 | <1.0 | 0.5 | <1.4 | <0.14 | 2.9 | <0.007 |  |  |  | <0.04 | 0.017 | 0.05 | [5 empty] | <0.11 |  |  | 0.09 | 0.06 | 0.26 | <0.07 |  |  | 0.5 |  | 8 | 20 | 0.6 | 1000 |  | 10 | 250 | 0.3 | 1 | 0.06 | 2.1 | 1.0 | 10 | 0.05 | 2 | 0.6 | 4 | 0.7 | 1.2 | 2 | 0.2 | 0.08 | 0.008 | 0.01 |  | 0.05 |  |  | 0.06 | 1 | 0.5 | 1 | 0.1 | 0.06 | 0.007 |  |  |  | 0.04 | 0.01 | 0.03 | [5 empty] | 0.1 |  |  | 0.02 | 0.05 | 0.2 | 0.07
ETPV038_004 | 4.9 |  | 28 | 1320 | 407 | 303000 |  | 6270 | 350 | 7.5 | 9 | 158 | <2.8 | <1.1 | 330 | <0.16 | <2.2 | 1.0 | <4 | 32.1 | 2.9 | 11 | 13.7 | 18.9 | 0.06 | 0.03 |  | <0.10 |  |  | <0.09 | 2.3 | 0.9 | <2.4 | 0.35 | 187 | <0.015 |  |  |  | <0.08 | <0.07 | <0.07 | [5 empty] | <0.05 |  |  | <0.05 | 0.51 | 1.4 | <0.09 |  |  | 1.3 |  | 11 | 50 | 14 | 19000 |  | 220 | 250 | 0.9 | 4 | 6 | <2.8 | <1.1 | 40 | <0.16 | <2.2 | 0.6 | <4 | 2.4 | 1.7 | 3 | 1.0 | 1.1 | 0.05 | 0.05 |  | <0.10 |  |  | <0.09 | 1.0 | 0.5 | <2.4 | 0.15 | 11 | <0.015 |  |  |  | <0.08 | <0.07 | <0.07 | [5 empty] | <0.05 |  |  | <0.05 | 0.18 | 0.4 | <0.09 |  |  | 0.6 |  | 9 | 20 | 0.7 | 2000 |  | 10 | 280 | 0.3 | 2 | 0.1 | 3 | 1.1 | 10 | 0.2 | 2 | 0.8 | 4 | 0.8 | 1 | 2 | 0.3 | 0.05 | 0.05 | 0.03 |  | 0.10 |  |  | 0.09 | 1.1 | 0.5 | 2 | 0.1 | 0.3 | 0.015 |  |  |  | 0.08 | 0.07 | 0.07 | [5 empty] | 0.05 |  |  | 0.05 | 0.1 | 0.2 | 0.09
ETPV038_006 | 2.4 |  | 15 | 710 | 256 | 322000 |  | 1000 | <270 | 4.2 | 5 | 144 | 2.5 | <1.0 | 170 | <0.12 | <1.8 | 1.5 | <4 | 28.4 | 2.1 | 11 | 1.9 | 4.5 | 0.04 | 0.07 |  | <0.3 |  |  | <0.08 | <1.0 | <0.5 | <2.9 | <0.14 | 32 | <0.05 |  |  |  | <0.11 | <0.07 | <0.19 | [5 empty] | <0.07 |  |  | <0.06 | <0.10 | 2.2 | <0.07 |  |  | 0.8 |  | 12 | 40 | 12 | 19000 |  | 120 | <270 | 0.7 | 3 | 6 | 2.3 | <1.0 | 30 | <0.12 | <1.8 | 1.0 | <4 | 1.9 | 1.1 | 3 | 0.5 | 0.5 | 0.05 | 0.09 |  | <0.3 |  |  | <0.08 | <1.0 | <0.5 | <2.9 | <0.14 | 5 | <0.05 |  |  |  | <0.11 | <0.07 | <0.19 | [5 empty] | <0.07 |  |  | <0.06 | <0.10 | 0.5 | <0.07 |  |  | 0.7 |  | 9 | 20 | 0.7 | 2000 |  | 10 | 270 | 0.3 | 2 | 0.1 | 2.3 | 1 | 10 | 0.12 | 1.8 | 0.7 | 4 | 0.8 | 1.4 | 2 | 0.3 | 0.06 | 0.02 | 0.04 |  | 0.3 |  |  | 0.08 | 1.0 | 0.5 | 3 | 0.14 | 0.4 | 0.05 |  |  |  | 0.11 | 0.07 | 0.2 | [5 empty] | 0.07 |  |  | 0.06 | 0.1 | 0.2 | 0.07
ETPV038_007 | 1.3 |  | 17 | 696 | 254 | 304000 |  | 1510 | <300 | 5.1 | 6.0 | 144 | <2.3 | 1.4 | 285 | <0.11 | <1.9 | 1.1 | <4 | 27.4 | 2.5 | 9.1 | 3.0 | 3.9 | 0.27 | 0.023 |  | <0.23 |  |  | <0.06 | 1.4 | 1.3 | <2.2 | <0.14 | 49 | <0.007 |  |  |  | <0.19 | 0.028 | 0.04 | [5 empty] | <0.024 |  |  | <0.08 | 0.10 | 0.97 | <0.07 |  |  | 0.3 |  | 7 | 20 | 6 | 15000 |  | 60 | <300 | 0.5 | 2.1 | 3 | <2.3 | 0.8 | 25 | <0.11 | <1.9 | 0.6 | <4 | 1.5 | 1.2 | 2.1 | 0.4 | 0.3 | 0.07 | 0.028 |  | <0.23 |  |  | <0.06 | 0.8 | 0.4 | <2.2 | <0.14 | 4 | <0.007 |  |  |  | <0.19 | 0.026 | 0.08 | [5 empty] | <0.024 |  |  | <0.08 | 0.06 | 0.26 | <0.07 |  |  | 0.6 |  | 9 | 23 | 0.8 | 2000 |  | 10 | 300 | 0.3 | 2 | 0.2 | 2.3 | 1.0 | 10 | 0.1 | 1.9 | 0.6 | 4 | 0.7 | 1.4 | 1 | 0.3 | 0.04 | 0.008 | 0.02 |  | 0.23 |  |  | 0.06 | 1.1 | 0.4 | 2.2 | 0.14 | 0.07 | 0.007 |  |  |  | 0.2 | 0.01 | 0.04 | [5 empty] | 0.02 |  |  | 0.08 | 0.05 | 0.2 | 0.07
ETPV038_008 | 1.1 |  | 39 | 950 | 268 | 292000 |  | 3500 | <300 | 11.0 | 5 | 176 | <3 | 1.5 | 510 | 0.10 | <2.4 | 1.6 | <5 | 30 | 2.2 | 14 | 8.0 | 5.9 | 0.04 | 0.10 |  | 0.4 |  |  | <0.11 | <1.4 | 0.9 | <1.7 | <0.19 | 90 | <0.03 |  |  |  | <0.17 | <0.04 | <0.15 | [5 empty] | <0.20 |  |  | 0.11 | 0.22 | 0.8 | <0.10 |  |  | 0.9 |  | 20 | 90 | 21 | 17000 |  | 400 | <300 | 1.2 | 4 | 7 | <3 | 1.1 | 60 | 0.11 | <2.4 | 1.3 | <5 | 3 | 1.2 | 5 | 1.9 | 1.5 | 0.04 | 0.15 |  | 0.6 |  |  | <0.11 | <1.4 | 0.7 | <1.7 | <0.19 | 24 | <0.03 |  |  |  | <0.17 | <0.04 | <0.15 | [5 empty] | <0.20 |  |  | 0.16 | 0.20 | 0.4 | <0.10 |  |  | 0.7 |  | 10 | 30 | 0.9 | 2000 |  | 10 | 300 | 0.4 | 3 | 0.2 | 3 | 1.2 | 10 | 0.1 | 2.4 | 0.8 | 5 | 0.9 | 1.5 | 3 | 0.3 | 0.1 | 0.03 | 0.06 |  | 0.2 |  |  | 0.1 | 1 | 0.5 | 2 | 0.2 | 0.6 | 0.03 |  |  |  | 0.2 | 0.04 | 0.1 | [5 empty] | 0.2 |  |  | 0.09 | 0.1 | 0.2 | 0.1
ETPV038_009 | 4.9 |  | 35 | 1110 | 258 | 316000 |  | 2990 | <300 | 7.7 | 4.4 | 160 | <2.9 | 2.2 | 510 | <0.17 | <2.1 | 2.3 | <5 | 29.0 | <1.7 | 17 | 6.6 | 16.6 | 0.12 | 0.08 |  | 0.12 |  |  | <0.07 | <1.2 | 0.8 | 0.9 | 0.26 | 93 | <0.014 |  |  |  | 0.22 | 0.04 | 0.10 | [5 empty] | <0.05 |  |  | 0.12 | 0.29 | 0.46 | <0.10 |  |  | 1.0 |  | 12 | 40 | 8 | 19000 |  | 110 | <300 | 0.7 | 2.7 | 4 | <2.9 | 1.0 | 50 | <0.17 | <2.1 | 0.9 | <5 | 2.5 | <1.7 | 5 | 0.8 | 0.9 | 0.08 | 0.07 |  | 0.18 |  |  | <0.07 | <1.2 | 0.5 | 1.3 | 0.14 | 6 | <0.014 |  |  |  | 0.20 | 0.04 | 0.15 | [5 empty] | <0.05 |  |  | 0.12 | 0.16 | 0.22 | <0.10 |  |  | 0.6 |  | 10 | 30 | 0.9 | 2000 |  | 10 | 300 | 0.3 | 2.9 | 0.1 | 3 | 1.2 | 10 | 0.2 | 2 | 0.8 | 5 | 0.9 | 2 | 2 | 0.3 | 0.07 | 0.05 | 0.03 |  | 0.1 |  |  | 0.07 | 1 | 0.5 | 0.8 | 0.15 | 0.3 | 0.014 |  |  |  | 0.08 | 0.02 | 0.07 | [5 empty] | 0.05 |  |  | 0.04 | 0.1 | 0.2 | 0.1
ETPV038_011 | 4.4 |  | 44 | 1610 | 309 | 313000 |  | 4150 | 250 | 9.1 | 5.0 | 169 | <1.7 | 2.1 | 740 | 0.08 | <1.5 | 3.0 | <3 | 28.9 | 2.6 | 22 | 8.6 | 29.2 | 0.12 | 0.016 |  | 0.40 |  |  | <0.04 | 1.0 | 0.9 | 0.5 | 0.26 | 135 | 0.006 |  |  |  | 0.07 | 0.031 | 0.10 | [5 empty] | <0.09 |  |  | 0.17 | 0.39 | 0.43 | <0.10 |  |  | 0.6 |  | 11 | 60 | 10 | 16000 |  | 130 | 150 | 0.6 | 2.0 | 3 | <1.7 | 0.7 | 50 | 0.07 | <1.5 | 0.7 | <3 | 1.4 | 1.0 | 3 | 0.6 | 1.6 | 0.05 | 0.018 |  | 0.19 |  |  | <0.04 | 0.6 | 0.3 | 0.7 | 0.09 | 6 | 0.009 |  |  |  | 0.07 | 0.024 | 0.09 | [5 empty] | <0.09 |  |  | 0.10 | 0.10 | 0.15 | <0.10 |  |  | 0.4 |  | 7 | 20 | 0.5 | 1000 |  | 8 | 200 | 0.2 | 2 | 0.07 | 1.7 | 0.8 | 8 | 0.08 | 1 | 0.5 | 3 | 0.6 | 1.1 | 1 | 0.2 | 0.05 | 0.006 | 0.01 |  | 0.1 |  |  | 0.04 | 0.8 | 0.3 | 0.3 | 0.10 | 0.05 | 0.006 |  |  |  | 0.03 | 0.008 | 0.03 | [5 empty] | 0.09 |  |  | 0.02 | 0.03 | 0.1 | 0.1
ETPV038_012 | 4.1 |  | 53 | 1140 | 282 | 304000 |  | 5190 | <190 | 9.4 | 8.2 | 170.6 | <1.7 | 2.2 | 580 | <0.11 | <1.3 | 2.9 | <3 | 27.4 | 2.9 | 17.1 | 12.3 | 18.4 | 0.18 | 0.05 |  | 0.22 |  |  | <0.05 | <0.8 | 1.5 | <1.1 | 0.33 | 178 | <0.006 |  |  |  | <0.11 | 0.032 | <0.10 | [5 empty] | <0.019 |  |  | 0.07 | 0.53 | 0.51 | <0.07 |  |  | 0.4 |  | 11 | 30 | 6 | 15000 |  | 210 | <190 | 0.6 | 2.2 | 2.9 | <1.7 | 0.7 | 40 | <0.11 | <1.3 | 0.7 | <3 | 1.2 | 0.9 | 2.3 | 0.7 | 0.9 | 0.06 | 0.04 |  | 0.15 |  |  | <0.05 | <0.8 | 0.4 | <1.1 | 0.12 | 8 | <0.006 |  |  |  | <0.11 | 0.025 | <0.10 | [5 empty] | <0.019 |  |  | 0.05 | 0.12 | 0.14 | <0.07 |  |  | 0.4 |  | 7 | 20 | 0.7 | 1000 |  | 8 | 190 | 0.2 | 2 | 0.09 | 2 | 0.8 | 8 | 0.11 | 1.3 | 0.5 | 3 | 0.6 | 1.0 | 1 | 0.2 | 0.05 | 0.007 | 0.01 |  | 0.1 |  |  | 0.05 | 0.8 | 0.3 | 1.1 | 0.1 | 0.2 | 0.006 |  |  |  | 0.11 | 0.008 | 0.1 | [5 empty] | 0.02 |  |  | 0.02 | 0.009 | 0.1 | 0.07
ETPV038_013 | 1.9 |  | 21 | 722 | 201 | 302000 |  | 900 | <270 | 7.7 | 4.8 | 157 | <2.0 | 1.3 | 400 | <0.11 | <1.7 | 2.1 | <4 | 24.9 | 2.0 | 10.3 | 2.0 | 5.0 | 0.07 | 0.04 |  | 0.19 |  |  | <0.04 | <1.0 | 1.1 | <1.5 | <0.13 | 30 | <0.010 |  |  |  | <0.06 | <0.015 | <0.13 | [5 empty] | <0.09 |  |  | 0.22 | <0.10 | 0.52 | <0.07 |  |  | 0.5 |  | 9 | 22 | 7 | 16000 |  | 80 | <270 | 0.7 | 2.3 | 4 | <2.0 | 0.8 | 30 | <0.11 | <1.7 | 0.8 | <4 | 1.6 | 1.4 | 2.4 | 0.4 | 0.4 | 0.04 | 0.05 |  | 0.17 |  |  | <0.04 | <1.0 | 0.4 | <1.5 | <0.13 | 3 | <0.010 |  |  |  | <0.06 | <0.015 | <0.13 | [5 empty] | <0.09 |  |  | 0.13 | <0.10 | 0.20 | <0.07 |  |  | 0.5 |  | 8 | 20 | 0.7 | 1000 |  | 9 | 300 | 0.3 | 2 | 0.1 | 2 | 0.9 | 10 | 0.1 | 1.7 | 0.6 | 4 | 0.6 | 1 | 2 | 0.2 | 0.04 | 0.01 | 0.02 |  | 0.07 |  |  | 0.04 | 1 | 0.3 | 2 | 0.13 | 0.1 | 0.010 |  |  |  | 0.06 | 0.01 | 0.1 | [5 empty] | 0.09 |  |  | 0.03 | 0.1 | 0.1 | 0.07
ETPV038_014 | 1.7 |  | 36 | 670 | 193 | 320000 |  | 1410 | <300 | 7.5 | 4 | 171 | <2.9 | <1.4 | 380 | <0.16 | <2.7 | <0.9 | <5 | 27.4 | 2.1 | 13 | 3.1 | 6.0 | 0.16 | <0.11 |  | <0.4 |  |  | <0.09 | <1.4 | <0.7 | <1.5 | <0.21 | 44 | <0.027 |  |  |  | <0.15 | <0.04 | <0.13 | [5 empty] | <0.17 |  |  | <0.08 | <0.14 | 0.8 | <0.12 |  |  | 0.6 |  | 17 | 30 | 14 | 23000 |  | 50 | <300 | 0.9 | 4 | 8 | <2.9 | <1.4 | 60 | <0.16 | <2.7 | <0.9 | <5 | 2.5 | 1.4 | 5 | 0.8 | 0.7 | 0.11 | <0.11 |  | <0.4 |  |  | <0.09 | <1.4 | <0.7 | <1.5 | <0.21 | 5 | <0.027 |  |  |  | <0.15 | <0.04 | <0.13 | [5 empty] | <0.17 |  |  | <0.08 | <0.14 | 0.4 | <0.12 |  |  | 0.7 |  | 10 | 30 | 1 | 2000 |  | 10 | 300 | 0.3 | 4 | 0.1 | 2.9 | 1 | 20 | 0.16 | 3 | 0.9 | 5 | 1 | 1.7 | 3 | 0.3 | 0.09 | 0.06 | 0.1 |  | 0.4 |  |  | 0.09 | 1.4 | 0.7 | 1 | 0.21 | 0.2 | 0.027 |  |  |  | 0.1 | 0.04 | 0.1 | [5 empty] | 0.2 |  |  | 0.08 | 0.1 | 0.2 | 0.1
ETPV038_015 | 3.9 |  | 37 | 1100 | 259 | 301000 |  | 2630 | <300 | 8.3 | 5 | 143 | <2.6 | 1.3 | 580 | <0.17 | <2.2 | 2.1 | <5 | 27.7 | <1.6 | 15 | 5.5 | 13.2 | 0.04 | 0.05 |  | 0.4 |  |  | <0.08 | <1.2 | 1.2 | <1.2 | 0.33 | 87 | <0.021 |  |  |  | <0.11 | <0.03 | <0.10 | [5 empty] | <0.18 |  |  | <0.12 | <0.14 | 1.0 | <0.09 |  |  | 0.7 |  | 13 | 60 | 12 | 21000 |  | 140 | <300 | 1.0 | 4 | 6 | <2.6 | 1.0 | 70 | <0.17 | <2.2 | 0.9 | <5 | 2.3 | <1.6 | 4 | 0.7 | 1.2 | 0.04 | 0.07 |  | 0.4 |  |  | <0.08 | <1.2 | 0.6 | <1.2 | 0.15 | 6 | <0.021 |  |  |  | <0.11 | <0.03 | <0.10 | [5 empty] | <0.18 |  |  | <0.12 | <0.14 | 0.3 | <0.09 |  |  | 0.6 |  | 10 | 20 | 1 | 2000 |  | 10 | 300 | 0.3 | 2 | 0.2 | 2.6 | 1.1 | 10 | 0.2 | 2.2 | 0.7 | 5 | 0.9 | 2 | 2 | 0.3 | 0.07 | 0.02 | 0.04 |  | 0.3 |  |  | 0.08 | 1 | 0.5 | 1 | 0.1 | 0.2 | 0.02 |  |  |  | 0.11 | 0.03 | 0.1 | [5 empty] | 0.18 |  |  | 0.12 | 0.1 | 0.2 | 0.09
ETPV038_016 | 2.7 |  | 47 | 1010 | 274 | 325000 |  | 1990 | <270 | 8.5 | 6.7 | 162.8 | 2.1 | 1.2 | 570 | <0.12 | <2.0 | 2.0 | 6.4 | 30.7 | 2.1 | 15.1 | 4.3 | 9.1 | 0.13 | 0.06 |  | 0.33 |  |  | <0.04 | 1.3 | 0.7 | 0.5 | 0.22 | 55 | <0.027 |  |  |  | <0.15 | <0.013 | 0.05 | [5 empty] | 0.03 |  |  | 0.18 | 0.21 | 0.57 | <0.08 |  |  | 0.5 |  | 11 | 30 | 7 | 16000 |  | 70 | <270 | 0.7 | 2.7 | 2.8 | 1.7 | 0.8 | 40 | <0.12 | <2.0 | 0.7 | 2.9 | 1.8 | 1.2 | 2.7 | 0.6 | 0.7 | 0.06 | 0.07 |  | 0.22 |  |  | <0.04 | 0.8 | 0.4 | 0.8 | 0.10 | 4 | <0.027 |  |  |  | <0.15 | <0.013 | 0.07 | [5 empty] | 0.05 |  |  | 0.14 | 0.12 | 0.16 | <0.08 |  |  | 0.5 |  | 8 | 20 | 0.6 | 2000 |  | 10 | 300 | 0.3 | 2 | 0.02 | 1.7 | 1.0 | 10 | 0.1 | 2 | 0.6 | 3.3 | 0.7 | 1.3 | 2 | 0.3 | 0.06 | 0.03 | 0.02 |  | 0.06 |  |  | 0.04 | 1.0 | 0.4 | 0.5 | 0.11 | 0.08 | 0.027 |  |  |  | 0.1 | 0.01 | 0.04 | [5 empty] | 0.03 |  |  | 0.1 | 0.08 | 0.1 | 0.08
ETPV038_017 | 8.8 |  | 30 | 1080 | 343 | 320000 |  | 3130 | 410 | 5.4 | 7.6 | 164 | <2.4 | 1.9 | 288 | <0.10 | <2.1 | 0.9 | <4 | 30.1 | 2.3 | 11.8 | 6.5 | 13.1 | 0.07 | 0.03 |  | <0.19 |  |  | <0.05 | 1.1 | 2.1 | <0.4 | 0.19 | 98 | <0.04 |  |  |  | <0.04 | <0.05 | <0.17 | [5 empty] | <0.16 |  |  | <0.08 | 0.31 | 1.03 | <0.08 |  |  | 0.8 |  | 9 | 30 | 9 | 18000 |  | 140 | 230 | 0.5 | 2.4 | 3 | <2.4 | 0.9 | 23 | <0.10 | <2.1 | 0.8 | <4 | 1.8 | 1.1 | 2.6 | 0.7 | 0.7 | 0.04 | 0.03 |  | <0.19 |  |  | <0.05 | 1.1 | 0.5 | <0.4 | 0.11 | 6 | <0.04 |  |  |  | <0.04 | <0.05 | <0.17 | [5 empty] | <0.16 |  |  | <0.08 | 0.10 | 0.27 | <0.08 |  |  | 0.6 |  | 9 | 20 | 0.8 | 2000 |  | 10 | 270 | 0.3 | 2 | 0.1 | 2.4 | 1.1 | 10 | 0.10 | 2 | 0.8 | 4 | 0.8 | 1.3 | 2 | 0.3 | 0.08 | 0.009 | 0.02 |  | 0.2 |  |  | 0.05 | 1 | 0.5 | 0.4 | 0.12 | 0.07 | 0.04 |  |  |  | 0.04 | 0.05 | 0.17 | [5 empty] | 0.2 |  |  | 0.08 | 0.05 | 0.2 | 0.08
ETPV038_018 | 8.5 |  | 48 | 1430 | 367 | 344000 |  | 3500 | <400 | 12.4 | 10 | 189 | <3 | 2.4 | 970 | 0.7 | <2.9 | 7.2 | 7 | 36.3 | 4.6 | 38 | 7.4 | 20.0 | 0.76 | 0.13 |  | 0.6 |  |  | <0.11 | 1.8 | 5.8 | <2.7 | 0.25 | 93 | <0.023 |  |  |  | 0.3 | 0.07 | 0.22 | [5 empty] | <0.07 |  |  | <0.15 | 0.32 | 1.5 | <0.11 |  |  | 1.4 |  | 17 | 50 | 20 | 20000 |  | 120 | <400 | 1.3 | 4 | 6 | <3 | 1.2 | 90 | 0.3 | <2.9 | 1.4 | 5 | 2.6 | 2.6 | 5 | 1.1 | 1.7 | 0.25 | 0.11 |  | 0.5 |  |  | <0.11 | 0.9 | 1.0 | <2.7 | 0.18 | 10 | <0.023 |  |  |  | 0.3 | 0.06 | 0.22 | [5 empty] | <0.07 |  |  | <0.15 | 0.18 | 0.5 | <0.11 |  |  | 0.7 |  | 10 | 30 | 1 | 2000 |  | 10 | 400 | 0.4 | 3 | 0.2 | 3 | 1.4 | 20 | 0.1 | 3 | 0.9 | 5 | 1 | 2 | 3 | 0.4 | 0.1 | 0.06 | 0.05 |  | 0.2 |  |  | 0.1 | 1.5 | 0.6 | 3 | 0.21 | 0.4 | 0.023 |  |  |  | 0.1 | 0.03 | 0.1 | [5 empty] | 0.07 |  |  | 0.1 | 0.09 | 0.2 | 0.11
ETPV038_019 | 5.9 |  | 83 | 910 | 284 | 361000 |  | 3110 | <500 | 9.2 | 7 | 140 | <4 | <1.6 | 450 | <0.24 | <3 | 13.2 | <6 | 31 | <2.3 | 6 | 6.7 | 8.8 | 0.13 | 0.14 |  | <0.4 |  |  | <0.08 | 2.1 | 1.2 | <1.3 | <0.23 | 106 | <0.023 |  |  |  | 0.2 | <0.03 | <0.25 | [5 empty] | <0.08 |  |  | <0.07 | 0.26 | <0.24 | <0.11 |  |  | 1.2 |  | 26 | 50 | 11 | 27000 |  | 160 | <500 | 1.0 | 5 | 4 | <4 | <1.6 | 40 | <0.24 | <3 | 2.6 | <6 | 3 | <2.3 | 4 | 1.2 | 1.1 | 0.10 | 0.14 |  | <0.4 |  |  | <0.08 | 1.3 | 0.8 | <1.3 | <0.23 | 9 | <0.023 |  |  |  | 0.4 | <0.03 | <0.25 | [5 empty] | <0.08 |  |  | <0.07 | 0.16 | <0.24 | <0.11 |  |  | 0.8 |  | 10 | 40 | 1 | 2000 |  | 20 | 500 | 0.5 | 4 | 0.2 | 4 | 1.6 | 20 | 0.2 | 3 | 1 | 6 | 1 | 2 | 3 | 0.4 | 0.1 | 0.03 | 0.05 |  | 0.4 |  |  | 0.08 | 1.6 | 0.7 | 1 | 0.2 | 0.2 | 0.023 |  |  |  | 0.1 | 0.03 | 0.25 | [5 empty] | 0.08 |  |  | 0.07 | 0.08 | 0.2 | 0.1
ETPV038_021 | 3.0 |  | 85 | 832 | 226 | 339000 |  | 1660 | <270 | 11.5 | 4.3 | 174 | <2.4 | 1.5 | 379 | 0.13 | <1.9 | 47 | <4 | 26.4 | 3.7 | 7.6 | 4.0 | 9.1 | 0.08 | <0.07 |  | <0.05 |  |  | 0.038 | 1.4 | 1.7 | <0.4 | 0.12 | 54 | <0.007 |  |  |  | 0.10 | 0.021 | <0.13 | [5 empty] | <0.024 |  |  | 0.12 | 0.12 | 0.49 | <0.08 |  |  | 0.5 |  | 16 | 25 | 6 | 18000 |  | 80 | <270 | 0.8 | 2.3 | 4 | <2.4 | 1.0 | 29 | 0.09 | <1.9 | 4 | <4 | 1.5 | 1.3 | 2.0 | 0.5 | 0.6 | 0.04 | <0.07 |  | <0.05 |  |  | 0.029 | 1.0 | 0.5 | <0.4 | 0.09 | 4 | <0.007 |  |  |  | 0.09 | 0.022 | <0.13 | [5 empty] | <0.024 |  |  | 0.09 | 0.07 | 0.17 | <0.08 |  |  | 0.6 |  | 10 | 20 | 0.8 | 2000 |  | 10 | 270 | 0.3 | 2.7 | 0.1 | 2 | 1.1 | 10 | 0.09 | 2 | 0.7 | 4 | 0.8 | 1 | 2 | 0.2 | 0.07 | 0.008 | 0.07 |  | 0.05 |  |  | 0.03 | 1.1 | 0.5 | 0.4 | 0.12 | 0.07 | 0.007 |  |  |  | 0.04 | 0.01 | 0.1 | [5 empty] | 0.024 |  |  | 0.02 | 0.06 | 0.1 | 0.08
ETPV038_024 | 0.7 |  | 47 | 363 | 177 | 312000 |  | 116 | <250 | 5.5 | 3.4 | 150 | <2.5 | <1.0 | 480 | 0.09 | <1.9 | 27 | <4 | 24.9 | <1.5 | 9.3 | 0.29 | 0.96 | 0.06 | 0.07 |  | 0.06 |  |  | <0.06 | <1.1 | 0.9 | <0.4 | <0.15 | 4.0 | <0.007 |  |  |  | 0.04 | 0.019 | <0.03 | [5 empty] | <0.11 |  |  | 0.12 | <0.08 | 0.48 | <0.08 |  |  | 0.3 |  | 12 | 20 | 5 | 16000 |  | 15 | <250 | 0.5 | 1.6 | 3 | <2.5 | <1.0 | 40 | 0.07 | <1.9 | 3 | <4 | 1.4 | <1.5 | 2.5 | 0.20 | 0.14 | 0.04 | 0.06 |  | 0.09 |  |  | <0.06 | <1.1 | 0.3 | <0.4 | <0.15 | 1.0 | <0.007 |  |  |  | 0.07 | 0.023 | <0.03 | [5 empty] | <0.11 |  |  | 0.09 | <0.08 | 0.17 | <0.08 |  |  | 0.5 |  | 9 | 23 | 0.7 | 2000 |  | 10 | 200 | 0.3 | 1 | 0.1 | 2.5 | 1.0 | 10 | 0.08 | 2 | 0.6 | 4 | 0.8 | 1 | 2 | 0.22 | 0.05 | 0.03 | 0.02 |  | 0.05 |  |  | 0.06 | 1 | 0.4 | 0.4 | 0.1 | 0.07 | 0.007 |  |  |  | 0.04 | 0.01 | 0.03 | [5 empty] | 0.1 |  |  | 0.02 | 0.08 | 0.17 | 0.08
ETPV038_025 | 1.2 |  | 37 | 486 | 197 | 335000 |  | 254 | <280 | 5.2 | 4.4 | 129.4 | 1.9 | 1.3 | 510 | 0.09 | <1.9 | 78 | <3 | 31.9 | 3.5 | 6.3 | 0.62 | 1.35 | 0.05 | 0.022 |  | <0.3 |  |  | <0.07 | 2.8 | 1.8 | <1.9 | <0.13 | 8.8 | <0.007 |  |  |  | <0.04 | <0.05 | <0.16 | [5 empty] | <0.024 |  |  | 0.11 | <0.07 | 0.47 | <0.05 |  |  | 0.4 |  | 12 | 19 | 5 | 17000 |  | 21 | <280 | 0.5 | 2.0 | 2.6 | 1.3 | 0.8 | 40 | 0.07 | <1.9 | 9 | <3 | 1.9 | 1.2 | 2.1 | 0.24 | 0.24 | 0.03 | 0.026 |  | <0.3 |  |  | <0.07 | 0.9 | 0.4 | <1.9 | <0.13 | 1.6 | <0.007 |  |  |  | <0.04 | <0.05 | <0.16 | [5 empty] | <0.024 |  |  | 0.07 | <0.07 | 0.16 | <0.05 |  |  | 0.5 |  | 9 | 23 | 0.8 | 2000 |  | 10 | 300 | 0.3 | 2 | 0.1 | 1.8 | 1.0 | 10 | 0.07 | 2 | 0.6 | 3 | 0.7 | 1.3 | 2 | 0.27 | 0.05 | 0.008 | 0.02 |  | 0.3 |  |  | 0.07 | 1.0 | 0.4 | 2 | 0.1 | 0.07 | 0.007 |  |  |  | 0.04 | 0.05 | 0.16 | [5 empty] | 0.02 |  |  | 0.02 | 0.07 | 0.09 | 0.05
ETPV038_026 | 1.2 |  | 26 | 420 | 184 | 301000 |  | 174 | <240 | 4.9 | 3.4 | 133.3 | <2.0 | 3.0 | 1130 | 0.32 | <1.7 | 110 | 5.4 | 26.4 | 2.5 | 12.0 | 0.25 | 1.11 | 0.10 | 0.05 |  | <0.16 |  |  | 0.09 | 12.8 | 1.9 | <0.4 | <0.14 | 5.5 | <0.007 |  |  |  | <0.04 | 0.017 | <0.03 | [5 empty] | <0.022 |  |  | 0.04 | <0.07 | 0.52 | <0.07 |  |  | 0.4 |  | 8 | 17 | 5 | 15000 |  | 13 | <240 | 0.4 | 1.6 | 2.9 | <2.0 | 0.8 | 60 | 0.12 | <1.7 | 9 | 2.5 | 1.3 | 1.2 | 2.8 | 0.24 | 0.18 | 0.05 | 0.04 |  | <0.16 |  |  | 0.05 | 1.3 | 0.4 | <0.4 | <0.14 | 0.9 | <0.007 |  |  |  | <0.04 | 0.020 | <0.03 | [5 empty] | <0.022 |  |  | 0.04 | <0.07 | 0.14 | <0.07 |  |  | 0.5 |  | 8 | 21 | 0.7 | 1000 |  | 10 | 200 | 0.3 | 2 | 0.09 | 2 | 0.9 | 10 | 0.09 | 2 | 0.6 | 2.9 | 0.7 | 1.3 | 2 | 0.2 | 0.01 | 0.008 | 0.01 |  | 0.16 |  |  | 0.05 | 1 | 0.3 | 0.4 | 0.1 | 0.3 | 0.007 |  |  |  | 0.04 | 0.01 | 0.03 | [5 empty] | 0.02 |  |  | 0.02 | 0.07 | 0.1 | 0.07
ETPV038_027 | 1.1 |  | 25 | 463 | 190 | 321000 |  | 128 | <230 | 5.2 | 3.1 | 136 | <2.3 | 2.1 | 660 | 0.13 | <1.9 | 94 | <4 | 29.1 | 2.3 | 6.7 | 0.42 | 0.62 | 0.08 | 0.05 |  | 0.11 |  |  | <0.06 | 4.6 | 1.3 | <1.4 | <0.14 | 3.4 | <0.007 |  |  |  | <0.14 | 0.016 | <0.12 | [5 empty] | <0.023 |  |  | 0.03 | <0.09 | 0.17 | <0.05 |  |  | 0.3 |  | 8 | 16 | 5 | 15000 |  | 14 | <230 | 0.5 | 1.7 | 3 | <2.3 | 0.9 | 60 | 0.10 | <1.9 | 12 | <4 | 1.5 | 1.1 | 2.3 | 0.24 | 0.11 | 0.04 | 0.04 |  | 0.12 |  |  | <0.06 | 1.0 | 0.4 | <1.4 | <0.14 | 0.7 | <0.007 |  |  |  | <0.14 | 0.019 | <0.12 | [5 empty] | <0.023 |  |  | 0.04 | <0.09 | 0.12 | <0.05 |  |  | 0.5 |  | 9 | 22 | 0.7 | 1000 |  | 10 | 200 | 0.3 | 2 | 0.1 | 2 | 1.0 | 10 | 0.12 | 2 | 0.6 | 4 | 0.8 | 1.4 | 2 | 0.25 | 0.01 | 0.03 | 0.02 |  | 0.05 |  |  | 0.06 | 1.0 | 0.4 | 1.4 | 0.1 | 0.07 | 0.007 |  |  |  | 0.1 | 0.01 | 0.12 | [5 empty] | 0.023 |  |  | 0.02 | 0.09 | 0.13 | 0.05
ETPV038_028 | 1.6 |  | 30 | 483 | 189 | 324000 |  | 297 | <250 | 5.7 | 2.7 | 130.1 | <2.1 | 2.3 | 930 | 0.26 | <1.8 | 111 | <4 | 28.7 | <1.5 | 9.5 | 0.65 | 1.4 | 0.06 | <0.07 |  | <0.25 |  |  | 0.05 | 6.2 | 1.8 | <0.4 | <0.12 | 10.7 | <0.024 |  |  |  | <0.13 | <0.04 | <0.03 | [5 empty] | <0.022 |  |  | 0.07 | 0.08 | 0.25 | <0.05 |  |  | 0.3 |  | 10 | 18 | 5 | 17000 |  | 15 | <250 | 0.5 | 1.6 | 2.8 | <2.1 | 0.7 | 50 | 0.10 | <1.8 | 9 | <4 | 1.6 | <1.5 | 2.4 | 0.20 | 0.3 | 0.03 | <0.07 |  | <0.25 |  |  | 0.04 | 1.0 | 0.4 | <0.4 | <0.12 | 2.1 | <0.024 |  |  |  | <0.13 | <0.04 | <0.03 | [5 empty] | <0.022 |  |  | 0.07 | 0.06 | 0.13 | <0.05 |  |  | 0.5 |  | 9 | 21 | 0.6 | 1000 |  | 10 | 250 | 0.2 | 1.8 | 0.09 | 2.1 | 0.9 | 10 | 0.06 | 1.8 | 0.7 | 4 | 0.7 | 1 | 2 | 0.24 | 0.06 | 0.03 | 0.07 |  | 0.2 |  |  | 0.05 | 1 | 0.4 | 0.4 | 0.1 | 0.06 | 0.024 |  |  |  | 0.1 | 0.04 | 0.03 | [5 empty] | 0.02 |  |  | 0.02 | 0.05 | 0.1 | 0.05
ETPV038_029 | 2.4 |  | 35 | 640 | 238 | 314000 |  | 1100 | <300 | 8.1 | 6 | 143 | <3 | 2.9 | 870 | 0.15 | <2.3 | 108 | <5 | 31 | <1.9 | 9 | 2.7 | 4.3 | <0.029 | <0.15 |  | <0.3 |  |  | 0.06 | 3.6 | 1.6 | <1.4 | <0.18 | 27 | <0.05 |  |  |  | <0.14 | <0.04 | <0.12 | [5 empty] | <0.16 |  |  | <0.08 | <0.13 | 0.46 | <0.08 |  |  | 0.7 |  | 17 | 40 | 9 | 26000 |  | 40 | <300 | 1.1 | 5 | 4 | <3 | 1.2 | 70 | 0.13 | <2.3 | 11 | <5 | 5 | <1.9 | 4 | 0.8 | 0.9 | <0.029 | <0.15 |  | <0.3 |  |  | 0.04 | 1.6 | 0.6 | <1.4 | <0.18 | 3 | <0.05 |  |  |  | <0.14 | <0.04 | <0.12 | [5 empty] | <0.16 |  |  | <0.08 | <0.13 | 0.21 | <0.08 |  |  | 0.6 |  | 10 | 30 | 1 | 2000 |  | 10 | 300 | 0.4 | 3 | 0.2 | 3 | 1.2 | 20 | 0.1 | 2.3 | 1 | 5 | 1 | 1.9 | 2 | 0.4 | 0.09 | 0.03 | 0.15 |  | 0.3 |  |  | 0.05 | 1 | 0.6 | 1.4 | 0.2 | 0.2 | 0.05 |  |  |  | 0.1 | 0.04 | 0.12 | [5 empty] | 0.2 |  |  | 0.08 | 0.13 | 0.2 | 0.08
ETPV038_030 | 3.0 |  | 25 | 962 | 305 | 327000 |  | 3860 | <300 | 7.8 | 9 | 229 | <2.6 | 1.4 | 410 | 0.10 | <2.2 | 3.3 | <4 | 33.8 | 4.3 | 24 | 8.8 | 9.6 | <0.04 | <0.06 |  | 0.56 |  |  | <0.05 | 1.1 | 1.6 | <2.0 | 0.31 | 102 | <0.04 |  |  |  | <0.04 | 0.016 | <0.04 | [5 empty] | <0.09 |  |  | 0.19 | 0.24 | 0.29 | <0.05 |  |  | 0.4 |  | 9 | 27 | 7 | 16000 |  | 130 | <300 | 0.6 | 3 | 4 | <2.6 | 1.0 | 30 | 0.07 | <2.2 | 0.9 | <4 | 1.7 | 1.4 | 3 | 0.6 | 0.7 | <0.04 | <0.06 |  | 0.26 |  |  | <0.05 | 0.9 | 0.4 | <2.0 | 0.15 | 6 | <0.04 |  |  |  | <0.04 | 0.020 | <0.04 | [5 empty] | <0.09 |  |  | 0.11 | 0.09 | 0.13 | <0.05 |  |  | 0.5 |  | 10 | 20 | 0.7 | 2000 |  | 10 | 300 | 0.3 | 2 | 0.1 | 3 | 1.1 | 10 | 0.07 | 2.2 | 0.6 | 4 | 0.8 | 1 | 2 | 0.3 | 0.09 | 0.04 | 0.06 |  | 0.05 |  |  | 0.05 | 1.1 | 0.4 | 2.0 | 0.1 | 0.07 | 0.04 |  |  |  | 0.04 | 0.01 | 0.04 | [5 empty] | 0.09 |  |  | 0.02 | 0.06 | 0.1 | 0.05
ETPV038_031 | 2.2 |  | 29 | 1040 | 288 | 327000 |  | 2760 | <400 | 8.5 | 8 | 178 | <3 | 1.7 | 350 | <0.17 | <2.6 | 1.9 | <5 | 34.2 | 2.6 | 23 | 6.1 | 6.5 | <0.06 | <0.12 |  | 0.8 |  |  | <0.08 | <1.4 | 1.7 | <1.2 | <0.20 | 92 | <0.05 |  |  |  | <0.11 | <0.03 | <0.22 | [5 empty] | <0.15 |  |  | <0.14 | 0.40 | <0.21 | <0.14 |  |  | 0.8 |  | 13 | 50 | 14 | 19000 |  | 180 | <400 | 1.1 | 4 | 5 | <3 | 1.2 | 30 | <0.17 | <2.6 | 1.0 | <5 | 2.6 | 1.6 | 6 | 0.9 | 0.9 | <0.06 | <0.12 |  | 0.6 |  |  | <0.08 | <1.4 | 0.8 | <1.2 | <0.20 | 9 | <0.05 |  |  |  | <0.11 | <0.03 | <0.22 | [5 empty] | <0.15 |  |  | <0.14 | 0.25 | <0.21 | <0.14 |  |  | 0.8 |  | 10 | 30 | 0.9 | 2000 |  | 10 | 400 | 0.3 | 2 | 0.2 | 3 | 1.4 | 20 | 0.2 | 2.6 | 0.9 | 5 | 1 | 2.1 | 2 | 0.3 | 0.09 | 0.06 | 0.1 |  | 0.3 |  |  | 0.08 | 1.4 | 0.5 | 1 | 0.20 | 0.2 | 0.05 |  |  |  | 0.11 | 0.03 | 0.2 | [5 empty] | 0.1 |  |  | 0.1 | 0.07 | 0.2 | 0.1
ETPV038_032 | 8.4 |  | 48 | 1060 | 372 | 312000 |  | 5900 | <270 | 9.2 | 12.2 | 226 | <2.1 | 2.3 | 346 | 0.03 | <1.7 | 5.5 | <4 | 35.0 | 2.6 | 50 | 13.1 | 13.0 | 0.07 | <0.08 |  | 0.8 |  |  | <0.06 | 2.8 | 3.3 | <0.4 | 0.42 | 187 | <0.008 |  |  |  | <0.04 | 0.016 | <0.16 | [5 empty] | <0.08 |  |  | 0.37 | 0.50 | 0.17 | <0.09 |  |  | 1.4 |  | 12 | 40 | 14 | 17000 |  | 300 | <270 | 0.7 | 2.8 | 5 | <2.1 | 0.8 | 27 | 0.03 | <1.7 | 1.1 | <4 | 1.7 | 1.4 | 7 | 1.1 | 1.0 | 0.04 | <0.08 |  | 0.3 |  |  | <0.06 | 0.9 | 0.6 | <0.4 | 0.14 | 10 | <0.008 |  |  |  | <0.04 | 0.024 | <0.16 | [5 empty] | <0.08 |  |  | 0.14 | 0.14 | 0.11 | <0.09 |  |  | 0.5 |  | 8 | 20 | 0.7 | 1000 |  | 10 | 300 | 0.3 | 0.8 | 0.1 | 2.1 | 0.9 | 10 | 0.02 | 1.7 | 0.6 | 4 | 0.7 | 1 | 2 | 0.3 | 0.05 | 0.03 | 0.08 |  | 0.3 |  |  | 0.06 | 1.0 | 0.3 | 0.4 | 0.1 | 0.07 | 0.008 |  |  |  | 0.04 | 0.01 | 0.2 | [5 empty] | 0.08 |  |  | 0.02 | 0.05 | 0.1 | 0.09
ETPV038_033 | 3.9 |  | 50 | 882 | 243 | 323000 |  | 2500 | <220 | 11.6 | 8.4 | 171 | <2.0 | 1.2 | 580 | 0.10 | <1.7 | 4.3 | <4 | 26.7 | 3.3 | 37 | 5.4 | 12.0 | 0.11 | <0.07 |  | 1.1 |  |  | <0.06 | <0.9 | 5.7 | 1.5 | <0.13 | 78 | <0.007 |  |  |  | <0.04 | <0.010 | 0.04 | [5 empty] | <0.08 |  |  | 0.18 | 0.25 | 0.31 | <0.08 |  |  | 0.6 |  | 12 | 26 | 10 | 15000 |  | 220 | <220 | 0.7 | 2.5 | 3 | <2.0 | 0.7 | 40 | 0.08 | <1.7 | 0.9 | <4 | 1.4 | 1.3 | 4 | 0.6 | 0.7 | 0.06 | <0.07 |  | 0.4 |  |  | <0.06 | <0.9 | 0.7 | 1.1 | <0.13 | 7 | <0.007 |  |  |  | <0.04 | <0.010 | 0.06 | [5 empty] | <0.08 |  |  | 0.08 | 0.10 | 0.11 | <0.08 |  |  | 0.5 |  | 9 | 20 | 0.7 | 1000 |  | 10 | 220 | 0.2 | 2 | 0.1 | 2 | 1.0 | 10 | 0.07 | 1.7 | 0.6 | 4 | 0.7 | 1 | 2 | 0.3 | 0.04 | 0.04 | 0.07 |  | 0.3 |  |  | 0.06 | 0.9 | 0.3 | 0.4 | 0.1 | 0.06 | 0.007 |  |  |  | 0.04 | 0.01 | 0.03 | [5 empty] | 0.08 |  |  | 0.02 | 0.06 | 0.09 | 0.08
ETPV038_034 | 10.4 |  | 84 | 1970 | 477 | 293000 |  | 11500 | <250 | 14.1 | 18 | 192 | <1.9 | 3.1 | 640 | <0.07 | <1.6 | 3.9 | <3 | 31.0 | 2.1 | 48 | 25.1 | 37.9 | 0.12 | <0.05 |  | 1.2 |  |  | <0.04 | <0.9 | 6.3 | <1.3 | 0.57 | 394 | <0.007 |  |  |  | 0.08 | 0.010 | 0.06 | [5 empty] | 0.03 |  |  | 0.22 | 1.01 | 0.54 | <0.05 |  |  | 1.1 |  | 15 | 60 | 12 | 14000 |  | 300 | <250 | 0.8 | 3 | 3 | <1.9 | 0.8 | 40 | <0.07 | <1.6 | 0.9 | <3 | 1.4 | 1.0 | 5 | 1.1 | 1.4 | 0.05 | <0.05 |  | 0.3 |  |  | <0.04 | <0.9 | 0.7 | <1.3 | 0.12 | 13 | <0.007 |  |  |  | 0.09 | 0.014 | 0.07 | [5 empty] | 0.04 |  |  | 0.11 | 0.21 | 0.15 | <0.05 |  |  | 0.5 |  | 8 | 20 | 0.7 | 1000 |  | 9 | 200 | 0.2 | 2 | 0.1 | 1.9 | 0.9 | 10 | 0.07 | 2 | 0.6 | 3 | 0.6 | 1.1 | 2 | 0.2 | 0.06 | 0.007 | 0.05 |  | 0.04 |  |  | 0.04 | 0.9 | 0.3 | 1 | 0.1 | 0.3 | 0.007 |  |  |  | 0.04 | 0.009 | 0.03 | [5 empty] | 0.02 |  |  | 0.02 | 0.05 | 0.1 | 0.05
ETPV038_035 | 7.6 |  | 96 | 1850 | 455 | 300000 |  | 10300 | <190 | 14.8 | 17 | 196 | 1.7 | 2.7 | 700 | <0.05 | <1.6 | 5.8 | <2.7 | 31.3 | 2.0 | 58 | 21.5 | 37 | 0.11 | 0.05 |  | 1.4 |  |  | <0.04 | 1.2 | 8.3 | 0.6 | 0.52 | 328 | <0.007 |  |  |  | <0.04 | <0.04 | <0.03 | [5 empty] | <0.023 |  |  | 0.26 | 0.91 | 0.28 | <0.04 |  |  | 0.7 |  | 18 | 110 | 20 | 14000 |  | 700 | <190 | 1.1 | 3 | 5 | 1.2 | 0.7 | 50 | <0.05 | <1.6 | 1.2 | <2.7 | 1.6 | 1.1 | 6 | 1.9 | 3 | 0.04 | 0.04 |  | 0.4 |  |  | <0.04 | 0.6 | 0.8 | 0.7 | 0.15 | 20 | <0.007 |  |  |  | <0.04 | <0.04 | <0.03 | [5 empty] | <0.023 |  |  | 0.12 | 0.20 | 0.11 | <0.04 |  |  | 0.4 |  | 8 | 20 | 0.6 | 1000 |  | 8 | 200 | 0.2 | 1 | 0.1 | 1.5 | 0.8 | 9 | 0.05 | 1.6 | 0.5 | 3 | 0.6 | 1 | 1 | 0.2 | 0.05 | 0.008 | 0.01 |  | 0.1 |  |  | 0.04 | 0.7 | 0.3 | 0.4 | 0.1 | 0.2 | 0.007 |  |  |  | 0.04 | 0.04 | 0.03 | [5 empty] | 0.02 |  |  | 0.02 | 0.07 | 0.1 | 0.04
ETPV038_036 | 6.3 |  | 94 | 1680 | 449 | 297000 |  | 9700 | <190 | 15.7 | 16 | 202 | 2.3 | 3.2 | 680 | 0.09 | <1.7 | 5.2 | <2.8 | 30.8 | 1.7 | 50 | 20.2 | 32.1 | 0.12 | 0.029 |  | 1.3 |  |  | <0.04 | 1.4 | 6.8 | 1.3 | 0.48 | 301 | <0.006 |  |  |  | 0.04 | <0.03 | 0.03 | [5 empty] | <0.019 |  |  | 0.26 | 0.79 | 0.82 | <0.06 |  |  | 0.4 |  | 17 | 50 | 15 | 14000 |  | 700 | <190 | 0.8 | 3 | 3 | 1.3 | 0.6 | 50 | 0.06 | <1.7 | 1.0 | <2.8 | 1.4 | 1.0 | 4 | 1.8 | 1.2 | 0.04 | 0.023 |  | 0.4 |  |  | <0.04 | 0.7 | 0.6 | 1.1 | 0.15 | 23 | <0.006 |  |  |  | 0.06 | <0.03 | 0.05 | [5 empty] | <0.019 |  |  | 0.11 | 0.17 | 0.18 | <0.06 |  |  | 0.5 |  | 8 | 20 | 0.6 | 1000 |  | 8 | 200 | 0.2 | 2 | 0.08 | 1.6 | 0.8 | 10 | 0.04 | 2 | 0.6 | 3 | 0.7 | 1.2 | 2 | 0.1 | 0.009 | 0.007 | 0.01 |  | 0.04 |  |  | 0.04 | 0.8 | 0.3 | 0.3 | 0.1 | 0.05 | 0.006 |  |  |  | 0.03 | 0.03 | 0.03 | [5 empty] | 0.019 |  |  | 0.02 | 0.05 | 0.1 | 0.06
ETPV038_037 | 5.5 |  | 106 | 1990 | 453 | 306000 |  | 7100 | 230 | 16.2 | 20.7 | 202 | 1.8 | 1.9 | 790 | <0.07 | <1.6 | 5.4 | <4 | 32.3 | 2.3 | 63 | 15.5 | 41.8 | 0.12 | 0.06 |  | 1.2 |  |  | 0.05 | 1.8 | 11.5 | 1.3 | 0.41 | 213 | <0.006 |  |  |  | <0.03 | <0.009 | <0.029 | [5 empty] | 0.05 |  |  | 0.27 | 0.55 | 0.33 | <0.06 |  |  | 0.6 |  | 20 | 80 | 16 | 14000 |  | 400 | 220 | 0.8 | 2.8 | 4 | 1.5 | 0.7 | 40 | <0.07 | <1.6 | 1.0 | <4 | 1.5 | 1.0 | 5 | 1.1 | 2.5 | 0.06 | 0.04 |  | 0.4 |  |  | 0.04 | 0.8 | 1.0 | 1.3 | 0.13 | 12 | <0.006 |  |  |  | <0.03 | <0.009 | <0.029 | [5 empty] | 0.05 |  |  | 0.11 | 0.15 | 0.11 | <0.06 |  |  | 0.4 |  | 8 | 20 | 0.6 | 1000 |  | 9 | 200 | 0.2 | 1 | 0.1 | 1.7 | 0.9 | 10 | 0.07 | 1.6 | 0.6 | 4 | 0.6 | 1.0 | 2 | 0.2 | 0.05 | 0.04 | 0.01 |  | 0.04 |  |  | 0.04 | 0.9 | 0.3 | 0.3 | 0.1 | 0.06 | 0.006 |  |  |  | 0.03 | 0.009 | 0.03 | [5 empty] | 0.02 |  |  | 0.02 | 0.07 | 0.09 | 0.06
ETPV038_038 | 6.0 |  | 91 | 1750 | 385 | 306000 |  | 5700 | <200 | 13.9 | 18 | 192 | 1.8 | 2.4 | 750 | 0.09 | <1.6 | 5.3 | <3 | 30.2 | 2.1 | 61 | 13.0 | 35.7 | 0.13 | 0.06 |  | 1.5 |  |  | <0.04 | 1.3 | 10.4 | 1.2 | 0.27 | 188 | <0.006 |  |  |  | 0.04 | 0.010 | 0.04 | [5 empty] | <0.019 |  |  | 0.32 | 0.49 | 0.73 | <0.05 |  |  | 0.6 |  | 18 | 90 | 14 | 15000 |  | 400 | <200 | 0.8 | 3 | 4 | 1.4 | 0.7 | 40 | 0.07 | <1.6 | 0.9 | <3 | 1.4 | 0.9 | 5 | 1.0 | 2.4 | 0.05 | 0.05 |  | 0.3 |  |  | <0.04 | 0.7 | 0.8 | 1.0 | 0.13 | 13 | <0.006 |  |  |  | 0.05 | 0.015 | 0.06 | [5 empty] | <0.019 |  |  | 0.12 | 0.12 | 0.18 | <0.05 |  |  | 0.4 |  | 8 | 20 | 0.5 | 1000 |  | 8 | 200 | 0.2 | 1 | 0.08 | 1.6 | 0.8 | 10 | 0.07 | 2 | 0.5 | 3 | 0.6 | 1.0 | 1 | 0.2 | 0.04 | 0.007 | 0.04 |  | 0.1 |  |  | 0.04 | 0.8 | 0.3 | 0.3 | 0.1 | 0.05 | 0.006 |  |  |  | 0.03 | 0.008 | 0.03 | [5 empty] | 0.02 |  |  | 0.02 | 0.04 | 0.09 | 0.05
ETPV038_039 | 2.9 |  | 47 | 1020 | 243 | 328000 |  | 2420 | <270 | 7.3 | 7.4 | 177 | <2.1 | <1.0 | 420 | <0.08 | <2.0 | 4.2 | <4 | 28.7 | 3.1 | 33 | 5.0 | 18.4 | 0.09 | <0.07 |  | 0.8 |  |  | <0.06 | <1.1 | 5.4 | <0.4 | <0.13 | 77 | <0.008 |  |  |  | <0.04 | <0.011 | 0.12 | [5 empty] | <0.09 |  |  | 0.18 | 0.17 | 0.21 | <0.04 |  |  | 0.5 |  | 13 | 60 | 10 | 16000 |  | 200 | <270 | 0.6 | 2.7 | 3 | <2.1 | <1.0 | 40 | <0.08 | <2.0 | 0.9 | <4 | 1.5 | 1.1 | 4 | 0.6 | 1.8 | 0.05 | <0.07 |  | 0.3 |  |  | <0.06 | <1.1 | 0.8 | <0.4 | <0.13 | 7 | <0.008 |  |  |  | <0.04 | <0.011 | 0.09 | [5 empty] | <0.09 |  |  | 0.10 | 0.11 | 0.11 | <0.04 |  |  | 0.5 |  | 9 | 20 | 0.8 | 2000 |  | 10 | 270 | 0.2 | 2 | 0.09 | 2.1 | 1.0 | 10 | 0.08 | 2 | 0.7 | 4 | 0.7 | 1.3 | 2 | 0.2 | 0.07 | 0.009 | 0.07 |  | 0.2 |  |  | 0.06 | 1 | 0.4 | 0.4 | 0.13 | 0.2 | 0.008 |  |  |  | 0.04 | 0.011 | 0.04 | [5 empty] | 0.09 |  |  | 0.02 | 0.09 | 0.1 | 0.04
ETPV038_040 | 9.6 |  | 48 | 903 | 314 | 311000 |  | 4300 | 220 | 8.4 | 9.9 | 180 | <2.0 | 1.2 | 394 | 0.06 | <1.6 | 2.9 | <3 | 26.4 | 2.0 | 25 | 9.3 | 11.9 | 0.08 | 0.04 |  | 0.80 |  |  | <0.05 | <0.9 | 3.7 | 0.7 | 0.27 | 135 | <0.023 |  |  |  | <0.03 | <0.009 | <0.11 | [5 empty] | <0.021 |  |  | 0.17 | 0.38 | 0.18 | <0.07 |  |  | 0.8 |  | 11 | 27 | 8 | 15000 |  | 220 | 160 | 0.6 | 2.8 | 3 | <2.0 | 0.7 | 28 | 0.05 | <1.6 | 0.8 | <3 | 1.4 | 1.2 | 3 | 0.8 | 0.6 | 0.04 | 0.04 |  | 0.29 |  |  | <0.05 | <0.9 | 0.5 | 0.8 | 0.10 | 6 | <0.023 |  |  |  | <0.03 | <0.009 | <0.11 | [5 empty] | <0.021 |  |  | 0.10 | 0.10 | 0.12 | <0.07 |  |  | 0.5 |  | 8 | 20 | 0.5 | 1000 |  | 9 | 200 | 0.2 | 2 | 0.1 | 2 | 0.9 | 10 | 0.06 | 2 | 0.6 | 3 | 0.6 | 1 | 2 | 0.2 | 0.06 | 0.03 | 0.01 |  | 0.2 |  |  | 0.05 | 0.9 | 0.3 | 0.4 | 0.11 | 0.2 | 0.023 |  |  |  | 0.03 | 0.009 | 0.1 | [5 empty] | 0.02 |  |  | 0.09 | 0.04 | 0.14 | 0.07
ETPV038_042 | 1.8 |  | 42 | 790 | 227 | 324000 |  | 900 | <400 | 10.7 | 11 | 175 | <3 | <1.2 | 380 | <0.10 | <2.4 | 2.9 | <5 | 28.0 | 2.9 | 32 | 1.8 | 6.5 | 0.08 | 0.10 |  | 1.1 |  |  | <0.05 | <1.2 | 5.5 | <0.9 | <0.19 | 32.1 | <0.05 |  |  |  | <0.09 | <0.07 | <0.23 | [5 empty] | <0.13 |  |  | 0.13 | <0.11 | 0.21 | <0.11 |  |  | 0.7 |  | 15 | 50 | 12 | 16000 |  | 50 | <400 | 1.0 | 4 | 6 | <3 | <1.2 | 40 | <0.10 | <2.4 | 1.0 | <5 | 2.2 | 1.4 | 5 | 0.4 | 0.6 | 0.05 | 0.09 |  | 0.5 |  |  | <0.05 | <1.2 | 0.9 | <0.9 | <0.19 | 2.9 | <0.05 |  |  |  | <0.09 | <0.07 | <0.23 | [5 empty] | <0.13 |  |  | 0.15 | <0.11 | 0.15 | <0.11 |  |  | 0.7 |  | 10 | 30 | 0.9 | 2000 |  | 10 | 400 | 0.3 | 2 | 0.1 | 3 | 1.2 | 10 | 0.1 | 2 | 0.8 | 5 | 0.9 | 1.5 | 3 | 0.4 | 0.08 | 0.04 | 0.08 |  | 0.1 |  |  | 0.05 | 1.2 | 0.5 | 0.9 | 0.2 | 0.4 | 0.05 |  |  |  | 0.09 | 0.07 | 0.23 | [5 empty] | 0.1 |  |  | 0.05 | 0.1 | 0.1 | 0.11
ETPV038_045 | 0.6 |  | 71 | 507 | 177 | 324000 |  | 588 | <220 | 4.6 | 2.6 | 143 | 4.2 | <0.9 | 328 | <0.12 | <1.9 | 38 | <3 | 26.5 | 1.8 | 6.0 | 1.29 | 4.4 | 0.08 | 0.11 |  | <0.17 |  |  | 0.08 | 9.7 | 5.1 | <0.5 | <0.14 | 20.5 | <0.009 |  |  |  | <0.05 | 0.017 | <0.04 | [5 empty] | <0.028 |  |  | 0.03 | <0.09 | 0.51 | <0.06 |  |  | 0.3 |  | 17 | 16 | 5 | 17000 |  | 28 | <220 | 0.6 | 1.8 | 4 | 2.0 | <0.9 | 27 | <0.12 | <1.9 | 4 | <3 | 1.7 | 1.2 | 2.5 | 0.27 | 0.5 | 0.04 | 0.11 |  | <0.17 |  |  | 0.04 | 1.1 | 0.6 | <0.5 | <0.14 | 2.1 | <0.009 |  |  |  | <0.05 | 0.021 | <0.04 | [5 empty] | <0.028 |  |  | 0.04 | <0.09 | 0.17 | <0.06 |  |  | 0.5 |  | 9 | 21 | 0.6 | 1000 |  | 9 | 200 | 0.3 | 1.8 | 0.09 | 2 | 0.9 | 10 | 0.12 | 1.9 | 0.5 | 3 | 0.7 | 1.4 | 2 | 0.2 | 0.01 | 0.01 | 0.07 |  | 0.17 |  |  | 0.03 | 0.9 | 0.3 | 0.5 | 0.1 | 0.2 | 0.009 |  |  |  | 0.05 | 0.01 | 0.04 | [5 empty] | 0.028 |  |  | 0.03 | 0.09 | 0.2 | 0.06
ETPV038_046 | 7.4 |  | 34 | 1170 | 311 | 313000 |  | 3890 | <260 | 6.2 | 5.9 | 146 | 2.2 | 1.3 | 300 | 0.07 | <1.8 | 4.1 | <3 | 30.0 | 2.2 | 6.4 | 8.4 | 16.2 | 0.03 | <0.08 |  | 0.32 |  |  | 0.04 | <0.9 | 0.7 | <0.5 | 0.20 | 127 | <0.009 |  |  |  | <0.05 | <0.013 | <0.04 | [5 empty] | <0.11 |  |  | <0.08 | 0.29 | 0.25 | <0.06 |  |  | 1.0 |  | 11 | 40 | 12 | 17000 |  | 190 | <260 | 0.6 | 2.9 | 3 | 1.8 | 0.7 | 28 | 0.06 | <1.8 | 1.0 | <3 | 1.6 | 1.1 | 2.1 | 0.7 | 0.9 | 0.03 | <0.08 |  | 0.19 |  |  | 0.04 | <0.9 | 0.4 | <0.5 | 0.13 | 8 | <0.009 |  |  |  | <0.05 | <0.013 | <0.04 | [5 empty] | <0.11 |  |  | <0.08 | 0.12 | 0.13 | <0.06 |  |  | 0.5 |  | 8 | 20 | 0.6 | 1000 |  | 9 | 260 | 0.2 | 2 | 0.08 | 2 | 0.9 | 10 | 0.05 | 2 | 0.6 | 3 | 0.7 | 1.2 | 2 | 0.2 | 0.01 | 0.01 | 0.08 |  | 0.06 |  |  | 0.03 | 0.9 | 0.3 | 0.5 | 0.1 | 0.08 | 0.009 |  |  |  | 0.05 | 0.013 | 0.04 | [5 empty] | 0.1 |  |  | 0.08 | 0.05 | 0.1 | 0.06
ETPV038_047 | 3.7 |  | 52 | 2300 | 431 | 276000 |  | 10800 | <300 | 12.5 | 12 | 174 | <2.8 | 2.7 | 350 | <0.15 | <2.4 | 5.0 | <5 | 32 | <1.5 | 10 | 23.5 | 53 | 0.04 | <0.06 |  | <0.4 |  |  | <0.07 | <1.2 | 1.6 | <2.9 | 0.45 | 370 | 0.04 |  |  |  | <0.16 | <0.08 | <0.15 | [5 empty] | <0.17 |  |  | <0.09 | 1.2 | 0.7 | <0.09 |  |  | 0.8 |  | 17 | 120 | 18 | 19000 |  | 700 | <300 | 2.0 | 6 | 6 | <2.8 | 1.0 | 50 | <0.15 | <2.4 | 2.0 | <5 | 3 | <1.5 | 4 | 2.0 | 9 | 0.06 | <0.06 |  | <0.4 |  |  | <0.07 | <1.2 | 0.8 | <2.9 | 0.24 | 50 | 0.04 |  |  |  | <0.16 | <0.08 | <0.15 | [5 empty] | <0.17 |  |  | <0.09 | 0.4 | 0.5 | <0.09 |  |  | 0.6 |  | 10 | 20 | 0.8 | 2000 |  | 10 | 300 | 0.4 | 3 | 0.06 | 2.8 | 1.1 | 10 | 0.1 | 2 | 0.8 | 5 | 0.9 | 2 | 2 | 0.3 | 0.1 | 0.03 | 0.06 |  | 0.4 |  |  | 0.07 | 1 | 0.5 | 3 | 0.2 | 0.5 | 0.03 |  |  |  | 0.16 | 0.08 | 0.1 | [5 empty] | 0.2 |  |  | 0.09 | 0.1 | 0.2 | 0.09
ETPV038_048 | 4.7 |  | 47 | 1140 | 308 | 337000 |  | 1130 | <270 | 7.4 | 12 | 144 | <2.6 | 5.5 | 1170 | 0.19 | <2.4 | 23 | 10 | 35.3 | 3.3 | 33 | 2.8 | 6.1 | 0.11 | 0.23 |  | 0.29 |  |  | <0.06 | 3.9 | 2.8 | <0.6 | 0.16 | 39 | 0.06 |  |  |  | <0.05 | 0.04 | 0.05 | [5 empty] | <0.03 |  |  | 0.25 | 0.10 | 8.9 | <0.07 |  |  | 0.7 |  | 13 | 50 | 19 | 18000 |  | 40 | <270 | 0.7 | 3 | 4 | <2.6 | 1.3 | 120 | 0.12 | <2.4 | 8 | 4 | 2.1 | 1.2 | 6 | 0.4 | 0.5 | 0.05 | 0.13 |  | 0.24 |  |  | <0.06 | 1.0 | 0.9 | <0.6 | 0.15 | 4 | 0.05 |  |  |  | <0.05 | 0.04 | 0.05 | [5 empty] | <0.03 |  |  | 0.15 | 0.08 | 2.6 | <0.07 |  |  | 0.6 |  | 10 | 30 | 0.8 | 2000 |  | 10 | 270 | 0.3 | 2 | 0.1 | 2.6 | 1 | 10 | 0.09 | 2 | 0.8 | 4 | 0.9 | 1.5 | 2 | 0.3 | 0.05 | 0.01 | 0.02 |  | 0.07 |  |  | 0.06 | 1.2 | 0.5 | 0.6 | 0.1 | 0.09 | 0.01 |  |  |  | 0.05 | 0.01 | 0.05 | [5 empty] | 0.03 |  |  | 0.03 | 0.05 | 0.2 | 0.07
ETPV038_049 | 1.6 |  | 26 | 608 | 239 | 352000 |  | 461 | <400 | 5.2 | 3.9 | 137.6 | <2.5 | <1.2 | 348 | 0.09 | <2.4 | 2.7 | <5 | 34.3 | 1.9 | 19 | 1.0 | 2.11 | 0.11 | 0.06 |  | <0.21 |  |  | <0.07 | 2.1 | 4.7 | 1.3 | 0.18 | 12.8 | <0.009 |  |  |  | <0.17 | <0.013 | <0.19 | [5 empty] | <0.13 |  |  | <0.14 | 0.16 | 0.65 | <0.08 |  |  | 0.4 |  | 9 | 24 | 7 | 17000 |  | 27 | <400 | 0.6 | 2.2 | 2.6 | <2.5 | <1.2 | 27 | 0.09 | <2.4 | 0.8 | <5 | 1.9 | 1.4 | 3 | 0.3 | 0.29 | 0.05 | 0.05 |  | <0.21 |  |  | <0.07 | 1.1 | 0.6 | 1.7 | 0.11 | 1.7 | <0.009 |  |  |  | <0.17 | <0.013 | <0.19 | [5 empty] | <0.13 |  |  | <0.14 | 0.08 | 0.20 | <0.08 |  |  | 0.6 |  | 11 | 27 | 0.8 | 2000 |  | 10 | 400 | 0.3 | 2.7 | 0.1 | 2.5 | 1 | 10 | 0.09 | 2.4 | 0.8 | 5 | 0.9 | 1.7 | 2 | 0.3 | 0.07 | 0.01 | 0.02 |  | 0.2 |  |  | 0.07 | 1.2 | 0.4 | 0.5 | 0.14 | 0.08 | 0.009 |  |  |  | 0.2 | 0.01 | 0.19 | [5 empty] | 0.13 |  |  | 0.14 | 0.06 | 0.1 | 0.08
ETPV040_001 | 1.3 |  | 29 | 930 | 616 | 309000 |  | 8400 | <280 | 14.2 | 14 | 243 | 32 | 19.8 | 720 | 0.77 | <1.8 | 87 | 32 | 116 | 1.7 | 106 | 22.1 | 10.0 | 0.27 | 0.21 |  | <0.21 |  |  | <0.06 | 0.9 | 3.4 | <1.8 | 1.21 | 2500 | 0.009 |  |  |  | <0.17 | <0.05 | 0.19 | [5 empty] | 0.04 |  |  | 0.23 | 1.10 | 0.97 | <0.10 |  |  | 0.3 |  | 10 | 40 | 21 | 15000 |  | 600 | <280 | 0.9 | 3 | 6 | 4 | 1.1 | 50 | 0.17 | <1.8 | 9 | 4 | 4 | 1.0 | 10 | 1.6 | 0.8 | 0.08 | 0.09 |  | <0.21 |  |  | <0.06 | 0.7 | 0.5 | <1.8 | 0.19 | 160 | 0.010 |  |  |  | <0.17 | <0.05 | 0.12 | [5 empty] | 0.06 |  |  | 0.10 | 0.21 | 0.24 | <0.10 |  |  | 0.5 |  | 9 | 20 | 0.7 | 1000 |  | 10 | 300 | 0.3 | 2 | 0.09 | 2 | 0.9 | 10 | 0.07 | 2 | 0.7 | 3 | 0.7 | 1.3 | 2 | 0.2 | 0.05 | 0.05 | 0.01 |  | 0.21 |  |  | 0.06 | 0.9 | 0.4 | 2 | 0.1 | 0.3 | 0.007 |  |  |  | 0.2 | 0.05 | 0.03 | [5 empty] | 0.02 |  |  | 0.02 | 0.08 | 0.1 | 0.1
ETPV040_002 | 1.04 |  | 15 | 716 | 448 | 308000 |  | 4350 | <240 | 10.9 | 9.4 | 212 | 27 | 13.9 | 460 | 0.57 | <1.6 | 63 | 21 | 101 | 2.1 | 67 | 11.6 | 6.4 | 0.15 | 0.11 |  | <0.04 |  |  | 0.039 | <0.9 | 3.5 | <0.3 | 0.97 | 1340 | <0.006 |  |  |  | 0.04 | 0.030 | 0.08 | [5 empty] | <0.020 |  |  | 0.16 | 0.67 | 0.61 | <0.07 |  |  | 0.29 |  | 6 | 20 | 13 | 15000 |  | 210 | <240 | 0.8 | 2.6 | 4 | 3 | 1.1 | 40 | 0.15 | <1.6 | 6 | 3 | 3 | 0.9 | 6 | 0.8 | 0.3 | 0.05 | 0.07 |  | <0.04 |  |  | 0.029 | <0.9 | 0.5 | <0.3 | 0.15 | 60 | <0.006 |  |  |  | 0.06 | 0.027 | 0.07 | [5 empty] | <0.020 |  |  | 0.09 | 0.16 | 0.18 | <0.07 |  |  | 0.42 |  | 8 | 20 | 0.5 | 1000 |  | 9 | 240 | 0.2 | 2 | 0.1 | 2 | 0.9 | 10 | 0.1 | 1.6 | 0.6 | 3 | 0.6 | 1.0 | 2 | 0.2 | 0.04 | 0.007 | 0.01 |  | 0.04 |  |  | 0.034 | 0.9 | 0.3 | 0.3 | 0.09 | 0.06 | 0.006 |  |  |  | 0.03 | 0.009 | 0.03 | [5 empty] | 0.02 |  |  | 0.02 | 0.06 | 0.09 | 0.07
ETPV040_003 | 1.6 |  | 40 | 1060 | 606 | 305000 |  | 8280 | <400 | 13.6 | 16 | 240 | 37 | 20.7 | 480 | 0.9 | <2.5 | 109 | 31 | 121 | 2.4 | 57 | 22.4 | 11.8 | 0.26 | 0.33 |  | <0.12 |  |  | <0.10 | <1.2 | 5.4 | <1.0 | 1.32 | 2520 | <0.018 |  |  |  | <0.22 | 0.05 | 0.09 | [5 empty] | <0.19 |  |  | 0.06 | 1.2 | 0.64 | <0.08 |  |  | 0.5 |  | 14 | 40 | 19 | 16000 |  | 200 | <400 | 1.0 | 4 | 6 | 6 | 1.6 | 50 | 0.3 | <2.5 | 11 | 6 | 4 | 1.2 | 9 | 1.7 | 1.0 | 0.11 | 0.18 |  | <0.12 |  |  | <0.10 | <1.2 | 1.0 | <1.0 | 0.29 | 140 | <0.018 |  |  |  | <0.22 | 0.06 | 0.13 | [5 empty] | <0.19 |  |  | 0.07 | 0.3 | 0.26 | <0.08 |  |  | 0.8 |  | 10 | 30 | 0.9 | 2000 |  | 10 | 400 | 0.4 | 2 | 0.1 | 3 | 1 | 20 | 0.08 | 2 | 0.8 | 4 | 1 | 1.8 | 2 | 0.4 | 0.09 | 0.02 | 0.04 |  | 0.1 |  |  | 0.1 | 1.2 | 0.5 | 1 | 0.2 | 0.2 | 0.02 |  |  |  | 0.22 | 0.02 | 0.08 | [5 empty] | 0.19 |  |  | 0.05 | 0.06 | 0.2 | 0.08
ETPV040_004 | 0.9 |  | 19 | 577 | 367 | 300000 |  | 3220 | <250 | 9.5 | 6.8 | 192 | 25 | 13.0 | 420 | 0.83 | <1.8 | 63 | 22 | 98 | 2.9 | 63 | 8.5 | 4.5 | 0.19 | 0.11 |  | <0.22 |  |  | <0.04 | <1.0 | 13.6 | <1.4 | 0.63 | 950 | <0.008 |  |  |  | 0.04 | <0.05 | <0.04 | [5 empty] | <0.026 |  |  | 0.19 | 0.47 | 1.1 | <0.07 |  |  | 0.3 |  | 7 | 19 | 10 | 15000 |  | 120 | <250 | 0.6 | 2.7 | 4 | 3 | 1.0 | 30 | 0.20 | <1.8 | 6 | 4 | 3 | 1.1 | 5 | 0.6 | 0.3 | 0.06 | 0.08 |  | <0.22 |  |  | <0.04 | <1.0 | 1.0 | <1.4 | 0.15 | 50 | <0.008 |  |  |  | 0.05 | <0.05 | <0.04 | [5 empty] | <0.026 |  |  | 0.10 | 0.14 | 0.4 | <0.07 |  |  | 0.5 |  | 9 | 21 | 0.6 | 1000 |  | 9 | 200 | 0.2 | 2 | 0.09 | 2 | 0.9 | 10 | 0.1 | 2 | 0.6 | 4 | 0.7 | 1 | 2 | 0.3 | 0.09 | 0.009 | 0.02 |  | 0.2 |  |  | 0.04 | 1 | 0.3 | 1.4 | 0.1 | 0.2 | 0.008 |  |  |  | 0.04 | 0.05 | 0.04 | [5 empty] | 0.03 |  |  | 0.02 | 0.08 | 0.1 | 0.07
ETPV040_005 | 0.7 |  | 17 | 611 | 355 | 308000 |  | 3310 | 290 | 9.3 | 6.4 | 187 | 28 | 13.3 | 510 | 0.85 | <2.0 | 63 | 18 | 95 | 1.7 | 73 | 9.0 | 5.1 | 0.23 | 0.12 |  | <0.24 |  |  | 0.08 | <1.0 | 12.1 | 1.3 | 0.62 | 1160 | <0.028 |  |  |  | 0.09 | <0.05 | <0.04 | [5 empty] | <0.03 |  |  | 0.30 | 0.46 | 1.11 | <0.06 |  |  | 0.4 |  | 8 | 19 | 10 | 16000 |  | 90 | 220 | 0.6 | 2.9 | 5 | 4 | 1.1 | 40 | 0.20 | <2.0 | 6 | 4 | 3 | 1.2 | 7 | 0.9 | 0.4 | 0.08 | 0.08 |  | <0.24 |  |  | 0.05 | <1.0 | 1.0 | 1.3 | 0.16 | 50 | <0.028 |  |  |  | 0.11 | <0.05 | <0.04 | [5 empty] | <0.03 |  |  | 0.14 | 0.15 | 0.25 | <0.06 |  |  | 0.6 |  | 10 | 23 | 0.7 | 1000 |  | 10 | 230 | 0.3 | 2 | 0.1 | 2 | 1 | 10 | 0.07 | 2 | 0.7 | 4 | 0.7 | 1.3 | 1 | 0.2 | 0.07 | 0.05 | 0.02 |  | 0.2 |  |  | 0.04 | 1.0 | 0.4 | 0.5 | 0.1 | 0.09 | 0.028 |  |  |  | 0.05 | 0.05 | 0.04 | [5 empty] | 0.03 |  |  | 0.03 | 0.04 | 0.1 | 0.06
ETPV040_006 | 1.2 |  | 12 | 530 | 297 | 304000 |  | 210 | <260 | 9.9 | 15 | 197 | 21 | 15.8 | 700 | 0.72 | <2.1 | 70 | 28 | 96 | 3.1 | 115 | 0.7 | 1.28 | 0.22 | 1.1 |  | <0.11 |  |  | <0.06 | <1.1 | 6.2 | 1.5 | 0.26 | 56 | <0.017 |  |  |  | <0.09 | <0.024 | 0.16 | [5 empty] | <0.06 |  |  | 0.12 | <0.08 | <0.14 | <0.08 |  |  | 0.5 |  | 8 | 18 | 9 | 16000 |  | 40 | <260 | 1.1 | 6 | 6 | 5 | 1.9 | 70 | 0.26 | <2.1 | 8 | 5 | 4 | 1.5 | 13 | 0.4 | 0.23 | 0.10 | 0.6 |  | <0.11 |  |  | <0.06 | <1.1 | 1.2 | 2.5 | 0.12 | 14 | <0.017 |  |  |  | <0.09 | <0.024 | 0.18 | [5 empty] | <0.06 |  |  | 0.13 | <0.08 | <0.14 | <0.08 |  |  | 0.5 |  | 10 | 23 | 0.7 | 1000 |  | 10 | 300 | 0.3 | 2 | 0.08 | 2 | 1 | 10 | 0.1 | 2 | 0.7 | 4 | 0.8 | 1 | 2 | 0.3 | 0.06 | 0.04 | 0.08 |  | 0.11 |  |  | 0.06 | 1 | 0.4 | 1 | 0.15 | 0.2 | 0.017 |  |  |  | 0.09 | 0.024 | 0.08 | [5 empty] | 0.06 |  |  | 0.05 | 0.08 | 0.14 | 0.08
ETPV040_007 | 1.7 |  | <23 | 660 | 243 | 320000 |  | 1180 | <600 | 8.0 | 5 | 173 | 24 | 10.2 | 610 | 0.6 | <5 | 51 | 13 | 93 | <4 | 90 | 2.3 | 4.2 | <0.15 | 2.3 |  | <1.1 |  |  | <0.19 | 3 | 5.5 | <5 | <0.3 | 280 | 3 |  |  |  | <0.5 | 0.14 | <0.7 | [5 empty] | <0.29 |  |  | <0.27 | 0.6 | 10 | <0.20 |  |  | 0.8 |  | <23 | 50 | 20 | 26000 |  | 60 | <600 | 2.7 | 6 | 16 | 5 | 1.3 | 120 | 0.5 | <5 | 13 | 13 | 7 | <4 | 40 | 1.1 | 2.3 | <0.15 | 1.2 |  | <1.1 |  |  | <0.19 | 4 | 2.8 | <5 | <0.3 | 50 | 4 |  |  |  | <0.5 | 0.13 | <0.7 | [5 empty] | <0.29 |  |  | <0.27 | 0.5 | 4 | <0.20 |  |  | 1.2 |  | 20 | 50 | 2 | 3000 |  | 20 | 600 | 0.8 | 5 | 0.3 | 6 | 2.3 | 30 | 0.4 | 5 | 2 | 9 | 2 | 4 | 5 | 0.7 | 0.2 | 0.1 | 0.3 |  | 1 |  |  | 0.19 | 2 | 1 | 5 | 0.3 | 0.8 | 0.1 |  |  |  | 0.5 | 0.1 | 0.7 | [5 empty] | 0.29 |  |  | 0.3 | 0.2 | 0.4 | 0.2
ETPV040_008 | 1.3 |  | 19 | 870 | 454 | 308000 |  | 5800 | 220 | 10.8 | 8.6 | 216 | 23 | 13.0 | 650 | 0.65 | <1.8 | 71 | 22 | 107 | 1.3 | 96 | 15.2 | 7.4 | 0.10 | 0.18 |  | <0.04 |  |  | 0.13 | <0.9 | 2.1 | 1.6 | 0.80 | 1620 | <0.006 |  |  |  | <0.03 | <0.03 | <0.03 | [5 empty] | <0.08 |  |  | 0.20 | 0.94 | 0.9 | <0.07 |  |  | 0.4 |  | 8 | 30 | 9 | 14000 |  | 220 | 150 | 0.7 | 2.2 | 4 | 3 | 1.0 | 40 | 0.15 | <1.8 | 7 | 4 | 4 | 0.9 | 7 | 1.0 | 0.5 | 0.04 | 0.07 |  | <0.04 |  |  | 0.06 | <0.9 | 0.4 | 1.2 | 0.15 | 50 | <0.006 |  |  |  | <0.03 | <0.03 | <0.03 | [5 empty] | <0.08 |  |  | 0.11 | 0.18 | 0.3 | <0.07 |  |  | 0.5 |  | 8 | 20 | 0.7 | 1000 |  | 9 | 190 | 0.3 | 2 | 0.1 | 2 | 0.9 | 9 | 0.09 | 1.8 | 0.6 | 3 | 0.6 | 1.3 | 2 | 0.2 | 0.05 | 0.007 | 0.01 |  | 0.04 |  |  | 0.05 | 0.9 | 0.4 | 0.4 | 0.1 | 0.06 | 0.006 |  |  |  | 0.03 | 0.03 | 0.03 | [5 empty] | 0.08 |  |  | 0.07 | 0.04 | 0.2 | 0.07
ETPV040_009 | 2.2 |  | 17 | 810 | 302 | 331000 |  | 1860 | <270 | 9.6 | 8.1 | 185 | 21 | 8.5 | 670 | 0.6 | <2.2 | 55 | 13 | 103 | <1.8 | 95 | 5.2 | 5.2 | 0.61 | 7.1 |  | <0.24 |  |  | 0.08 | <1.2 | 4.9 | <2.0 | 0.64 | 530 | <0.04 |  |  |  | <0.08 | 0.07 | <0.07 | [5 empty] | 0.14 |  |  | 0.25 | 0.26 | 4.0 | <0.09 |  |  | 0.7 |  | 10 | 30 | 8 | 19000 |  | 120 | <270 | 0.8 | 2.7 | 5 | 4 | 1.4 | 60 | 0.4 | <2.2 | 5 | 6 | 5 | <1.8 | 11 | 0.6 | 0.6 | 0.18 | 1.8 |  | <0.24 |  |  | 0.07 | <1.2 | 1.0 | <2.0 | 0.22 | 30 | <0.04 |  |  |  | <0.08 | 0.06 | <0.07 | [5 empty] | 0.12 |  |  | 0.18 | 0.11 | 0.8 | <0.09 |  |  | 0.6 |  | 11 | 30 | 0.8 | 2000 |  | 10 | 300 | 0.3 | 2 | 0.2 | 2 | 1 | 10 | 0.2 | 2 | 0.8 | 5 | 0.9 | 2 | 2 | 0.3 | 0.02 | 0.02 | 0.08 |  | 0.2 |  |  | 0.06 | 1 | 0.4 | 2.0 | 0.2 | 0.1 | 0.04 |  |  |  | 0.08 | 0.02 | 0.07 | [5 empty] | 0.1 |  |  | 0.04 | 0.09 | 0.2 | 0.09
ETPV040_011 | 1.3 |  | 15 | 692 | 346 | 328000 |  | 2640 | <270 | 10.3 | 4.8 | 190 | 19 | 11.9 | 750 | 0.61 | 2.4 | 67 | 19 | 104 | 2.3 | 114 | 7.2 | 4.5 | 0.25 | <0.06 |  | <0.19 |  |  | 0.06 | <1.0 | 9.4 | 0.6 | 0.56 | 820 | <0.010 |  |  |  | <0.05 | <0.04 | 0.07 | [5 empty] | <0.03 |  |  | 0.34 | 0.35 | 3.2 | 0.04 |  |  | 0.5 |  | 7 | 23 | 11 | 16000 |  | 100 | <270 | 0.8 | 2.5 | 4 | 3 | 1.0 | 60 | 0.20 | 1.9 | 6 | 4 | 4 | 1.2 | 9 | 0.5 | 0.4 | 0.12 | <0.06 |  | <0.19 |  |  | 0.05 | <1.0 | 0.8 | 0.9 | 0.18 | 40 | <0.010 |  |  |  | <0.05 | <0.04 | 0.08 | [5 empty] | <0.03 |  |  | 0.15 | 0.13 | 0.4 | 0.04 |  |  | 0.5 |  | 9 | 20 | 0.8 | 1000 |  | 10 | 300 | 0.3 | 2 | 0.1 | 2 | 0.9 | 10 | 0.1 | 2 | 0.6 | 4 | 0.8 | 1.2 | 2 | 0.2 | 0.06 | 0.01 | 0.06 |  | 0.2 |  |  | 0.05 | 1 | 0.4 | 0.6 | 0.1 | 0.3 | 0.01 |  |  |  | 0.05 | 0.04 | 0.05 | [5 empty] | 0.03 |  |  | 0.03 | 0.06 | 0.08 | 0.04
ETPV040_012 | 1.00 |  | 26 | 741 | 473 | 309000 |  | 6030 | <180 | 11.6 | 8.3 | 218 | 27 | 7.9 | 285 | 0.26 | <1.5 | 35 | 11.4 | 107 | 1.4 | 43 | 15.2 | 6.6 | 0.24 | 0.14 |  | <0.21 |  |  | <0.04 | 1.0 | 3.2 | <0.3 | 1.10 | 1860 | 0.006 |  |  |  | <0.11 | <0.04 | 0.09 | [5 empty] | <0.018 |  |  | 0.26 | 0.86 | 2.6 | <0.03 |  |  | 0.26 |  | 8 | 19 | 13 | 14000 |  | 260 | <180 | 0.6 | 1.9 | 4 | 3 | 0.8 | 27 | 0.09 | <1.5 | 3 | 2.8 | 3 | 0.8 | 4 | 1.0 | 0.5 | 0.06 | 0.07 |  | <0.21 |  |  | <0.04 | 0.7 | 0.4 | <0.3 | 0.17 | 100 | 0.009 |  |  |  | <0.11 | <0.04 | 0.08 | [5 empty] | <0.018 |  |  | 0.11 | 0.16 | 0.4 | <0.03 |  |  | 0.42 |  | 7 | 20 | 0.6 | 1000 |  | 8 | 200 | 0.2 | 1 | 0.1 | 2 | 0.8 | 10 | 0.05 | 1.5 | 0.5 | 3 | 0.6 | 1.1 | 1 | 0.2 | 0.04 | 0.02 | 0.01 |  | 0.2 |  |  | 0.04 | 0.7 | 0.4 | 0.3 | 0.09 | 0.05 | 0.006 |  |  |  | 0.1 | 0.04 | 0.03 | [5 empty] | 0.018 |  |  | 0.06 | 0.05 | 0.1 | 0.03
ETPV040_013 | 0.52 |  | 18 | 690 | 342 | 320000 |  | 2690 | <230 | 9.7 | 7.0 | 197 | 20.8 | 8.8 | 430 | 0.39 | <1.5 | 43 | 13.4 | 101 | 1.6 | 63 | 6.9 | 4.8 | 0.20 | 0.07 |  | 0.04 |  |  | <0.05 | <0.9 | 17.9 | <0.3 | 0.43 | 800 | <0.006 |  |  |  | <0.03 | <0.04 | 0.05 | [5 empty] | <0.019 |  |  | 0.24 | 0.48 | 2.3 | <0.04 |  |  | 0.24 |  | 7 | 22 | 10 | 16000 |  | 150 | <230 | 0.5 | 2.0 | 4 | 2.6 | 0.8 | 30 | 0.14 | <1.5 | 4 | 2.9 | 3 | 1.0 | 6 | 0.7 | 0.4 | 0.07 | 0.04 |  | 0.05 |  |  | <0.05 | <0.9 | 1.0 | <0.3 | 0.13 | 50 | <0.006 |  |  |  | <0.03 | <0.04 | 0.06 | [5 empty] | <0.019 |  |  | 0.11 | 0.11 | 0.6 | <0.04 |  |  | 0.45 |  | 8 | 20 | 0.7 | 1000 |  | 8 | 230 | 0.2 | 1 | 0.08 | 2 | 0.8 | 9 | 0.08 | 1.5 | 0.6 | 3.0 | 0.6 | 1.1 | 1 | 0.2 | 0.03 | 0.03 | 0.01 |  | 0.04 |  |  | 0.05 | 0.9 | 0.4 | 0.3 | 0.1 | 0.05 | 0.006 |  |  |  | 0.03 | 0.04 | 0.03 | [5 empty] | 0.019 |  |  | 0.02 | 0.009 | 0.1 | 0.04
ETPV040_014 | <1.5 |  | <26 | 640 | 298 | 310000 |  | 1480 | <700 | 10.8 | <7 | 193 | 12 | 10 | 560 | 0.7 | <5 | 84 | 30 | 111 | <4 | 83 | 3.0 | 3.1 | 0.7 | 7 |  | <0.7 |  |  | 0.3 | <2.8 | 6.2 | <9 | <0.5 | 360 | <0.11 |  |  |  | <0.8 | <0.15 | <0.5 | [5 empty] | 0.7 |  |  | <0.3 | <0.3 | 4.2 | <0.3 |  |  | <1.5 |  | <26 | 60 | 12 | 30000 |  | 100 | <700 | 1.4 | <7 | 12 | 5 | 3 | 70 | 0.6 | <5 | 19 | 12 | 14 | <4 | 18 | 0.8 | 1.0 | 0.3 | 6 |  | <0.7 |  |  | 0.4 | <2.8 | 2.2 | <9 | <0.5 | 50 | <0.11 |  |  |  | <0.8 | <0.15 | <0.5 | [5 empty] | 0.8 |  |  | <0.3 | <0.3 | 1.5 | <0.3 |  |  | 2 |  | 30 | 60 | 2 | 4000 |  | 30 | 700 | 0.9 | 7 | 0.5 | 7 | 3 | 30 | 0.5 | 5 | 2 | 10 | 2 | 4 | 6 | 0.9 | 0.2 | 0.1 | 0.2 |  | 0.7 |  |  | 0.2 | 2.8 | 1 | 9 | 0.5 | 1 | 0.1 |  |  |  | 0.8 | 0.1 | 0.5 | [5 empty] | 0.5 |  |  | 0.3 | 0.3 | 0.5 | 0.3
ETPV040_016 | 1.5 |  | 10 | 810 | 282 | 305000 |  | 2270 | <260 | 9.0 | 4.2 | 195 | 17 | 7.2 | 460 | 0.32 | <1.9 | 44 | 14 | 99 | 2.3 | 71 | 5.0 | 4.5 | 0.43 | 1.3 |  | <0.21 |  |  | <0.06 | <1.0 | 22.5 | <0.8 | 0.38 | 624 | <0.014 |  |  |  | <0.07 | <0.06 | <0.15 | [5 empty] | 0.07 |  |  | 0.22 | 0.30 | 4.0 | <0.08 |  |  | 0.5 |  | 7 | 30 | 9 | 17000 |  | 90 | <260 | 1.0 | 2.4 | 5 | 4 | 1.0 | 70 | 0.16 | <1.9 | 5 | 4 | 4 | 1.2 | 6 | 0.6 | 0.5 | 0.11 | 0.5 |  | <0.21 |  |  | <0.06 | <1.0 | 1.6 | <0.8 | 0.15 | 24 | <0.014 |  |  |  | <0.07 | <0.06 | <0.15 | [5 empty] | 0.08 |  |  | 0.17 | 0.16 | 0.8 | <0.08 |  |  | 0.5 |  | 10 | 20 | 0.7 | 1000 |  | 10 | 260 | 0.3 | 2 | 0.1 | 2 | 0.9 | 10 | 0.1 | 1.9 | 0.6 | 4 | 0.7 | 1.3 | 2 | 0.2 | 0.06 | 0.02 | 0.03 |  | 0.2 |  |  | 0.06 | 1 | 0.4 | 0.8 | 0.1 | 0.3 | 0.01 |  |  |  | 0.07 | 0.06 | 0.1 | [5 empty] | 0.04 |  |  | 0.04 | 0.08 | 0.1 | 0.08
ETPV040_017 | 0.76 |  | 12 | 657 | 298 | 308000 |  | 2610 | <220 | 8.5 | 6.3 | 189 | 19.2 | 7.7 | 303 | 0.43 | <1.7 | 57 | 15 | 95.6 | <1.2 | 51 | 6.7 | 4.7 | 0.26 | 0.18 |  | <0.04 |  |  | 0.04 | <0.8 | 15.9 | <1.2 | 0.34 | 840 | <0.006 |  |  |  | <0.03 | <0.04 | <0.028 | [5 empty] | 0.03 |  |  | <0.11 | 0.43 | 1.5 | <0.05 |  |  | 0.28 |  | 6 | 20 | 6 | 15000 |  | 80 | <220 | 0.5 | 2.1 | 3 | 2.5 | 0.7 | 27 | 0.11 | <1.7 | 5 | 4 | 2.9 | <1.2 | 5 | 0.5 | 0.3 | 0.07 | 0.08 |  | <0.04 |  |  | 0.03 | <0.8 | 0.9 | <1.2 | 0.10 | 30 | <0.006 |  |  |  | <0.03 | <0.04 | <0.028 | [5 empty] | 0.04 |  |  | <0.11 | 0.11 | 0.4 | <0.05 |  |  | 0.41 |  | 8 | 20 | 0.5 | 1000 |  | 8 | 200 | 0.2 | 1 | 0.08 | 1 | 0.8 | 10 | 0.05 | 2 | 0.5 | 3 | 0.6 | 1 | 2 | 0.2 | 0.05 | 0.007 | 0.01 |  | 0.04 |  |  | 0.04 | 0.8 | 0.3 | 1.2 | 0.09 | 0.2 | 0.006 |  |  |  | 0.03 | 0.04 | 0.03 | [5 empty] | 0.02 |  |  | 0.1 | 0.05 | 0.1 | 0.05
ETPV040_018 | 4.6 |  | 35 | 1350 | 797 | 282000 |  | 12100 | 230 | 16.0 | 12.7 | 252 | 21.4 | 22.8 | 810 | 0.86 | <1.6 | 87 | 29 | 120.4 | 2.1 | 117 | 31.3 | 15.8 | 0.40 | 0.20 |  | <0.18 |  |  | 0.11 | 1.0 | 61.9 | 0.3 | 2.14 | 3340 | 0.010 |  |  |  | 0.04 | 0.039 | 0.09 | [5 empty] | 0.03 |  |  | 0.26 | 1.57 | 2.6 | <0.06 |  |  | 0.6 |  | 9 | 50 | 23 | 13000 |  | 500 | 180 | 0.8 | 2.9 | 4 | 2.8 | 1.5 | 50 | 0.15 | <1.6 | 8 | 4 | 2.9 | 0.8 | 9 | 1.5 | 0.9 | 0.07 | 0.09 |  | <0.18 |  |  | 0.05 | 0.6 | 2.6 | 0.4 | 0.22 | 160 | 0.011 |  |  |  | 0.05 | 0.024 | 0.07 | [5 empty] | 0.03 |  |  | 0.12 | 0.24 | 0.4 | <0.06 |  |  | 0.4 |  | 8 | 20 | 0.6 | 1000 |  | 8 | 210 | 0.2 | 2 | 0.05 | 2 | 0.8 | 9 | 0.05 | 2 | 0.5 | 3 | 0.6 | 0.9 | 2 | 0.2 | 0.06 | 0.02 | 0.04 |  | 0.2 |  |  | 0.04 | 0.7 | 0.3 | 0.3 | 0.1 | 0.2 | 0.006 |  |  |  | 0.03 | 0.008 | 0.03 | [5 empty] | 0.02 |  |  | 0.06 | 0.008 | 0.06 | 0.06
ETPV040_020 | 1.7 |  | 13 | 1000 | 292 | 320000 |  | 1900 | <220 | 11.0 | 17 | 214 | 14.7 | 15.7 | 490 | 0.88 | <1.7 | 108 | 34 | 101.2 | 1.4 | 82 | 4.2 | 3.7 | 0.87 | 6.3 |  | <0.06 |  |  | <0.07 | <0.9 | 28.5 | <1.5 | 0.32 | 353 | 0.013 |  |  |  | <0.14 | 0.04 | 0.14 | [5 empty] | 0.14 |  |  | 0.47 | 0.24 | 3.4 | <0.07 |  |  | 0.4 |  | 6 | 30 | 6 | 16000 |  | 80 | <220 | 0.6 | 6 | 4 | 2.5 | 1.1 | 40 | 0.20 | <1.7 | 9 | 5 | 2.8 | 1.0 | 7 | 0.5 | 0.3 | 0.19 | 0.8 |  | <0.06 |  |  | <0.07 | <0.9 | 1.6 | <1.5 | 0.14 | 18 | 0.019 |  |  |  | <0.14 | 0.04 | 0.15 | [5 empty] | 0.15 |  |  | 0.26 | 0.10 | 0.6 | <0.07 |  |  | 0.5 |  | 10 | 20 | 0.6 | 1000 |  | 9 | 220 | 0.3 | 1 | 0.1 | 2 | 0.9 | 10 | 0.1 | 1.7 | 0.6 | 3 | 0.7 | 1.2 | 1 | 0.3 | 0.05 | 0.01 | 0.02 |  | 0.06 |  |  | 0.07 | 0.9 | 0.3 | 1 | 0.1 | 0.2 | 0.009 |  |  |  | 0.1 | 0.01 | 0.1 | [5 empty] | 0.1 |  |  | 0.1 | 0.07 | 0.1 | 0.07
ETPV040_021 | <1.2 |  | <22 | 510 | 470 | 324000 |  | 360 | <500 | 9 | 60 | 210 | 20 | 14.9 | 240 | 0.9 | <5 | 112 | 37 | 99 | <3 | 32 | 1.1 | 1.1 | 0.49 | 1.5 |  | <0.5 |  |  | <0.15 | <2.1 | 9.1 | <7 | <0.3 | 98 | <0.11 |  |  |  | <0.6 | <0.11 | <0.5 | [5 empty] | <0.25 |  |  | 0.3 | <0.25 | 0.9 | <0.27 |  |  | <1.2 |  | <22 | 60 | 40 | 22000 |  | 30 | <500 | 3 | 80 | 18 | 15 | 2.2 | 30 | 0.6 | <5 | 16 | 15 | 10 | <3 | 9 | 1.1 | 0.4 | 0.25 | 1.8 |  | <0.5 |  |  | <0.15 | <2.1 | 1.8 | <7 | <0.3 | 19 | <0.11 |  |  |  | <0.6 | <0.11 | <0.5 | [5 empty] | <0.25 |  |  | 0.4 | <0.25 | 0.6 | <0.27 |  |  | 1.2 |  | 20 | 50 | 2 | 3000 |  | 20 | 500 | 0.6 | 7 | 0.4 | 6 | 2 | 30 | 0.1 | 5 | 2 | 8 | 2 | 3 | 4 | 0.5 | 0.2 | 0.09 | 0.3 |  | 0.5 |  |  | 0.15 | 2 | 1 | 7 | 0.3 | 0.7 | 0.11 |  |  |  | 0.6 | 0.1 | 0.5 | [5 empty] | 0.2 |  |  | 0.2 | 0.2 | 0.4 | 0.3
ETPV040_022 | 1.33 |  | 14 | 600 | 371 | 306000 |  | 1920 | <240 | 9.8 | 6.2 | 193 | 21 | 11.0 | 640 | 0.45 | <1.8 | 54 | 18 | 96.1 | 2.3 | 92 | 4.8 | 3.6 | 0.22 | 0.17 |  | 0.06 |  |  | <0.05 | 0.9 | 7.7 | <1.7 | 0.75 | 590 | <0.03 |  |  |  | <0.03 | 0.032 | 0.03 | [5 empty] | <0.020 |  |  | 0.20 | 0.20 | 1.34 | <0.08 |  |  | 0.29 |  | 6 | 24 | 13 | 14000 |  | 160 | <240 | 0.6 | 1.9 | 3 | 3 | 1.1 | 60 | 0.12 | <1.8 | 5 | 4 | 2.2 | 1.0 | 10 | 0.6 | 0.4 | 0.07 | 0.07 |  | 0.08 |  |  | <0.05 | 0.7 | 0.7 | <1.7 | 0.14 | 40 | <0.03 |  |  |  | <0.03 | 0.029 | 0.05 | [5 empty] | <0.020 |  |  | 0.10 | 0.10 | 0.28 | <0.08 |  |  | 0.46 |  | 9 | 20 | 0.6 | 1000 |  | 9 | 240 | 0.2 | 2 | 0.1 | 2 | 0.9 | 10 | 0.04 | 2 | 0.7 | 3 | 0.6 | 1.0 | 1 | 0.2 | 0.04 | 0.007 | 0.06 |  | 0.04 |  |  | 0.05 | 0.9 | 0.3 | 2 | 0.09 | 0.3 | 0.03 |  |  |  | 0.03 | 0.009 | 0.03 | [5 empty] | 0.020 |  |  | 0.02 | 0.06 | 0.1 | 0.08
ETPV040_023 | 0.87 |  | 16 | 548 | 280 | 305000 |  | 1910 | <200 | 8.8 | 6.0 | 183 | 18.8 | 11.8 | 1030 | 0.46 | <1.5 | 51 | 18.3 | 94.5 | 1.7 | 155 | 5.0 | 3.3 | 0.13 | 0.13 |  | 0.04 |  |  | 0.13 | <0.8 | 5.7 | <1.2 | 0.35 | 660 | 0.006 |  |  |  | <0.03 | <0.04 | 0.08 | [5 empty] | <0.09 |  |  | 0.33 | 0.26 | 2.8 | <0.06 |  |  | 0.26 |  | 6 | 16 | 8 | 14000 |  | 110 | <200 | 0.6 | 1.8 | 3 | 2.8 | 1.0 | 80 | 0.12 | <1.5 | 4 | 2.9 | 2.5 | 0.9 | 15 | 0.5 | 0.4 | 0.05 | 0.07 |  | 0.07 |  |  | 0.05 | <0.8 | 0.6 | <1.2 | 0.10 | 40 | 0.007 |  |  |  | <0.03 | <0.04 | 0.06 | [5 empty] | <0.09 |  |  | 0.11 | 0.08 | 0.4 | <0.06 |  |  | 0.46 |  | 8 | 18 | 0.5 | 1000 |  | 8 | 200 | 0.2 | 1 | 0.1 | 2 | 0.8 | 10 | 0.05 | 1 | 0.5 | 3 | 0.6 | 1.0 | 1 | 0.2 | 0.06 | 0.03 | 0.06 |  | 0.04 |  |  | 0.04 | 0.8 | 0.3 | 1.2 | 0.11 | 0.3 | 0.006 |  |  |  | 0.03 | 0.04 | 0.03 | [5 empty] | 0.09 |  |  | 0.02 | 0.05 | 0.07 | 0.06
ETPV040_024 | 0.81 |  | 15 | 494 | 308 | 306000 |  | 1970 | <220 | 9.2 | 5.2 | 184.3 | 19.7 | 11.3 | 377 | 0.38 | <1.5 | 54 | 17 | 94.9 | 1.4 | 61 | 5.1 | 3.30 | 0.21 | 0.14 |  | <0.14 |  |  | 0.04 | 1.6 | 13.7 | 0.3 | 0.53 | 746 | <0.006 |  |  |  | <0.03 | 0.018 | 0.07 | [5 empty] | <0.019 |  |  | 0.12 | 0.27 | 0.46 | <0.06 |  |  | 0.22 |  | 6 | 17 | 8 | 14000 |  | 70 | <220 | 0.5 | 2.0 | 2.8 | 2.6 | 0.8 | 29 | 0.11 | <1.5 | 5 | 3 | 2.6 | 0.9 | 5 | 0.4 | 0.26 | 0.07 | 0.07 |  | <0.14 |  |  | 0.03 | 0.6 | 0.9 | 0.5 | 0.12 | 29 | <0.006 |  |  |  | <0.03 | 0.019 | 0.08 | [5 empty] | <0.019 |  |  | 0.07 | 0.10 | 0.16 | <0.06 |  |  | 0.40 |  | 8 | 18 | 0.6 | 1000 |  | 8 | 200 | 0.2 | 1 | 0.1 | 2 | 0.8 | 9 | 0.08 | 1.5 | 0.5 | 3 | 0.6 | 1.0 | 1 | 0.2 | 0.05 | 0.03 | 0.01 |  | 0.1 |  |  | 0.03 | 0.7 | 0.3 | 0.3 | 0.1 | 0.2 | 0.006 |  |  |  | 0.03 | 0.008 | 0.03 | [5 empty] | 0.02 |  |  | 0.02 | 0.08 | 0.09 | 0.06
ETPV040_025 | 0.91 |  | 14 | 575 | 353 | 304000 |  | 2610 | <180 | 9.9 | 7.6 | 187 | 21.4 | 13.5 | 900 | 0.60 | <1.6 | 70 | 22 | 95.8 | 1.9 | 123 | 6.8 | 4.3 | 0.25 | 0.12 |  | <0.04 |  |  | 0.11 | <0.8 | 7.1 | <0.3 | 0.48 | 800 | <0.006 |  |  |  | 0.05 | 0.05 | <0.13 | [5 empty] | 0.02 |  |  | 0.43 | 0.37 | 3.1 | <0.06 |  |  | 0.25 |  | 6 | 19 | 8 | 15000 |  | 160 | <180 | 0.6 | 2.5 | 4 | 2.6 | 0.8 | 60 | 0.15 | <1.6 | 6 | 3 | 2.6 | 1.0 | 8 | 0.7 | 0.4 | 0.06 | 0.05 |  | <0.04 |  |  | 0.05 | <0.8 | 0.7 | <0.3 | 0.13 | 50 | <0.006 |  |  |  | 0.07 | 0.03 | <0.13 | [5 empty] | 0.03 |  |  | 0.14 | 0.11 | 0.4 | <0.06 |  |  | 0.40 |  | 8 | 20 | 0.5 | 1000 |  | 8 | 180 | 0.2 | 1 | 0.09 | 2 | 0.8 | 9 | 0.08 | 2 | 0.5 | 3 | 0.6 | 1.1 | 2 | 0.2 | 0.06 | 0.03 | 0.01 |  | 0.04 |  |  | 0.04 | 0.8 | 0.3 | 0.3 | 0.1 | 0.2 | 0.006 |  |  |  | 0.03 | 0.008 | 0.1 | [5 empty] | 0.02 |  |  | 0.08 | 0.04 | 0.08 | 0.06
ETPV040_026 | 1.3 |  | 14 | 608 | 393 | 308000 |  | 2440 | <190 | 10.4 | 6.2 | 188 | 23.0 | 15.9 | 500 | 0.72 | <1.6 | 74 | 25 | 96.2 | 1.4 | 78 | 6.4 | 3.8 | 0.21 | 0.09 |  | <0.04 |  |  | 0.08 | 0.9 | 33.6 | <0.3 | 0.65 | 650 | <0.021 |  |  |  | <0.11 | 0.025 | 0.06 | [5 empty] | 0.03 |  |  | 0.24 | 0.29 | 1.21 | <0.03 |  |  | 0.3 |  | 6 | 17 | 7 | 15000 |  | 110 | <190 | 0.6 | 1.8 | 3 | 2.6 | 0.9 | 40 | 0.14 | <1.6 | 6 | 4 | 2.4 | 1.0 | 7 | 0.5 | 0.3 | 0.05 | 0.05 |  | <0.04 |  |  | 0.06 | 0.5 | 1.6 | <0.3 | 0.12 | 30 | <0.021 |  |  |  | <0.11 | 0.024 | 0.06 | [5 empty] | 0.04 |  |  | 0.09 | 0.10 | 0.27 | <0.03 |  |  | 0.4 |  | 9 | 18 | 0.6 | 1000 |  | 8 | 190 | 0.2 | 2 | 0.1 | 2 | 0.8 | 9 | 0.06 | 2 | 0.6 | 3 | 0.6 | 1.2 | 2 | 0.2 | 0.06 | 0.02 | 0.01 |  | 0.04 |  |  | 0.05 | 0.8 | 0.3 | 0.3 | 0.1 | 0.3 | 0.021 |  |  |  | 0.11 | 0.008 | 0.03 | [5 empty] | 0.02 |  |  | 0.02 | 0.08 | 0.1 | 0.03
ETPV040_027 | 1.1 |  | 20 | 780 | 449 | 312000 |  | 5600 | <230 | 11.3 | 7.9 | 208 | 20 | 15.2 | 1070 | 0.73 | <1.7 | 72 | 21 | 104 | 1.4 | 177 | 14.4 | 7.1 | 0.29 | 0.40 |  | <0.26 |  |  | 0.13 | <0.9 | 15.7 | 0.6 | 0.84 | 1650 | <0.011 |  |  |  | <0.14 | 0.03 | 0.13 | [5 empty] | <0.11 |  |  | 0.38 | 0.74 | 8.5 | <0.06 |  |  | 0.3 |  | 9 | 30 | 21 | 15000 |  | 400 | <230 | 0.9 | 2.2 | 6 | 4 | 1.2 | 80 | 0.20 | <1.7 | 7 | 5 | 5 | 1.0 | 23 | 1.4 | 0.7 | 0.16 | 0.24 |  | <0.26 |  |  | 0.05 | <0.9 | 1.5 | 0.9 | 0.17 | 110 | <0.011 |  |  |  | <0.14 | 0.03 | 0.13 | [5 empty] | <0.11 |  |  | 0.19 | 0.21 | 1.0 | <0.06 |  |  | 0.4 |  | 9 | 20 | 0.6 | 1000 |  | 9 | 200 | 0.3 | 2 | 0.07 | 2 | 0.9 | 10 | 0.07 | 1.7 | 0.6 | 3 | 0.6 | 1.3 | 2 | 0.2 | 0.06 | 0.04 | 0.02 |  | 0.26 |  |  | 0.04 | 0.9 | 0.3 | 0.6 | 0.1 | 0.4 | 0.01 |  |  |  | 0.14 | 0.01 | 0.05 | [5 empty] | 0.1 |  |  | 0.03 | 0.06 | 0.1 | 0.06
ETPV040_028 | 2.4 |  | <18 | 640 | 630 | 320000 |  | 164 | <500 | 12 | 25 | 170 | 6 | 19.6 | 640 | 1.0 | <4 | 119 | 32 | 93 | <2.8 | 111 | 0.5 | 1.3 | 4.2 | 33 |  | <0.3 |  |  | 0.18 | <2.0 | 8 | <6 | 0.3 | 37 | <0.05 |  |  |  | <0.27 | 0.08 | <0.24 | [5 empty] | 0.7 |  |  | 0.8 | <0.17 | 2.2 | <0.15 |  |  | 1.4 |  | <18 | 50 | 80 | 23000 |  | 20 | <500 | 3 | 10 | 11 | 5 | 2.5 | 80 | 0.5 | <4 | 21 | 10 | 14 | <2.8 | 22 | 0.4 | 0.6 | 0.9 | 5 |  | <0.3 |  |  | 0.18 | <2.0 | 3 | <6 | 0.3 | 6 | <0.05 |  |  |  | <0.27 | 0.12 | <0.24 | [5 empty] | 0.4 |  |  | 0.5 | <0.17 | 1.2 | <0.15 |  |  | 1 |  | 20 | 40 | 1 | 3000 |  | 20 | 500 | 0.5 | 4 | 0.3 | 5 | 2 | 20 | 0.2 | 4 | 1 | 7 | 1 | 3 | 4 | 0.5 | 0.07 | 0.1 | 0.1 |  | 0.3 |  |  | 0.1 | 2.0 | 0.7 | 6 | 0.2 | 0.5 | 0.05 |  |  |  | 0.3 | 0.07 | 0.2 | [5 empty] | 0.2 |  |  | 0.1 | 0.17 | 0.3 | 0.1
ETPV040_030 | 1.6 |  | 20 | 850 | 520 | 299000 |  | 5900 | <200 | 11.5 | 7.9 | 215 | 19.5 | 15.2 | 440 | 0.81 | <1.6 | 82 | 33 | 109 | 1.6 | 68 | 15.3 | 7.7 | 0.27 | 0.13 |  | <0.13 |  |  | 0.05 | 1.1 | 2.5 | 0.7 | 0.86 | 1620 | <0.005 |  |  |  | <0.11 | 0.030 | 0.03 | [5 empty] | 0.020 |  |  | 0.18 | 0.92 | 1.00 | <0.05 |  |  | 0.4 |  | 7 | 80 | 30 | 14000 |  | 600 | <200 | 0.7 | 1.9 | 6 | 2.6 | 1.5 | 40 | 0.19 | <1.6 | 12 | 6 | 4 | 1.0 | 6 | 1.7 | 0.9 | 0.07 | 0.08 |  | <0.13 |  |  | 0.03 | 0.6 | 0.4 | 0.9 | 0.16 | 170 | <0.005 |  |  |  | <0.11 | 0.024 | 0.04 | [5 empty] | 0.023 |  |  | 0.08 | 0.21 | 0.27 | <0.05 |  |  | 0.4 |  | 8 | 20 | 0.5 | 1000 |  | 8 | 200 | 0.2 | 1 | 0.09 | 2 | 0.8 | 9 | 0.04 | 2 | 0.5 | 3 | 0.6 | 1.1 | 1 | 0.2 | 0.04 | 0.03 | 0.05 |  | 0.13 |  |  | 0.04 | 0.7 | 0.2 | 0.3 | 0.1 | 0.05 | 0.005 |  |  |  | 0.1 | 0.008 | 0.03 | [5 empty] | 0.02 |  |  | 0.02 | 0.05 | 0.09 | 0.05
ETPV040_031 | 1.55 |  | 19 | 796 | 548 | 308000 |  | 5120 | <200 | 11.5 | 10.1 | 211 | 17.4 | 17.4 | 660 | 0.73 | <1.6 | 86 | 31 | 110.6 | 2.1 | 95 | 13.5 | 7.4 | 0.25 | 0.14 |  | <0.13 |  |  | 0.06 | <0.8 | 2.9 | 0.6 | 1.13 | 1410 | 0.008 |  |  |  | <0.029 | <0.04 | <0.09 | [5 empty] | <0.018 |  |  | 0.21 | 0.63 | 1.20 | <0.05 |  |  | 0.26 |  | 7 | 27 | 15 | 14000 |  | 280 | <200 | 0.7 | 2.3 | 4 | 2.5 | 1.1 | 60 | 0.18 | <1.6 | 7 | 4 | 2.9 | 0.9 | 9 | 1.0 | 0.5 | 0.07 | 0.06 |  | <0.13 |  |  | 0.03 | <0.8 | 0.4 | 0.7 | 0.17 | 70 | 0.012 |  |  |  | <0.029 | <0.04 | <0.09 | [5 empty] | <0.018 |  |  | 0.08 | 0.14 | 0.24 | <0.05 |  |  | 0.39 |  | 8 | 20 | 0.5 | 1000 |  | 8 | 200 | 0.2 | 0.6 | 0.04 | 2 | 0.7 | 9 | 0.1 | 2 | 0.5 | 3 | 0.6 | 1.0 | 1 | 0.2 | 0.04 | 0.006 | 0.01 |  | 0.13 |  |  | 0.03 | 0.8 | 0.3 | 0.3 | 0.08 | 0.2 | 0.005 |  |  |  | 0.03 | 0.04 | 0.09 | [5 empty] | 0.02 |  |  | 0.02 | 0.06 | 0.1 | 0.05
ETPV040_032 | 0.66 |  | 23 | 627 | 367 | 323000 |  | 3820 | <200 | 9.8 | 7.7 | 200 | 20 | 8.0 | 410 | 0.37 | <1.9 | 40 | 13 | 106 | 1.7 | 81 | 10.1 | 5.3 | 0.22 | 0.11 |  | <0.20 |  |  | <0.04 | <0.9 | 3.0 | 0.7 | 0.63 | 1330 | <0.006 |  |  |  | 0.06 | 0.06 | 0.12 | [5 empty] | <0.020 |  |  | 0.12 | 0.56 | 1.85 | <0.07 |  |  | 0.28 |  | 7 | 22 | 14 | 15000 |  | 290 | <200 | 0.6 | 2.1 | 4 | 3 | 0.8 | 30 | 0.10 | <1.9 | 4 | 3 | 3 | 1.0 | 6 | 0.9 | 0.4 | 0.07 | 0.06 |  | <0.20 |  |  | <0.04 | <0.9 | 0.6 | 0.9 | 0.15 | 110 | <0.006 |  |  |  | 0.08 | 0.04 | 0.08 | [5 empty] | <0.020 |  |  | 0.11 | 0.13 | 0.24 | <0.07 |  |  | 0.46 |  | 9 | 20 | 0.6 | 1000 |  | 9 | 200 | 0.2 | 1 | 0.08 | 2 | 0.8 | 10 | 0.08 | 1.9 | 0.6 | 3 | 0.7 | 1.1 | 2 | 0.3 | 0.03 | 0.007 | 0.01 |  | 0.2 |  |  | 0.04 | 0.9 | 0.4 | 0.4 | 0.1 | 0.06 | 0.006 |  |  |  | 0.03 | 0.009 | 0.03 | [5 empty] | 0.020 |  |  | 0.02 | 0.03 | 0.1 | 0.07
ETPV040_033 | 0.80 |  | 22 | 649 | 366 | 305000 |  | 4120 | <160 | 10.4 | 6.8 | 206 | 19.0 | 8.1 | 390 | 0.46 | <1.5 | 52 | 16 | 105 | 2.4 | 78 | 9.9 | 5.9 | 0.28 | 0.18 |  | <0.17 |  |  | <0.05 | <0.8 | 3.0 | <0.3 | 0.71 | 1830 | <0.03 |  |  |  | <0.14 | 0.044 | 0.11 | [5 empty] | <0.06 |  |  | 0.25 | 0.66 | 1.4 | <0.05 |  |  | 0.26 |  | 7 | 20 | 12 | 14000 |  | 270 | <160 | 0.6 | 2.0 | 4 | 2.7 | 0.8 | 40 | 0.13 | <1.5 | 6 | 3 | 3 | 0.9 | 6 | 0.8 | 0.5 | 0.07 | 0.07 |  | <0.17 |  |  | <0.05 | <0.8 | 0.4 | <0.3 | 0.14 | 130 | <0.03 |  |  |  | <0.14 | 0.025 | 0.12 | [5 empty] | <0.06 |  |  | 0.10 | 0.15 | 0.3 | <0.05 |  |  | 0.40 |  | 8 | 20 | 0.5 | 1000 |  | 8 | 160 | 0.2 | 2 | 0.07 | 2 | 0.8 | 9 | 0.08 | 1 | 0.5 | 3 | 0.5 | 0.8 | 1 | 0.2 | 0.04 | 0.006 | 0.01 |  | 0.2 |  |  | 0.05 | 0.8 | 0.3 | 0.3 | 0.1 | 0.2 | 0.03 |  |  |  | 0.1 | 0.008 | 0.09 | [5 empty] | 0.06 |  |  | 0.02 | 0.03 | 0.08 | 0.05
ETPV040_034 | 1.0 |  | 23 | 745 | 583 | 312000 |  | 5770 | <260 | 12.1 | 11 | 211 | 21 | 20.2 | 580 | 1.05 | <2.0 | 112 | 35 | 111 | 1.8 | 97 | 14.9 | 7.8 | 0.43 | 0.22 |  | <0.06 |  |  | <0.05 | <1.0 | 1.5 | 0.6 | 1.40 | 1580 | <0.009 |  |  |  | <0.18 | 0.029 | <0.16 | [5 empty] | 0.04 |  |  | 0.16 | 0.82 | 0.66 | <0.07 |  |  | 0.4 |  | 8 | 22 | 11 | 16000 |  | 140 | <260 | 0.8 | 3 | 4 | 3 | 1.3 | 40 | 0.20 | <2.0 | 9 | 5 | 4 | 1.0 | 8 | 0.8 | 0.6 | 0.10 | 0.10 |  | <0.06 |  |  | <0.05 | <1.0 | 0.4 | 0.9 | 0.20 | 40 | <0.009 |  |  |  | <0.18 | 0.026 | <0.16 | [5 empty] | 0.05 |  |  | 0.11 | 0.20 | 0.22 | <0.07 |  |  | 0.5 |  | 10 | 20 | 0.7 | 1000 |  | 9 | 300 | 0.3 | 1 | 0.1 | 2 | 0.9 | 10 | 0.08 | 2 | 0.6 | 4 | 0.7 | 1.1 | 1 | 0.2 | 0.05 | 0.01 | 0.06 |  | 0.06 |  |  | 0.05 | 1 | 0.4 | 0.5 | 0.1 | 0.2 | 0.009 |  |  |  | 0.18 | 0.01 | 0.2 | [5 empty] | 0.03 |  |  | 0.08 | 0.07 | 0.1 | 0.07
ETPV040_035 | 0.9 |  | 13 | 574 | 367 | 313000 |  | 2440 | <260 | 9.4 | 6.3 | 185 | 21 | 11.9 | 460 | 0.57 | <2.2 | 67 | 22 | 99 | <1.4 | 53 | 6.1 | 3.7 | 0.17 | 0.08 |  | <0.24 |  |  | 0.07 | <1.0 | 1.1 | <0.6 | 0.41 | 740 | <0.029 |  |  |  | <0.06 | <0.05 | <0.14 | [5 empty] | <0.03 |  |  | 0.12 | 0.29 | 1.18 | <0.07 |  |  | 0.3 |  | 8 | 23 | 8 | 16000 |  | 80 | <260 | 0.8 | 2.2 | 4 | 4 | 1.1 | 50 | 0.18 | <2.2 | 7 | 4 | 4 | <1.4 | 6 | 0.8 | 0.4 | 0.08 | 0.06 |  | <0.24 |  |  | 0.06 | <1.0 | 0.4 | <0.6 | 0.14 | 40 | <0.029 |  |  |  | <0.06 | <0.05 | <0.14 | [5 empty] | <0.03 |  |  | 0.09 | 0.13 | 0.19 | <0.07 |  |  | 0.5 |  | 10 | 20 | 0.7 | 1000 |  | 10 | 260 | 0.3 | 1 | 0.1 | 2 | 1 | 10 | 0.1 | 2 | 0.6 | 4 | 0.7 | 1 | 1 | 0.3 | 0.02 | 0.03 | 0.02 |  | 0.24 |  |  | 0.06 | 1.0 | 0.4 | 0.6 | 0.14 | 0.3 | 0.029 |  |  |  | 0.06 | 0.05 | 0.1 | [5 empty] | 0.03 |  |  | 0.03 | 0.09 | 0.1 | 0.07
ETPV040_036 | 1.9 |  | 21 | 721 | 536 | 297000 |  | 5290 | <220 | 10.9 | 9.8 | 204 | 22.6 | 17.3 | 370 | 0.86 | <1.8 | 95 | 30 | 103 | <1.2 | 50 | 12.6 | 6.8 | 0.29 | 0.16 |  | <0.15 |  |  | 0.07 | 1.0 | 0.8 | 0.4 | 1.09 | 1460 | <0.006 |  |  |  | 0.06 | 0.04 | <0.10 | [5 empty] | <0.13 |  |  | 0.24 | 0.78 | 0.48 | <0.06 |  |  | 0.3 |  | 7 | 23 | 17 | 14000 |  | 280 | <220 | 0.6 | 2.9 | 4 | 2.8 | 1.3 | 30 | 0.17 | <1.8 | 10 | 4 | 4 | <1.2 | 5 | 0.9 | 0.5 | 0.06 | 0.07 |  | <0.15 |  |  | 0.03 | 0.6 | 0.4 | 0.6 | 0.16 | 90 | <0.006 |  |  |  | 0.06 | 0.03 | <0.10 | [5 empty] | <0.13 |  |  | 0.10 | 0.18 | 0.15 | <0.06 |  |  | 0.4 |  | 8 | 20 | 0.6 | 1000 |  | 8 | 220 | 0.2 | 2 | 0.1 | 1 | 0.8 | 9 | 0.09 | 2 | 0.6 | 3 | 0.7 | 1 | 2 | 0.2 | 0.009 | 0.007 | 0.01 |  | 0.1 |  |  | 0.02 | 0.8 | 0.4 | 0.4 | 0.1 | 0.06 | 0.006 |  |  |  | 0.03 | 0.03 | 0.10 | [5 empty] | 0.13 |  |  | 0.02 | 0.07 | 0.1 | 0.06
ETPV040_037 | 1.0 |  | 17 | 668 | 417 | 321000 |  | 3320 | <280 | 12.1 | 6.3 | 206 | 17 | 13.4 | 660 | 0.49 | <2.3 | 74 | 21 | 106 | <1.7 | 84 | 9.2 | 5.4 | 0.27 | 0.21 |  | <0.25 |  |  | 0.13 | <1.1 | 3.9 | <0.9 | 0.75 | 1060 | 0.02 |  |  |  | <0.09 | <0.05 | 0.09 | [5 empty] | <0.15 |  |  | 0.19 | 0.41 | 1.1 | <0.11 |  |  | 0.4 |  | 9 | 28 | 16 | 17000 |  | 180 | <280 | 1.2 | 2.7 | 6 | 4 | 1.6 | 60 | 0.24 | <2.3 | 10 | 6 | 7 | <1.7 | 12 | 1.2 | 0.7 | 0.10 | 0.15 |  | <0.25 |  |  | 0.08 | <1.1 | 0.8 | <0.9 | 0.20 | 50 | 0.04 |  |  |  | <0.09 | <0.05 | 0.14 | [5 empty] | <0.15 |  |  | 0.14 | 0.18 | 0.3 | <0.11 |  |  | 0.6 |  | 12 | 20 | 0.8 | 2000 |  | 10 | 300 | 0.4 | 2 | 0.1 | 3 | 1 | 10 | 0.2 | 2.3 | 0.8 | 4 | 0.8 | 2 | 2 | 0.3 | 0.07 | 0.02 | 0.1 |  | 0.2 |  |  | 0.05 | 1 | 0.5 | 0.9 | 0.1 | 0.1 | 0.02 |  |  |  | 0.09 | 0.05 | 0.08 | [5 empty] | 0.1 |  |  | 0.1 | 0.08 | 0.2 | 0.11
ETPV040_038 | <1.1 |  | <22 | 700 | 299 | 301000 |  | 590 | <500 | 10.5 | 19 | 174 | 8.8 | 8.6 | 390 | 0.4 | <4 | 64 | 17 | 91 | 5 | 53 | 1.4 | 2.6 | 0.8 | 3.1 |  | <0.8 |  |  | <0.16 | <2.0 | 9.9 | <4 | <0.28 | 121 | <0.06 |  |  |  | <0.5 | <0.09 | <0.3 | [5 empty] | <0.4 |  |  | <0.19 | 0.20 | 4.2 | <0.17 |  |  | <1.1 |  | <22 | 60 | 18 | 21000 |  | 30 | <500 | 2.0 | 22 | 12 | 2.1 | 1.5 | 100 | 0.6 | <4 | 10 | 7 | 10 | 4 | 18 | 0.9 | 1.0 | 0.3 | 1.8 |  | <0.8 |  |  | <0.16 | <2.0 | 2.0 | <4 | <0.28 | 11 | <0.06 |  |  |  | <0.5 | <0.09 | <0.3 | [5 empty] | <0.4 |  |  | <0.19 | 0.18 | 2.2 | <0.17 |  |  | 1.1 |  | 20 | 40 | 2 | 3000 |  | 20 | 500 | 0.6 | 4 | 0.4 | 5.2 | 1.8 | 20 | 0.1 | 4 | 1 | 7 | 1 | 3 | 3 | 0.5 | 0.2 | 0.1 | 0.1 |  | 0.8 |  |  | 0.2 | 2.0 | 0.8 | 4 | 0.28 | 0.6 | 0.06 |  |  |  | 0.5 | 0.09 | 0.3 | [5 empty] | 0.4 |  |  | 0.2 | 0.1 | 0.3 | 0.17
ETPV040_039 | <1.1 |  | <20 | 680 | 310 | 287000 |  | 1220 | <500 | 9.8 | 12 | 182 | 14 | 16.2 | 750 | 1.0 | <4 | 90 | 28 | 85 | 3.4 | 141 | 2.8 | 3.6 | 0.5 | 0.7 |  | <0.7 |  |  | <0.09 | <2.0 | 11.1 | <3 | <0.28 | 290 | <0.06 |  |  |  | <0.3 | <0.08 | <0.27 | [5 empty] | <0.19 |  |  | <0.17 | <0.18 | 3.0 | <0.14 |  |  | <1.1 |  | <20 | 40 | 30 | 20000 |  | 90 | <500 | 1.6 | 8 | 13 | 5 | 2.7 | 120 | 0.6 | <4 | 12 | 15 | 11 | 1.7 | 22 | 0.9 | 0.3 | 0.3 | 0.8 |  | <0.7 |  |  | <0.09 | <2.0 | 2.0 | <3 | <0.28 | 40 | <0.06 |  |  |  | <0.3 | <0.08 | <0.27 | [5 empty] | <0.19 |  |  | <0.17 | <0.18 | 0.7 | <0.14 |  |  | 1 |  | 20 | 40 | 2 | 3000 |  | 20 | 500 | 0.5 | 4 | 0.3 | 4 | 2 | 20 | 0.3 | 4 | 1 | 7 | 1 | 3.0 | 4 | 0.7 | 0.08 | 0.1 | 0.1 |  | 0.7 |  |  | 0.09 | 2 | 0.8 | 3 | 0.28 | 1 | 0.06 |  |  |  | 0.3 | 0.08 | 0.27 | [5 empty] | 0.2 |  |  | 0.17 | 0.18 | 0.3 | 0.1
ETPV040_041 | 1.3 |  | <14 | 860 | 320 | 306000 |  | 1700 | <300 | 8.6 | 3.6 | 190 | 12 | 14.7 | 700 | 1.0 | <2.8 | 92 | 29 | 105 | 1.9 | 128 | 4.4 | 3.4 | 0.37 | 0.7 |  | <0.4 |  |  | <0.07 | <1.3 | 66 | <1.2 | <0.20 | 390 | <0.021 |  |  |  | <0.11 | <0.06 | 0.19 | [5 empty] | <0.14 |  |  | 0.28 | 0.13 | 15.9 | <0.20 |  |  | 0.6 |  | <14 | 30 | 9 | 16000 |  | 70 | <300 | 1.2 | 2.8 | 5 | 4 | 1.5 | 80 | 0.4 | <2.8 | 8 | 6 | 4 | 1.4 | 13 | 0.7 | 0.6 | 0.12 | 0.4 |  | <0.4 |  |  | <0.07 | <1.3 | 4 | <1.2 | <0.20 | 30 | <0.021 |  |  |  | <0.11 | <0.06 | 0.23 | [5 empty] | <0.14 |  |  | 0.25 | 0.09 | 1.8 | <0.20 |  |  | 0.7 |  | 14 | 30 | 0.9 | 2000 |  | 10 | 300 | 0.3 | 3 | 0.2 | 3 | 1 | 20 | 0.1 | 3 | 0.8 | 5 | 0.9 | 1.7 | 2 | 0.3 | 0.03 | 0.02 | 0.04 |  | 0.4 |  |  | 0.07 | 1.3 | 0.5 | 1.2 | 0.20 | 0.2 | 0.02 |  |  |  | 0.11 | 0.06 | 0.1 | [5 empty] | 0.14 |  |  | 0.06 | 0.07 | 0.2 | 0.2
ETPV040_043 | 1.4 |  | 18 | 645 | 450 | 299000 |  | 3550 | <260 | 11.0 | 7.0 | 191 | 23 | 12.6 | 360 | 0.61 | <2.0 | 69 | 23 | 101.1 | <1.4 | 60 | 9.0 | 5.1 | 0.22 | 0.14 |  | <0.22 |  |  | 0.04 | <0.9 | 6.6 | <0.5 | 0.86 | 1110 | <0.008 |  |  |  | 0.05 | <0.011 | <0.04 | [5 empty] | <0.08 |  |  | 0.13 | 0.37 | 2.9 | <0.05 |  |  | 0.3 |  | 7 | 20 | 14 | 14000 |  | 170 | <260 | 0.8 | 2.1 | 3 | 3 | 1.1 | 40 | 0.18 | <2.0 | 6 | 4 | 2.5 | <1.4 | 7 | 0.7 | 0.4 | 0.07 | 0.07 |  | <0.22 |  |  | 0.03 | <0.9 | 0.7 | <0.5 | 0.16 | 40 | <0.008 |  |  |  | 0.05 | <0.011 | <0.04 | [5 empty] | <0.08 |  |  | 0.10 | 0.13 | 0.5 | <0.05 |  |  | 0.5 |  | 10 | 21 | 0.8 | 1000 |  | 9 | 260 | 0.3 | 1 | 0.08 | 2 | 0.9 | 10 | 0.09 | 2.0 | 0.6 | 3 | 0.6 | 1 | 2 | 0.2 | 0.05 | 0.009 | 0.02 |  | 0.2 |  |  | 0.03 | 0.9 | 0.3 | 0.5 | 0.1 | 0.3 | 0.008 |  |  |  | 0.04 | 0.011 | 0.04 | [5 empty] | 0.08 |  |  | 0.02 | 0.07 | 0.1 | 0.05
ETPV040_044 | 5.6 |  | 28 | 1370 | 774 | 270000 |  | 10900 | <190 | 15.3 | 16.0 | 245 | 18.7 | 28.0 | 550 | 1.46 | <1.4 | 152 | 50 | 118 | 1.4 | 59 | 28.9 | 14.2 | 0.39 | 0.24 |  | <0.04 |  |  | <0.04 | 1.0 | 3.9 | 1.1 | 1.35 | 2930 | 0.012 |  |  |  | 0.05 | 0.06 | 0.10 | [5 empty] | 0.021 |  |  | 0.19 | 1.39 | 2.9 | <0.05 |  |  | 0.8 |  | 8 | 60 | 17 | 12000 |  | 400 | <190 | 0.8 | 2.4 | 5 | 2.4 | 1.3 | 30 | 0.17 | <1.4 | 13 | 5 | 3 | 0.9 | 5 | 1.3 | 0.7 | 0.08 | 0.10 |  | <0.04 |  |  | <0.04 | 0.6 | 0.4 | 1.1 | 0.17 | 90 | 0.011 |  |  |  | 0.06 | 0.04 | 0.15 | [5 empty] | 0.024 |  |  | 0.08 | 0.22 | 0.3 | <0.05 |  |  | 0.4 |  | 9 | 20 | 0.6 | 1000 |  | 8 | 190 | 0.2 | 1 | 0.07 | 1 | 0.8 | 9 | 0.07 | 1.4 | 0.5 | 3 | 0.5 | 1.1 | 1 | 0.2 | 0.05 | 0.02 | 0.01 |  | 0.04 |  |  | 0.04 | 0.7 | 0.3 | 0.3 | 0.1 | 0.05 | 0.006 |  |  |  | 0.03 | 0.04 | 0.09 | [5 empty] | 0.02 |  |  | 0.02 | 0.04 | 0.1 | 0.05
ETPV040_046 | 1.0 |  | 15 | 566 | 294 | 308000 |  | 1700 | <270 | 7.4 | 5.9 | 179.3 | 14 | 13.2 | 380 | 0.73 | <2.2 | 88 | 28 | 103.8 | 2.1 | 67 | 3.9 | 2.2 | 0.31 | 0.13 |  | <0.19 |  |  | <0.05 | <1.1 | 2.5 | <1.7 | 0.20 | 739 | <0.04 |  |  |  | <0.05 | 0.04 | 0.09 | [5 empty] | <0.029 |  |  | 0.26 | 0.27 | 0.40 | <0.08 |  |  | 0.3 |  | 7 | 18 | 6 | 15000 |  | 40 | <270 | 0.6 | 2.3 | 2.8 | 3 | 1.1 | 30 | 0.21 | <2.2 | 7 | 4 | 2.8 | 1.0 | 8 | 0.5 | 0.3 | 0.09 | 0.08 |  | <0.19 |  |  | <0.05 | <1.1 | 0.6 | <1.7 | 0.13 | 17 | <0.04 |  |  |  | <0.05 | 0.04 | 0.07 | [5 empty] | <0.029 |  |  | 0.12 | 0.11 | 0.21 | <0.08 |  |  | 0.5 |  | 11 | 24 | 0.8 | 2000 |  | 10 | 270 | 0.3 | 2 | 0.1 | 2 | 1 | 10 | 0.09 | 2 | 0.7 | 4 | 0.8 | 1.3 | 2 | 0.3 | 0.01 | 0.01 | 0.02 |  | 0.19 |  |  | 0.05 | 1 | 0.4 | 1.7 | 0.1 | 0.3 | 0.04 |  |  |  | 0.05 | 0.01 | 0.04 | [5 empty] | 0.029 |  |  | 0.03 | 0.05 | 0.2 | 0.08
ETPV040_047 | 1.5 |  | 25 | 936 | 508 | 288000 |  | 6200 | <240 | 11.5 | 9.7 | 215 | 24 | 13.6 | 450 | 0.66 | <1.8 | 76 | 27 | 105.9 | 1.3 | 61 | 15.1 | 7.8 | 0.23 | 0.17 |  | <0.24 |  |  | 0.06 | 1.5 | 4.9 | <1.4 | 0.93 | 1580 | <0.007 |  |  |  | <0.04 | 0.06 | 0.09 | [5 empty] | 0.03 |  |  | 0.16 | 1.02 | 2.3 | <0.06 |  |  | 0.3 |  | 9 | 29 | 18 | 13000 |  | 300 | <240 | 0.7 | 2.5 | 4 | 3 | 1.1 | 60 | 0.14 | <1.8 | 8 | 5 | 2.9 | 1.2 | 8 | 1.3 | 0.4 | 0.07 | 0.08 |  | <0.24 |  |  | 0.04 | 0.9 | 0.6 | <1.4 | 0.16 | 80 | <0.007 |  |  |  | <0.04 | 0.04 | 0.10 | [5 empty] | 0.03 |  |  | 0.12 | 0.22 | 0.4 | <0.06 |  |  | 0.4 |  | 10 | 20 | 0.6 | 1000 |  | 9 | 200 | 0.2 | 2 | 0.09 | 2 | 0.9 | 10 | 0.05 | 1.8 | 0.6 | 3 | 0.6 | 1.3 | 1 | 0.3 | 0.01 | 0.03 | 0.01 |  | 0.24 |  |  | 0.03 | 0.9 | 0.3 | 1.4 | 0.1 | 0.2 | 0.007 |  |  |  | 0.04 | 0.01 | 0.03 | [5 empty] | 0.02 |  |  | 0.07 | 0.07 | 0.1 | 0.06
ETPV040_048 | <0.7 |  | <13 | 500 | 339 | 312000 |  | 790 | <300 | 9.0 | 3.9 | 179 | 18 | 13.7 | 530 | 0.70 | <2.4 | 70 | 25 | 96 | 2.7 | 75 | 2.5 | 1.38 | 0.17 | 0.34 |  | <0.10 |  |  | 0.10 | <1.2 | 12.9 | <2.8 | <0.18 | 280 | <0.015 |  |  |  | <0.08 | 0.02 | <0.18 | [5 empty] | <0.12 |  |  | 0.21 | 0.10 | 2.8 | <0.07 |  |  | <0.7 |  | <13 | 24 | 10 | 16000 |  | 80 | <300 | 1.0 | 2.3 | 4 | 4 | 1.2 | 50 | 0.25 | <2.4 | 6 | 6 | 3 | 1.5 | 8 | 0.5 | 0.29 | 0.09 | 0.29 |  | <0.10 |  |  | 0.07 | <1.2 | 1.3 | <2.8 | <0.18 | 40 | <0.015 |  |  |  | <0.08 | 0.04 | <0.18 | [5 empty] | <0.12 |  |  | 0.18 | 0.09 | 0.8 | <0.07 |  |  | 0.7 |  | 13 | 27 | 1 | 2000 |  | 10 | 300 | 0.4 | 2 | 0.1 | 3 | 1 | 10 | 0.2 | 2.4 | 0.9 | 4 | 0.9 | 1.5 | 2 | 0.3 | 0.02 | 0.02 | 0.1 |  | 0.1 |  |  | 0.06 | 1 | 0.5 | 3 | 0.18 | 0.1 | 0.015 |  |  |  | 0.08 | 0.02 | 0.2 | [5 empty] | 0.1 |  |  | 0.04 | 0.07 | 0.2 | 0.07
ETPV040_049 | 1.2 |  | 15 | 548 | 437 | 298000 |  | 49 | <300 | 8.9 | 8 | 163 | 16 | 18.5 | 320 | 1.6 | <2.4 | 122 | 48 | 95 | <1.6 | 48 | <0.29 | 0.93 | 0.48 | 0.41 |  | <0.09 |  |  | <0.06 | <1.2 | 29.9 | 0.8 | 0.27 | 12.7 | <0.013 |  |  |  | 0.13 | 0.02 | 0.07 | [5 empty] | 0.05 |  |  | 0.06 | <0.12 | 0.27 | <0.07 |  |  | 0.4 |  | 9 | 21 | 9 | 15000 |  | 10 | <300 | 0.8 | 3 | 4 | 3 | 1.5 | 30 | 0.3 | <2.4 | 10 | 7 | 4 | <1.6 | 7 | <0.29 | 0.20 | 0.12 | 0.18 |  | <0.09 |  |  | <0.06 | <1.2 | 1.6 | 1.2 | 0.13 | 1.9 | <0.013 |  |  |  | 0.15 | 0.04 | 0.10 | [5 empty] | 0.07 |  |  | 0.05 | <0.12 | 0.24 | <0.07 |  |  | 0.6 |  | 13 | 27 | 0.9 | 2000 |  | 12 | 300 | 0.3 | 2 | 0.1 | 2 | 1 | 20 | 0.09 | 2 | 0.8 | 4 | 0.8 | 2 | 2 | 0.3 | 0.08 | 0.01 | 0.03 |  | 0.09 |  |  | 0.06 | 1.2 | 0.4 | 0.8 | 0.14 | 0.1 | 0.01 |  |  |  | 0.07 | 0.02 | 0.06 | [5 empty] | 0.04 |  |  | 0.04 | 0.12 | 0.1 | 0.07
ETPV040_050 | 1.1 |  | 13 | 853 | 327 | 298000 |  | 2630 | <230 | 9.4 | 6.2 | 186 | 19.3 | 9.3 | 340 | 0.50 | <1.8 | 55 | 19 | 97 | 1.4 | 52 | 6.6 | 4.5 | 0.25 | 0.16 |  | <0.20 |  |  | 0.05 | <0.9 | 1.6 | <1.4 | 0.39 | 830 | <0.023 |  |  |  | <0.16 | 0.014 | 0.07 | [5 empty] | 0.05 |  |  | 0.14 | 0.33 | 1.42 | <0.06 |  |  | 0.3 |  | 6 | 25 | 8 | 15000 |  | 130 | <230 | 0.6 | 1.8 | 4 | 2.9 | 0.9 | 40 | 0.14 | <1.8 | 5 | 4 | 4 | 0.9 | 6 | 0.6 | 0.4 | 0.06 | 0.10 |  | <0.20 |  |  | 0.03 | <0.9 | 0.5 | <1.4 | 0.11 | 50 | <0.023 |  |  |  | <0.16 | 0.016 | 0.07 | [5 empty] | 0.05 |  |  | 0.09 | 0.11 | 0.28 | <0.06 |  |  | 0.5 |  | 10 | 20 | 0.6 | 1000 |  | 9 | 200 | 0.2 | 1 | 0.08 | 2 | 0.9 | 10 | 0.09 | 2 | 0.6 | 3 | 0.6 | 1.1 | 1 | 0.2 | 0.03 | 0.007 | 0.07 |  | 0.20 |  |  | 0.03 | 0.9 | 0.4 | 1 | 0.1 | 0.06 | 0.023 |  |  |  | 0.2 | 0.009 | 0.03 | [5 empty] | 0.02 |  |  | 0.02 | 0.05 | 0.1 | 0.06
ETPV041_001 | <0.5 |  | <10 | 454 | 204 | 299000 |  | 360 | 570 | 7.9 | 4.8 | 189 | 14.6 | 5.5 | 760 | 1.23 | <1.7 | 43 | 20 | 121 | 2.4 | 155 | 1.01 | 1.20 | 0.62 | 0.06 |  | 0.31 |  |  | 0.09 | <0.9 | 113.4 | <1.7 | 0.22 | 85 | 0.007 |  |  |  | 0.06 | 0.05 | 0.31 | [5 empty] | <0.13 |  |  | 0.65 | 0.06 | 10.4 | <0.12 |  |  | <0.5 |  | <10 | 15 | 4 | 14000 |  | 30 | 190 | 0.6 | 1.8 | 3 | 2.3 | 0.8 | 70 | 0.20 | <1.7 | 4 | 4 | 3 | 1.0 | 15 | 0.27 | 0.16 | 0.12 | 0.05 |  | 0.17 |  |  | 0.05 | <0.9 | 2.7 | <1.7 | 0.10 | 8 | 0.011 |  |  |  | 0.06 | 0.03 | 0.17 | [5 empty] | <0.13 |  |  | 0.16 | 0.05 | 2.1 | <0.12 |  |  | 0.5 |  | 10 | 20 | 0.7 | 1000 |  | 9 | 220 | 0.3 | 1 | 0.1 | 2 | 0.8 | 10 | 0.08 | 2 | 0.5 | 3 | 0.7 | 1.1 | 2 | 0.3 | 0.05 | 0.03 | 0.01 |  | 0.04 |  |  | 0.05 | 0.9 | 0.3 | 1.7 | 0.11 | 0.06 | 0.006 |  |  |  | 0.03 | 0.03 | 0.1 | [5 empty] | 0.1 |  |  | 0.02 | 0.04 | 0.08 | 0.12
ETPV041_002 | 2.3 |  | 16 | 880 | 300 | 326000 |  | 480 | <280 | 7.1 | 3.2 | 176 | 12.2 | 8.7 | 760 | 3.4 | <2.4 | 119 | 56 | 136 | 2.6 | 113 | 1.2 | 1.7 | 0.56 | 0.11 |  | <0.28 |  |  | 0.09 | <1.2 | 271 | 3.4 | <0.15 | 72 | <0.013 |  |  |  | <0.07 | <0.06 | 0.42 | [5 empty] | <0.04 |  |  | 0.54 | <0.08 | 14.2 | <0.09 |  |  | 0.4 |  | 7 | 60 | 10 | 16000 |  | 70 | <280 | 0.9 | 2.6 | 4 | 2.9 | 1.1 | 50 | 0.5 | <2.4 | 11 | 8 | 4 | 1.4 | 8 | 0.3 | 0.3 | 0.19 | 0.07 |  | <0.28 |  |  | 0.07 | <1.2 | 8 | 2.5 | <0.15 | 12 | <0.013 |  |  |  | <0.07 | <0.06 | 0.24 | [5 empty] | <0.04 |  |  | 0.21 | <0.08 | 2.5 | <0.09 |  |  | 0.6 |  | 12 | 30 | 0.8 | 2000 |  | 10 | 300 | 0.3 | 2 | 0.1 | 2 | 1.1 | 20 | 0.2 | 2.4 | 0.8 | 4 | 0.8 | 1 | 2 | 0.3 | 0.06 | 0.06 | 0.03 |  | 0.28 |  |  | 0.05 | 1.2 | 0.5 | 0.8 | 0.2 | 0.4 | 0.01 |  |  |  | 0.07 | 0.06 | 0.2 | [5 empty] | 0.04 |  |  | 0.04 | 0.08 | 0.09 | 0.09
ETPV041_003 | <0.5 |  | <10 | 444 | 221 | 307000 |  | 111 | <250 | 6.1 | 3.8 | 167.1 | 10.6 | 4.2 | 355 | 1.20 | <1.8 | 49 | 16 | 123.0 | 1.6 | 60 | <0.27 | 0.82 | 0.23 | 0.07 |  | <0.16 |  |  | <0.04 | <1.0 | 128 | 0.6 | 0.15 | 19.1 | <0.007 |  |  |  | 0.05 | <0.010 | 0.17 | [5 empty] | <0.08 |  |  | 0.10 | <0.06 | 5.8 | <0.04 |  |  | <0.5 |  | <10 | 16 | 5 | 14000 |  | 9 | <250 | 0.5 | 1.8 | 2.9 | 2.6 | 0.8 | 27 | 0.20 | <1.8 | 5 | 4 | 2.8 | 1.0 | 6 | <0.27 | 0.15 | 0.08 | 0.04 |  | <0.16 |  |  | <0.04 | <1.0 | 4 | 0.7 | 0.10 | 1.8 | <0.007 |  |  |  | 0.07 | <0.010 | 0.13 | [5 empty] | <0.08 |  |  | 0.06 | <0.06 | 1.0 | <0.04 |  |  | 0.5 |  | 10 | 21 | 0.6 | 1000 |  | 9 | 250 | 0.3 | 1 | 0.09 | 2 | 0.9 | 10 | 0.1 | 1.8 | 0.6 | 4 | 0.7 | 1.3 | 2 | 0.27 | 0.07 | 0.008 | 0.01 |  | 0.16 |  |  | 0.04 | 1.0 | 0.4 | 0.4 | 0.12 | 0.2 | 0.007 |  |  |  | 0.04 | 0.01 | 0.03 | [5 empty] | 0.08 |  |  | 0.02 | 0.06 | 0.1 | 0.04
ETPV041_004 | 11.7 |  | <9 | 604 | 330 | 314000 |  | 187 | 250 | 8.1 | 3.7 | 191.4 | 16.6 | 5.2 | 281 | 1.94 | <1.6 | 93 | 34 | 160 | 2.7 | 29 | 0.41 | 1.92 | 0.23 | <0.05 |  | 0.05 |  |  | <0.04 | 0.9 | 139 | 0.8 | 0.24 | 31 | 0.009 |  |  |  | 0.05 | 0.036 | <0.14 | [5 empty] | <0.07 |  |  | 0.10 | <0.07 | 3.8 | <0.06 |  |  | 1.5 |  | <9 | 18 | 6 | 14000 |  | 14 | 200 | 0.6 | 2.3 | 2.9 | 2.2 | 0.9 | 23 | 0.28 | <1.6 | 8 | 4 | 3 | 1.0 | 3 | 0.21 | 0.24 | 0.08 | <0.05 |  | 0.08 |  |  | <0.04 | 0.7 | 4 | 0.9 | 0.11 | 3 | 0.011 |  |  |  | 0.07 | 0.028 | <0.14 | [5 empty] | <0.07 |  |  | 0.08 | <0.07 | 1.4 | <0.06 |  |  | 0.4 |  | 9 | 19 | 0.6 | 1000 |  | 8 | 240 | 0.2 | 2 | 0.05 | 2 | 0.8 | 10 | 0.07 | 1.6 | 0.5 | 3 | 0.6 | 1.1 | 1 | 0.22 | 0.05 | 0.04 | 0.05 |  | 0.04 |  |  | 0.04 | 0.8 | 0.3 | 0.4 | 0.1 | 0.06 | 0.006 |  |  |  | 0.03 | 0.009 | 0.1 | [5 empty] | 0.07 |  |  | 0.02 | 0.07 | 0.1 | 0.06
ETPV041_005 | 9.5 |  | 10 | 566 | 287 | 305000 |  | 299 | 350 | 7.2 | 2.9 | 188 | 19.5 | 7.1 | 450 | 2.42 | <1.5 | 102 | 42 | 145 | 2.2 | 57 | 0.85 | 1.44 | 0.39 | <0.04 |  | <0.14 |  |  | 0.06 | <0.8 | 137 | <1.6 | 0.22 | 53 | <0.006 |  |  |  | 0.04 | 0.027 | 0.16 | [5 empty] | 0.03 |  |  | 0.15 | <0.06 | 5.6 | <0.05 |  |  | 1.5 |  | 6 | 16 | 6 | 15000 |  | 27 | 200 | 0.5 | 2.1 | 3 | 2.9 | 0.7 | 30 | 0.29 | <1.5 | 7 | 5 | 4 | 0.9 | 5 | 0.21 | 0.20 | 0.08 | <0.04 |  | <0.14 |  |  | 0.04 | <0.8 | 3 | <1.6 | 0.11 | 6 | <0.006 |  |  |  | 0.05 | 0.020 | 0.10 | [5 empty] | 0.04 |  |  | 0.09 | <0.06 | 1.4 | <0.05 |  |  | 0.4 |  | 9 | 18 | 0.6 | 1000 |  | 8 | 210 | 0.2 | 2.2 | 0.09 | 2 | 0.8 | 9 | 0.07 | 1 | 0.5 | 3 | 0.5 | 1.1 | 2 | 0.2 | 0.05 | 0.007 | 0.04 |  | 0.1 |  |  | 0.05 | 0.8 | 0.3 | 1.6 | 0.1 | 0.2 | 0.006 |  |  |  | 0.03 | 0.008 | 0.03 | [5 empty] | 0.02 |  |  | 0.08 | 0.06 | 0.08 | 0.05
ETPV041_006 | 1.0 |  | <11 | 470 | 256 | 302000 |  | 2150 | <240 | 9.0 | 6 | 176 | 12.9 | 3.8 | 280 | 0.59 | <1.9 | 34 | 16 | 134 | <1.3 | 59 | 5.0 | 2.5 | 0.13 | <0.06 |  | <0.08 |  |  | <0.06 | <0.9 | 102 | 1.2 | 0.34 | 560 | <0.03 |  |  |  | <0.07 | 0.03 | 0.09 | [5 empty] | <0.04 |  |  | 0.18 | 0.29 | 15.6 | <0.07 |  |  | 0.4 |  | <11 | 21 | 12 | 16000 |  | 180 | <240 | 0.8 | 3 | 4 | 2.5 | 0.8 | 30 | 0.21 | <1.9 | 4 | 5 | 5 | <1.3 | 8 | 0.7 | 0.4 | 0.07 | <0.06 |  | <0.08 |  |  | <0.06 | <0.9 | 5 | 1.4 | 0.13 | 50 | <0.03 |  |  |  | <0.07 | 0.04 | 0.11 | [5 empty] | <0.04 |  |  | 0.13 | 0.13 | 1.5 | <0.07 |  |  | 0.5 |  | 11 | 21 | 0.7 | 1000 |  | 9 | 240 | 0.3 | 2 | 0.1 | 2 | 0.9 | 10 | 0.1 | 2 | 0.6 | 4 | 0.7 | 1.3 | 2 | 0.2 | 0.05 | 0.03 | 0.06 |  | 0.08 |  |  | 0.06 | 0.9 | 0.2 | 0.8 | 0.13 | 0.1 | 0.03 |  |  |  | 0.07 | 0.02 | 0.06 | [5 empty] | 0.04 |  |  | 0.04 | 0.07 | 0.1 | 0.07
ETPV041_007 | 0.80 |  | 26 | 880 | 396 | 307000 |  | 5890 | <210 | 10.7 | 9.2 | 207 | 19.0 | 6.3 | 610 | 1.01 | <1.7 | 45 | 19 | 156 | 2.1 | 120 | 14.4 | 6.6 | 0.28 | 0.16 |  | 0.07 |  |  | 0.07 | <0.8 | 96 | <1.7 | 0.54 | 1320 | <0.03 |  |  |  | <0.11 | 0.05 | 0.11 | [5 empty] | <0.019 |  |  | 0.51 | 0.89 | 53 | <0.07 |  |  | 0.26 |  | 7 | 40 | 12 | 14000 |  | 280 | <210 | 0.7 | 2.0 | 3 | 2.7 | 0.8 | 40 | 0.20 | <1.7 | 6 | 3 | 3 | 1.0 | 7 | 1.0 | 0.5 | 0.06 | 0.08 |  | 0.07 |  |  | 0.03 | <0.8 | 3 | <1.7 | 0.12 | 50 | <0.03 |  |  |  | <0.11 | 0.03 | 0.11 | [5 empty] | <0.019 |  |  | 0.15 | 0.16 | 6 | <0.07 |  |  | 0.40 |  | 9 | 20 | 0.6 | 1000 |  | 8 | 200 | 0.2 | 1 | 0.06 | 2 | 0.8 | 10 | 0.1 | 2 | 0.6 | 3 | 0.6 | 1.1 | 1 | 0.2 | 0.04 | 0.007 | 0.05 |  | 0.04 |  |  | 0.03 | 0.8 | 0.3 | 2 | 0.1 | 0.3 | 0.03 |  |  |  | 0.11 | 0.008 | 0.03 | [5 empty] | 0.019 |  |  | 0.02 | 0.03 | 0.09 | 0.07
ETPV041_008 | 3.1 |  | 11 | 510 | 238 | 312000 |  | 332 | 250 | 6.6 | 4.5 | 189 | 13.7 | 5.9 | 680 | 1.95 | <2.1 | 70 | 35 | 136 | 1.9 | 106 | 0.65 | 1.94 | 0.40 | 0.10 |  | 0.28 |  |  | 0.08 | 1.2 | 265 | 1.1 | <0.13 | 62 | <0.025 |  |  |  | 0.08 | 0.07 | 0.27 | [5 empty] | 0.03 |  |  | 0.35 | 0.11 | 86 | <0.08 |  |  | 0.5 |  | 7 | 17 | 5 | 14000 |  | 16 | 210 | 0.6 | 1.7 | 3 | 2.5 | 0.9 | 50 | 0.27 | <2.1 | 6 | 4 | 3 | 1.1 | 7 | 0.29 | 0.21 | 0.10 | 0.06 |  | 0.25 |  |  | 0.04 | 0.8 | 6 | 0.9 | <0.13 | 4 | <0.025 |  |  |  | 0.08 | 0.04 | 0.17 | [5 empty] | 0.03 |  |  | 0.12 | 0.07 | 7 | <0.08 |  |  | 0.5 |  | 11 | 22 | 0.7 | 1000 |  | 9 | 240 | 0.3 | 1 | 0.09 | 2 | 0.9 | 10 | 0.1 | 2 | 0.6 | 4 | 0.8 | 1.3 | 2 | 0.30 | 0.05 | 0.03 | 0.01 |  | 0.2 |  |  | 0.04 | 0.9 | 0.3 | 0.4 | 0.13 | 0.06 | 0.02 |  |  |  | 0.04 | 0.01 | 0.03 | [5 empty] | 0.02 |  |  | 0.07 | 0.08 | 0.09 | 0.08
ETPV041_009 | 3.9 |  | <18 | 530 | 261 | 303000 |  | 226 | <400 | 7.2 | <5 | 183 | 13 | 3.4 | 420 | 1.0 | <3 | 39 | 26 | 127 | <2.2 | 69 | 0.5 | 1.4 | 0.30 | <0.11 |  | <0.5 |  |  | <0.09 | 1.6 | 224 | <3 | <0.25 | 36 | <0.09 |  |  |  | <0.4 | <0.07 | <0.23 | [5 empty] | <0.25 |  |  | <0.28 | <0.17 | 19 | <0.08 |  |  | 0.9 |  | <18 | 50 | 12 | 27000 |  | 29 | <400 | 1.0 | <5 | 11 | 6 | 1.3 | 90 | 0.4 | <3 | 8 | 6 | 9 | <2.2 | 19 | 0.5 | 0.4 | 0.22 | <0.11 |  | <0.5 |  |  | <0.09 | 1.0 | 24 | <3 | <0.25 | 6 | <0.09 |  |  |  | <0.4 | <0.07 | <0.23 | [5 empty] | <0.25 |  |  | <0.28 | <0.17 | 5 | <0.08 |  |  | 0.8 |  | 20 | 30 | 1 | 2000 |  | 10 | 400 | 0.4 | 5 | 0.2 | 4 | 1.4 | 20 | 0.2 | 3 | 1 | 6 | 1 | 2 | 4 | 0.5 | 0.07 | 0.06 | 0.1 |  | 0.5 |  |  | 0.09 | 1.5 | 0.6 | 3 | 0.2 | 0.9 | 0.09 |  |  |  | 0.4 | 0.07 | 0.23 | [5 empty] | 0.2 |  |  | 0.28 | 0.2 | 0.3 | 0.08
ETPV041_011 | 1.15 |  | <10 | 532 | 244 | 310000 |  | 240 | <230 | 6.9 | 3.9 | 172 | 14.3 | 3.5 | 380 | 1.33 | <1.9 | 41 | 29 | 151 | 1.9 | 58 | 0.63 | 1.44 | 0.20 | 0.020 |  | 0.20 |  |  | 0.05 | 1.0 | 263 | 0.6 | <0.13 | 43.0 | <0.024 |  |  |  | <0.13 | 0.017 | 0.03 | [5 empty] | 0.04 |  |  | 0.13 | <0.08 | 7.3 | <0.12 |  |  | 0.29 |  | <10 | 15 | 4 | 15000 |  | 11 | <230 | 0.6 | 1.6 | 4 | 2.3 | 0.8 | 30 | 0.21 | <1.9 | 4 | 4 | 3 | 1.1 | 5 | 0.22 | 0.19 | 0.07 | 0.024 |  | 0.16 |  |  | 0.04 | 0.7 | 6 | 0.6 | <0.13 | 2.7 | <0.024 |  |  |  | <0.13 | 0.018 | 0.05 | [5 empty] | 0.05 |  |  | 0.07 | <0.08 | 0.9 | <0.12 |  |  | 0.47 |  | 10 | 21 | 0.6 | 1000 |  | 9 | 200 | 0.2 | 2 | 0.1 | 2 | 0.9 | 10 | 0.1 | 1.9 | 0.6 | 3 | 0.6 | 1.2 | 1 | 0.2 | 0.01 | 0.008 | 0.01 |  | 0.04 |  |  | 0.04 | 0.9 | 0.3 | 0.4 | 0.1 | 0.06 | 0.024 |  |  |  | 0.1 | 0.009 | 0.03 | [5 empty] | 0.02 |  |  | 0.02 | 0.08 | 0.06 | 0.12
ETPV041_012 | <1.2 |  | <26 | 720 | 316 | 321000 |  | 2750 | <600 | 8.6 | 8 | 196 | 15 | 11 | 900 | 3.4 | <5 | 98 | 37 | 152 | 4.0 | 90 | 9.0 | 3.7 | 0.7 | 0.6 |  | <1.0 |  |  | 0.16 | <2.4 | 90 | <5 | 0.6 | 570 | <0.08 |  |  |  | <0.4 | <0.16 | 0.8 | [5 empty] | <0.24 |  |  | 0.7 | 0.6 | 104 | <0.22 |  |  | <1.2 |  | <26 | 50 | 27 | 25000 |  | 180 | <600 | 1.3 | 8 | 6 | 9 | 3 | 90 | 1.1 | <5 | 15 | 10 | 15 | 2.7 | 22 | 2.2 | 1.7 | 0.3 | 1.1 |  | <1.0 |  |  | 0.27 | <2.4 | 4 | <5 | 0.5 | 50 | <0.08 |  |  |  | <0.4 | <0.16 | 1.0 | [5 empty] | <0.24 |  |  | 0.5 | 0.7 | 17 | <0.22 |  |  | 1 |  | 26 | 50 | 2 | 3000 |  | 20 | 600 | 0.7 | 4 | 0.4 | 5 | 2 | 30 | 0.1 | 5 | 2 | 9 | 2 | 3.4 | 5 | 0.8 | 0.3 | 0.2 | 0.2 |  | 1 |  |  | 0.2 | 2.4 | 0.9 | 5 | 0.3 | 1 | 0.08 |  |  |  | 0.4 | 0.16 | 0.6 | [5 empty] | 0.24 |  |  | 0.2 | 0.3 | 0.5 | 0.22
ETPV041_013 | 0.8 |  | 18 | 630 | 345 | 295000 |  | 3300 | <220 | 9.7 | 8.3 | 198 | 17.3 | 7.5 | 520 | 1.7 | <1.8 | 76 | 30 | 143 | 3.1 | 80 | 8.0 | 4.4 | 0.33 | 0.22 |  | 0.31 |  |  | 0.06 | <0.9 | 68 | <1.6 | 0.48 | 720 | <0.026 |  |  |  | 0.05 | <0.013 | 0.20 | [5 empty] | 0.06 |  |  | 0.34 | 0.52 | 29 | <0.04 |  |  | 0.3 |  | 8 | 30 | 14 | 14000 |  | 300 | <220 | 0.7 | 2.7 | 4 | 2.9 | 1.1 | 60 | 0.3 | <1.8 | 8 | 6 | 5 | 1.1 | 10 | 1.2 | 0.3 | 0.10 | 0.16 |  | 0.23 |  |  | 0.04 | <0.9 | 3 | <1.6 | 0.14 | 50 | <0.026 |  |  |  | 0.06 | <0.013 | 0.14 | [5 empty] | 0.07 |  |  | 0.18 | 0.19 | 6 | <0.04 |  |  | 0.5 |  | 10 | 20 | 0.6 | 1000 |  | 9 | 220 | 0.2 | 2 | 0.09 | 2 | 0.9 | 10 | 0.09 | 1.8 | 0.6 | 3 | 0.6 | 1 | 1 | 0.2 | 0.05 | 0.03 | 0.02 |  | 0.06 |  |  | 0.03 | 0.9 | 0.3 | 2 | 0.1 | 0.08 | 0.03 |  |  |  | 0.05 | 0.013 | 0.04 | [5 empty] | 0.03 |  |  | 0.1 | 0.07 | 0.09 | 0.04
ETPV041_014 | 3.0 |  | 27 | 850 | 474 | 286000 |  | 7200 | <270 | 11.1 | 10 | 208 | 20 | 12.3 | 470 | 2.1 | <2.4 | 89 | 35 | 156 | 2.2 | 85 | 17.1 | 8.7 | 0.31 | 0.27 |  | 0.17 |  |  | <0.06 | <1.2 | 66 | <1.3 | 0.79 | 1610 | <0.022 |  |  |  | <0.11 | <0.06 | <0.20 | [5 empty] | <0.07 |  |  | 0.26 | 0.81 | 7.0 | <0.07 |  |  | 0.7 |  | 13 | 30 | 16 | 20000 |  | 400 | <270 | 1.2 | 5 | 8 | 4 | 1.2 | 60 | 0.5 | <2.4 | 9 | 8 | 8 | 1.4 | 10 | 1.7 | 1.2 | 0.15 | 0.20 |  | 0.25 |  |  | <0.06 | <1.2 | 4 | <1.3 | 0.24 | 90 | <0.022 |  |  |  | <0.11 | <0.06 | <0.20 | [5 empty] | <0.07 |  |  | 0.20 | 0.25 | 1.3 | <0.07 |  |  | 0.6 |  | 10 | 30 | 0.9 | 2000 |  | 10 | 300 | 0.3 | 2 | 0.1 | 2 | 1 | 10 | 0.2 | 2.4 | 0.9 | 4 | 0.9 | 1.5 | 2 | 0.4 | 0.08 | 0.05 | 0.05 |  | 0.1 |  |  | 0.06 | 1 | 0.5 | 1 | 0.2 | 0.5 | 0.02 |  |  |  | 0.11 | 0.06 | 0.20 | [5 empty] | 0.07 |  |  | 0.06 | 0.1 | 0.2 | 0.07
ETPV041_015 | 0.8 |  | <12 | 326 | 168 | 299000 |  | 421 | <260 | 6.4 | 4.0 | 185 | 14.0 | 1.5 | 215 | 0.33 | <2.0 | 23.8 | 4.5 | 119 | 2.1 | 39 | 0.99 | 1.10 | 0.08 | 0.05 |  | <0.18 |  |  | 0.05 | <1.0 | 89.6 | <0.4 | <0.15 | 121 | <0.03 |  |  |  | <0.04 | <0.010 | <0.03 | [5 empty] | <0.024 |  |  | 0.15 | 0.09 | 21.2 | <0.06 |  |  | 0.3 |  | <12 | 17 | 4 | 14000 |  | 15 | <260 | 0.5 | 2.0 | 4 | 2.8 | 0.8 | 21 | 0.14 | <2.0 | 2.8 | 2.9 | 3 | 1.2 | 4 | 0.28 | 0.17 | 0.04 | 0.05 |  | <0.18 |  |  | 0.04 | <1.0 | 2.5 | <0.4 | <0.15 | 5 | <0.03 |  |  |  | <0.04 | <0.010 | <0.03 | [5 empty] | <0.024 |  |  | 0.08 | 0.06 | 1.9 | <0.06 |  |  | 0.5 |  | 12 | 23 | 0.6 | 2000 |  | 10 | 300 | 0.3 | 2 | 0.1 | 2 | 1.0 | 10 | 0.08 | 2 | 0.6 | 3.8 | 0.8 | 1 | 1 | 0.3 | 0.06 | 0.008 | 0.02 |  | 0.2 |  |  | 0.04 | 1 | 0.3 | 0.4 | 0.1 | 0.3 | 0.03 |  |  |  | 0.04 | 0.010 | 0.03 | [5 empty] | 0.02 |  |  | 0.02 | 0.04 | 0.1 | 0.06
ETPV041_016 | <0.7 |  | 17 | 370 | 245 | 319000 |  | 351 | <300 | 6.2 | 5.7 | 175 | 16 | 5.2 | 430 | 1.2 | 3.0 | 55 | 22 | 138 | <1.8 | 57 | 1.1 | 1.24 | 0.28 | 0.05 |  | 0.31 |  |  | 0.12 | <1.3 | 89 | 3.3 | 0.18 | 119 | <0.04 |  |  |  | 0.12 | <0.021 | <0.23 | [5 empty] | <0.12 |  |  | 0.51 | <0.13 | 56 | 0.10 |  |  | <0.7 |  | 9 | 25 | 18 | 16000 |  | 19 | <300 | 0.9 | 2.9 | 4 | 4 | 1.0 | 50 | 0.3 | 2.5 | 6 | 6 | 6 | <1.8 | 7 | 0.5 | 0.21 | 0.09 | 0.06 |  | 0.26 |  |  | 0.08 | <1.3 | 5 | 2.4 | 0.13 | 8 | <0.04 |  |  |  | 0.15 | <0.021 | <0.23 | [5 empty] | <0.12 |  |  | 0.24 | <0.13 | 8 | 0.07 |  |  | 0.7 |  | 14 | 28 | 1 | 2000 |  | 10 | 300 | 0.4 | 3 | 0.07 | 2 | 1.2 | 20 | 0.1 | 2 | 1 | 4 | 0.9 | 1.8 | 2 | 0.3 | 0.06 | 0.02 | 0.03 |  | 0.1 |  |  | 0.04 | 1 | 0.4 | 0.9 | 0.17 | 0.4 | 0.04 |  |  |  | 0.08 | 0.02 | 0.2 | [5 empty] | 0.12 |  |  | 0.1 | 0.13 | 0.2 | 0.06
ETPV041_017 | 4.6 |  | <11 | 644 | 299 | 301000 |  | 430 | 280 | 7.3 | 4.7 | 185 | 13.5 | 7.7 | 680 | 2.73 | 2.1 | 104 | 45 | 142 | 2.5 | 77 | 1.2 | 2.47 | 0.55 | 0.07 |  | <0.20 |  |  | <0.05 | <0.8 | 150 | 1.5 | 0.17 | 64 | <0.006 |  |  |  | 0.12 | 0.07 | 0.24 | [5 empty] | <0.020 |  |  | 0.24 | 0.09 | 36 | 0.04 |  |  | 0.4 |  | <11 | 19 | 5 | 14000 |  | 60 | 180 | 0.5 | 1.8 | 3 | 2.1 | 0.9 | 40 | 0.29 | 1.4 | 9 | 5 | 4 | 1.0 | 6 | 0.3 | 0.28 | 0.10 | 0.05 |  | <0.20 |  |  | <0.05 | <0.8 | 4 | 1.3 | 0.12 | 8 | <0.006 |  |  |  | 0.10 | 0.04 | 0.12 | [5 empty] | <0.020 |  |  | 0.13 | 0.05 | 3 | 0.04 |  |  | 0.5 |  | 10 | 20 | 0.6 | 1000 |  | 9 | 230 | 0.3 | 2 | 0.1 | 2 | 0.8 | 10 | 0.08 | 1.7 | 0.6 | 3 | 0.6 | 1.1 | 2 | 0.2 | 0.06 | 0.007 | 0.01 |  | 0.2 |  |  | 0.05 | 0.8 | 0.3 | 0.4 | 0.1 | 0.06 | 0.006 |  |  |  | 0.03 | 0.009 | 0.03 | [5 empty] | 0.020 |  |  | 0.02 | 0.05 | 0.1 | 0.04
ETPV041_018 | 0.8 |  | 12 | 630 | 400 | 298000 |  | 3800 | <220 | 9.1 | 8.1 | 189 | 12 | 5.0 | 630 | 1.28 | <1.8 | 64 | 22 | 142 | 2.0 | 75 | 8.9 | 4.8 | 0.22 | 0.11 |  | <0.06 |  |  | <0.04 | <0.9 | 103 | <1.5 | 0.41 | 1020 | 0.011 |  |  |  | <0.05 | 0.03 | 0.18 | [5 empty] | <0.028 |  |  | 0.54 | 0.47 | 88 | 0.07 |  |  | 0.3 |  | 7 | 28 | 17 | 17000 |  | 500 | <220 | 0.8 | 2.8 | 5 | 3 | 0.9 | 40 | 0.24 | <1.8 | 6 | 4 | 5 | 1.1 | 7 | 1.3 | 0.5 | 0.08 | 0.08 |  | <0.06 |  |  | <0.04 | <0.9 | 4 | <1.5 | 0.15 | 170 | 0.014 |  |  |  | <0.05 | 0.03 | 0.13 | [5 empty] | <0.028 |  |  | 0.18 | 0.14 | 7 | 0.05 |  |  | 0.5 |  | 10 | 20 | 0.6 | 1000 |  | 8 | 200 | 0.2 | 2 | 0.08 | 2 | 0.8 | 9 | 0.1 | 2 | 0.6 | 3 | 0.6 | 1 | 2 | 0.2 | 0.04 | 0.01 | 0.02 |  | 0.06 |  |  | 0.04 | 0.9 | 0.3 | 1 | 0.1 | 0.08 | 0.009 |  |  |  | 0.05 | 0.01 | 0.04 | [5 empty] | 0.03 |  |  | 0.03 | 0.07 | 0.09 | 0.05
ETPV041_019 | 1.4 |  | <22 | 380 | 277 | 284000 |  | 61 | <500 | 8.3 | <4 | 151 | 8 | 4.1 | 430 | 1.1 | <3 | 70 | 27 | 101 | <2.2 | 37 | <0.4 | 1.1 | 0.4 | 4 |  | <0.6 |  |  | <0.12 | <1.8 | 14.4 | <6 | <0.24 | 14 | <0.06 |  |  |  | <0.3 | <0.08 | <0.27 | [5 empty] | <0.28 |  |  | 0.6 | <0.19 | 19 | <0.17 |  |  | 0.5 |  | <22 | 40 | 16 | 25000 |  | 10 | <500 | 2.2 | <4 | 10 | 4 | 1.0 | 60 | 0.8 | <3 | 15 | 13 | 15 | <2.2 | 8 | <0.4 | 0.4 | 0.4 | 5 |  | <0.6 |  |  | <0.12 | <1.8 | 1.5 | <6 | <0.24 | 4 | <0.06 |  |  |  | <0.3 | <0.08 | <0.27 | [5 empty] | <0.28 |  |  | 0.5 | <0.19 | 7 | <0.17 |  |  | 0.9 |  | 20 | 30 | 1 | 2000 |  | 15 | 500 | 0.5 | 4 | 0.3 | 4 | 1.6 | 20 | 0.2 | 3 | 1 | 6 | 1 | 2.2 | 3 | 0.4 | 0.1 | 0.1 | 0.1 |  | 0.6 |  |  | 0.12 | 2 | 0.7 | 6 | 0.2 | 0.5 | 0.06 |  |  |  | 0.3 | 0.08 | 0.3 | [5 empty] | 0.3 |  |  | 0.2 | 0.2 | 0.2 | 0.2
ETPV041_020 | 3.8 |  | 18 | 670 | 351 | 305000 |  | 3560 | <220 | 9.0 | 8.2 | 167.3 | 18 | 6.0 | 390 | 1.35 | <1.8 | 66 | 23 | 143 | 1.7 | 51 | 8.6 | 5.4 | 0.15 | 0.13 |  | <0.16 |  |  | <0.04 | <0.9 | 6.1 | 1.0 | 0.25 | 870 | <0.03 |  |  |  | <0.04 | 0.011 | <0.11 | [5 empty] | <0.021 |  |  | 0.26 | 0.49 | 9.7 | <0.07 |  |  | 0.6 |  | 6 | 21 | 7 | 14000 |  | 120 | <220 | 0.7 | 2.2 | 2.9 | 3 | 0.8 | 30 | 0.22 | <1.8 | 5 | 4 | 4 | 1.1 | 5 | 0.7 | 0.4 | 0.06 | 0.07 |  | <0.16 |  |  | <0.04 | <0.9 | 0.6 | 1.0 | 0.12 | 30 | <0.03 |  |  |  | <0.04 | 0.016 | <0.11 | [5 empty] | <0.021 |  |  | 0.11 | 0.13 | 1.6 | <0.07 |  |  | 0.5 |  | 10 | 20 | 0.7 | 1000 |  | 9 | 200 | 0.3 | 2 | 0.1 | 2 | 0.9 | 10 | 0.07 | 1.8 | 0.6 | 3 | 0.7 | 1.2 | 1 | 0.2 | 0.01 | 0.04 | 0.05 |  | 0.2 |  |  | 0.04 | 0.9 | 0.4 | 0.4 | 0.1 | 0.06 | 0.03 |  |  |  | 0.04 | 0.009 | 0.11 | [5 empty] | 0.021 |  |  | 0.07 | 0.01 | 0.09 | 0.07
ETPV041_021 | 2.4 |  | <15 | 750 | 288 | 297000 |  | 2200 | <250 | 7.3 | <2.3 | 155 | 15 | 7.4 | 320 | 1.7 | <2.5 | 85 | 33 | 145 | 1.7 | 38 | 5.9 | 3.8 | 0.27 | 0.09 |  | 0.10 |  |  | 0.06 | <1.1 | 69 | <0.8 | 0.46 | 360 | <0.013 |  |  |  | <0.07 | <0.05 | <0.06 | [5 empty] | <0.04 |  |  | 0.12 | 0.36 | 2.4 | <0.08 |  |  | 0.6 |  | <15 | 40 | 17 | 15000 |  | 300 | <250 | 0.6 | <2.3 | 5 | 4 | 1.1 | 30 | 0.3 | <2.5 | 8 | 5 | 5 | 1.3 | 5 | 1.3 | 0.5 | 0.11 | 0.08 |  | 0.15 |  |  | 0.05 | <1.1 | 4 | <0.8 | 0.17 | 60 | <0.013 |  |  |  | <0.07 | <0.05 | <0.06 | [5 empty] | <0.04 |  |  | 0.11 | 0.14 | 1.1 | <0.08 |  |  | 0.6 |  | 10 | 30 | 0.8 | 2000 |  | 10 | 250 | 0.3 | 2 | 0.1 | 2 | 1 | 10 | 0.08 | 2 | 0.8 | 4 | 0.8 | 1.6 | 2 | 0.3 | 0.07 | 0.04 | 0.03 |  | 0.09 |  |  | 0.05 | 1 | 0.4 | 0.8 | 0.1 | 0.3 | 0.01 |  |  |  | 0.07 | 0.05 | 0.06 | [5 empty] | 0.04 |  |  | 0.04 | 0.08 | 0.2 | 0.08
ETPV041_022 | 1.9 |  | <13 | 562 | 287 | 293000 |  | 85 | <290 | 9.7 | 5.1 | 140.5 | 9.9 | 3.6 | 87 | 1.00 | <2.5 | 43 | 17 | 168 | 1.7 | 8.2 | 0.47 | 0.94 | 0.17 | <0.017 |  | <0.05 |  |  | <0.06 | <1.2 | 4.3 | <2.4 | <0.14 | 13.3 | <0.008 |  |  |  | 0.05 | <0.012 | <0.14 | [5 empty] | <0.027 |  |  | 0.03 | <0.07 | <0.14 | <0.05 |  |  | 0.4 |  | <13 | 20 | 6 | 15000 |  | 11 | <290 | 0.7 | 2.1 | 2.8 | 2.7 | 0.8 | 17 | 0.21 | <2.5 | 4 | 4 | 5 | 1.4 | 1.9 | 0.23 | 0.20 | 0.06 | <0.017 |  | <0.05 |  |  | <0.06 | <1.2 | 0.6 | <2.4 | <0.14 | 1.8 | <0.008 |  |  |  | 0.11 | <0.012 | <0.14 | [5 empty] | <0.027 |  |  | 0.04 | <0.07 | <0.14 | <0.05 |  |  | 0.5 |  | 13 | 26 | 0.8 | 2000 |  | 11 | 290 | 0.3 | 2 | 0.2 | 2 | 1.1 | 10 | 0.08 | 2 | 0.7 | 4 | 0.8 | 1.7 | 2 | 0.25 | 0.04 | 0.009 | 0.017 |  | 0.05 |  |  | 0.06 | 1 | 0.4 | 2 | 0.14 | 0.08 | 0.008 |  |  |  | 0.04 | 0.01 | 0.1 | [5 empty] | 0.03 |  |  | 0.02 | 0.07 | 0.1 | 0.05
ETPV041_023 | 2.4 |  | <13 | 537 | 291 | 296000 |  | 99 | <270 | 7.2 | 5.9 | 144 | 12.3 | 3.2 | 155 | 1.40 | <2.3 | 67 | 20 | 159 | 1.8 | 19.3 | 0.34 | 0.88 | 0.22 | <0.08 |  | <0.19 |  |  | <0.07 | <1.2 | 10.1 | <1.7 | <0.12 | 17.4 | <0.008 |  |  |  | <0.15 | <0.04 | <0.13 | [5 empty] | <0.12 |  |  | 0.06 | <0.08 | 2.4 | <0.05 |  |  | 0.5 |  | <13 | 18 | 6 | 15000 |  | 11 | <270 | 0.7 | 2.1 | 3 | 2.7 | 0.9 | 18 | 0.24 | <2.3 | 5 | 5 | 5 | 1.1 | 2.6 | 0.22 | 0.16 | 0.08 | <0.08 |  | <0.19 |  |  | <0.07 | <1.2 | 1.0 | <1.7 | <0.12 | 1.7 | <0.008 |  |  |  | <0.15 | <0.04 | <0.13 | [5 empty] | <0.12 |  |  | 0.05 | <0.08 | 0.5 | <0.05 |  |  | 0.6 |  | 13 | 25 | 0.8 | 2000 |  | 10 | 270 | 0.3 | 1 | 0.1 | 2 | 1.1 | 10 | 0.1 | 2 | 0.7 | 4 | 0.8 | 1.3 | 1 | 0.24 | 0.05 | 0.009 | 0.08 |  | 0.2 |  |  | 0.07 | 1 | 0.4 | 1.7 | 0.12 | 0.07 | 0.008 |  |  |  | 0.15 | 0.04 | 0.13 | [5 empty] | 0.1 |  |  | 0.02 | 0.08 | 0.1 | 0.05
ETPV041_024 | 20.9 |  | <19 | 650 | 301 | 284000 |  | 880 | <400 | 7.7 | 9 | 152 | 19 | 6.0 | 410 | 2.0 | 3.8 | 124 | 41 | 137 | <2.1 | 44 | 2.3 | 2.2 | 0.35 | 1.1 |  | <0.21 |  |  | <0.09 | <1.7 | 14.1 | <4 | 0.6 | 170 | <0.03 |  |  |  | <0.17 | <0.08 | <0.15 | [5 empty] | <0.10 |  |  | 0.45 | 0.21 | 15.5 | <0.15 |  |  | 2.4 |  | <19 | 40 | 15 | 17000 |  | 120 | <400 | 1.1 | 4 | 6 | 7 | 1.5 | 50 | 0.6 | 2.9 | 11 | 8 | 6 | <2.1 | 6 | 0.7 | 0.5 | 0.21 | 0.7 |  | <0.21 |  |  | <0.09 | <1.7 | 1.9 | <4 | 0.4 | 30 | <0.03 |  |  |  | <0.17 | <0.08 | <0.15 | [5 empty] | <0.10 |  |  | 0.27 | 0.18 | 2.1 | <0.15 |  |  | 0.8 |  | 20 | 30 | 1 | 2000 |  | 20 | 400 | 0.4 | 2 | 0.2 | 3 | 1.6 | 20 | 0.2 | 3.0 | 1 | 5 | 1 | 2 | 3 | 0.3 | 0.1 | 0.04 | 0.07 |  | 0.2 |  |  | 0.09 | 2 | 0.7 | 4 | 0.2 | 0.3 | 0.03 |  |  |  | 0.2 | 0.08 | 0.1 | [5 empty] | 0.10 |  |  | 0.09 | 0.1 | 0.3 | 0.1
ETPV041_025 | 34.5 |  | <12 | 502 | 322 | 293000 |  | 280 | <250 | 8.2 | 4.0 | 168 | 14.7 | 5.3 | 340 | 1.76 | 2.0 | 87 | 26 | 154 | 1.5 | 36 | 1.20 | 1.31 | 0.18 | 0.14 |  | 0.06 |  |  | <0.06 | <1.0 | 18.2 | 0.7 | 0.30 | 47 | <0.007 |  |  |  | <0.13 | 0.033 | 0.05 | [5 empty] | <0.023 |  |  | 0.21 | 0.07 | 9.0 | <0.07 |  |  | 2.7 |  | <12 | 18 | 9 | 13000 |  | 15 | <250 | 0.6 | 1.9 | 3 | 2.9 | 0.8 | 40 | 0.21 | 1.6 | 7 | 4 | 4 | 1.1 | 5 | 0.23 | 0.19 | 0.05 | 0.08 |  | 0.09 |  |  | <0.06 | <1.0 | 1.3 | 0.8 | 0.13 | 4 | <0.007 |  |  |  | <0.13 | 0.028 | 0.07 | [5 empty] | <0.023 |  |  | 0.10 | 0.05 | 2.4 | <0.07 |  |  | 0.5 |  | 12 | 22 | 0.7 | 1000 |  | 9 | 200 | 0.3 | 2 | 0.08 | 2 | 0.9 | 10 | 0.07 | 1.8 | 0.6 | 4 | 0.7 | 1.3 | 2 | 0.2 | 0.04 | 0.008 | 0.01 |  | 0.05 |  |  | 0.06 | 1.0 | 0.4 | 0.4 | 0.1 | 0.06 | 0.007 |  |  |  | 0.13 | 0.01 | 0.03 | [5 empty] | 0.02 |  |  | 0.02 | 0.05 | 0.1 | 0.07
ETPV041_026 | 1.4 |  | 12 | 521 | 224 | 313000 |  | 161 | <270 | 7.5 | 5.1 | 183 | 14.4 | 3.5 | 297 | 1.26 | <2.0 | 57 | 19 | 121 | <1.4 | 43 | 0.33 | 1.01 | 0.21 | 0.03 |  | <0.17 |  |  | <0.05 | 1.0 | 78 | <0.4 | 0.20 | 31.2 | <0.025 |  |  |  | 0.10 | 0.07 | 0.20 | [5 empty] | 0.06 |  |  | 0.19 | <0.05 | 11.7 | <0.09 |  |  | 0.3 |  | 6 | 22 | 5 | 14000 |  | 10 | <270 | 0.6 | 1.8 | 4 | 2.6 | 0.8 | 26 | 0.24 | <2.0 | 5 | 4 | 3 | <1.4 | 4 | 0.23 | 0.17 | 0.07 | 0.03 |  | <0.17 |  |  | <0.05 | 0.8 | 3 | <0.4 | 0.11 | 2.1 | <0.025 |  |  |  | 0.08 | 0.05 | 0.15 | [5 empty] | 0.06 |  |  | 0.11 | <0.05 | 1.8 | <0.09 |  |  | 0.5 |  | 11 | 20 | 0.7 | 1000 |  | 9 | 300 | 0.2 | 1 | 0.2 | 2 | 1.0 | 10 | 0.05 | 2.0 | 0.6 | 3 | 0.6 | 1 | 1 | 0.26 | 0.01 | 0.008 | 0.01 |  | 0.2 |  |  | 0.05 | 0.9 | 0.4 | 0.4 | 0.13 | 0.06 | 0.03 |  |  |  | 0.04 | 0.04 | 0.15 | [5 empty] | 0.02 |  |  | 0.02 | 0.05 | 0.1 | 0.09
ETPV041_027 | 1.6 |  | <10 | 540 | 250 | 308000 |  | 199 | <220 | 7.9 | 3.4 | 183 | 11.2 | 4.7 | 313 | 1.40 | <1.6 | 66 | 27 | 134 | 1.7 | 50 | 0.43 | 1.19 | 0.32 | 0.12 |  | <0.14 |  |  | <0.05 | <0.8 | 142 | 0.4 | 0.17 | 40 | <0.021 |  |  |  | <0.03 | 0.034 | 0.14 | [5 empty] | <0.09 |  |  | 0.11 | <0.05 | 4.6 | <0.04 |  |  | 0.3 |  | <10 | 20 | 6 | 14000 |  | 20 | <220 | 0.6 | 1.5 | 3 | 1.9 | 0.7 | 26 | 0.20 | <1.6 | 6 | 3 | 3 | 0.8 | 4 | 0.19 | 0.19 | 0.08 | 0.10 |  | <0.14 |  |  | <0.05 | <0.8 | 4 | 0.7 | 0.08 | 5 | <0.021 |  |  |  | <0.03 | 0.027 | 0.14 | [5 empty] | <0.09 |  |  | 0.07 | <0.05 | 0.6 | <0.04 |  |  | 0.4 |  | 10 | 20 | 0.5 | 1000 |  | 8 | 200 | 0.2 | 1 | 0.1 | 2 | 0.8 | 10 | 0.04 | 2 | 0.5 | 2 | 0.5 | 1.1 | 1 | 0.21 | 0.03 | 0.03 | 0.01 |  | 0.1 |  |  | 0.05 | 0.8 | 0.3 | 0.4 | 0.09 | 0.2 | 0.02 |  |  |  | 0.03 | 0.009 | 0.03 | [5 empty] | 0.09 |  |  | 0.02 | 0.05 | 0.1 | 0.04
ETPV041_028 | 0.79 |  | <13 | 475 | 257 | 310000 |  | 390 | <240 | 8.7 | 6.0 | 180 | 9.8 | 5.9 | 297 | 1.48 | <2.0 | 87 | 26 | 119 | <1.3 | 44 | 1.00 | 1.35 | 0.30 | 0.37 |  | 0.05 |  |  | <0.05 | <0.9 | 61.7 | <1.5 | 0.40 | 81 | <0.03 |  |  |  | <0.13 | 0.04 | 0.14 | [5 empty] | 0.04 |  |  | 0.13 | 0.06 | 10.6 | <0.06 |  |  | 0.28 |  | <13 | 17 | 5 | 15000 |  | 30 | <240 | 0.6 | 1.8 | 3 | 1.9 | 0.8 | 26 | 0.24 | <2.0 | 7 | 4 | 4 | <1.3 | 4 | 0.28 | 0.18 | 0.10 | 0.19 |  | 0.07 |  |  | <0.05 | <0.9 | 2.0 | <1.5 | 0.13 | 7 | <0.03 |  |  |  | <0.13 | 0.03 | 0.12 | [5 empty] | 0.06 |  |  | 0.07 | 0.04 | 1.6 | <0.06 |  |  | 0.48 |  | 10 | 21 | 0.7 | 1000 |  | 9 | 200 | 0.3 | 1 | 0.08 | 2.1 | 0.9 | 10 | 0.1 | 2 | 0.6 | 3 | 0.7 | 1 | 1 | 0.3 | 0.04 | 0.008 | 0.01 |  | 0.05 |  |  | 0.05 | 0.9 | 0.3 | 1.5 | 0.1 | 0.06 | 0.03 |  |  |  | 0.13 | 0.01 | 0.03 | [5 empty] | 0.02 |  |  | 0.02 | 0.05 | 0.1 | 0.06
ETPV041_029 | 1.2 |  | <16 | 529 | 247 | 300000 |  | 350 | <400 | 6.5 | 5.6 | 208 | 29 | 5.0 | 280 | 1.3 | <2.7 | 76 | 26 | 141 | <1.9 | 36 | 1.0 | 1.6 | 0.23 | 0.10 |  | <0.4 |  |  | <0.07 | <1.3 | 77 | <2.7 | 0.25 | 64 | <0.020 |  |  |  | <0.11 | <0.028 | <0.25 | [5 empty] | <0.06 |  |  | 0.09 | <0.12 | 0.8 | <0.08 |  |  | 0.5 |  | <16 | 22 | 7 | 17000 |  | 40 | <400 | 0.7 | 2.9 | 7 | 6 | 1.2 | 40 | 0.4 | <2.7 | 9 | 5 | 7 | <1.9 | 5 | 0.4 | 0.3 | 0.11 | 0.09 |  | <0.4 |  |  | <0.07 | <1.3 | 4 | <2.7 | 0.19 | 9 | <0.020 |  |  |  | <0.11 | <0.028 | <0.25 | [5 empty] | <0.06 |  |  | 0.10 | <0.12 | 0.3 | <0.08 |  |  | 0.7 |  | 20 | 28 | 0.9 | 2000 |  | 10 | 400 | 0.4 | 3 | 0.2 | 3 | 1.3 | 20 | 0.1 | 3 | 0.9 | 5 | 0.9 | 2 | 2 | 0.3 | 0.09 | 0.06 | 0.04 |  | 0.4 |  |  | 0.07 | 1.3 | 0.4 | 3 | 0.2 | 0.2 | 0.020 |  |  |  | 0.1 | 0.028 | 0.2 | [5 empty] | 0.06 |  |  | 0.06 | 0.1 | 0.1 | 0.08
ETPV041_030 | 27 |  | 13 | 562 | 350 | 296000 |  | 187 | <210 | 7.8 | 6.0 | 237 | 29 | 5.5 | 600 | 1.84 | <2.1 | 84 | 28 | 148 | 1.3 | 98 | 0.64 | 1.10 | 0.36 | 0.08 |  | <0.15 |  |  | <0.04 | <0.9 | 19.9 | 0.7 | 0.32 | 33 | <0.006 |  |  |  | 0.07 | <0.04 | 0.11 | [5 empty] | 0.02 |  |  | 0.18 | 0.07 | <0.12 | <0.05 |  |  | 4 |  | 6 | 15 | 9 | 14000 |  | 21 | <210 | 0.5 | 1.9 | 4 | 3 | 0.7 | 50 | 0.26 | <2.1 | 7 | 4 | 3 | 1.3 | 9 | 0.19 | 0.18 | 0.08 | 0.05 |  | <0.15 |  |  | <0.04 | <0.9 | 1.2 | 0.7 | 0.11 | 4 | <0.006 |  |  |  | 0.08 | <0.04 | 0.09 | [5 empty] | 0.04 |  |  | 0.10 | 0.06 | <0.12 | <0.05 |  |  | 0.5 |  | 11 | 20 | 0.5 | 1000 |  | 8 | 200 | 0.2 | 1 | 0.08 | 2 | 0.9 | 10 | 0.09 | 2 | 0.6 | 3 | 0.6 | 1 | 2 | 0.2 | 0.009 | 0.007 | 0.01 |  | 0.15 |  |  | 0.04 | 0.9 | 0.4 | 0.4 | 0.1 | 0.2 | 0.006 |  |  |  | 0.03 | 0.04 | 0.03 | [5 empty] | 0.02 |  |  | 0.02 | 0.06 | 0.1 | 0.05
ETPV041_032 | 0.9 |  | <22 | 630 | 262 | 310000 |  | 328 | <500 | 10.2 | 23 | 198 | 14 | 5.5 | 870 | 1.9 | <3 | 112 | 34 | 130 | <2.4 | 80 | 0.5 | 3.3 | 3.3 | 38 |  | 0.5 |  |  | <0.12 | <1.6 | 47 | <5 | <0.23 | 56 | 0.8 |  |  |  | 0.4 | <0.13 | 0.4 | [5 empty] | 0.8 |  |  | 0.6 | 0.24 | 73 | 0.14 |  |  | 0.6 |  | <22 | 50 | 23 | 30000 |  | 26 | <500 | 1.7 | 12 | 18 | 4 | 1.7 | 290 | 0.6 | <3 | 14 | 8 | 18 | <2.4 | 15 | 0.4 | 0.6 | 0.9 | 10 |  | 0.6 |  |  | <0.12 | <1.6 | 4 | <5 | <0.23 | 9 | 0.5 |  |  |  | 0.4 | <0.13 | 0.5 | [5 empty] | 0.5 |  |  | 0.6 | 0.25 | 22 | 0.16 |  |  | 0.8 |  | 20 | 40 | 1 | 2000 |  | 20 | 500 | 0.5 | 4 | 0.2 | 4 | 2 | 20 | 0.2 | 3 | 1 | 6 | 1 | 2 | 3 | 0.5 | 0.1 | 0.05 | 0.1 |  | 0.3 |  |  | 0.1 | 2 | 0.7 | 5 | 0.2 | 0.7 | 0.05 |  |  |  | 0.2 | 0.1 | 0.2 | [5 empty] | 0.1 |  |  | 0.3 | 0.2 | 0.3 | 0.1
ETPV041_034 | 0.72 |  | <12 | 465 | 234 | 308000 |  | 770 | <210 | 6.7 | 2.9 | 196 | 14.7 | 4.5 | 440 | 1.30 | <1.9 | 73 | 21 | 126 | 1.3 | 64 | 1.46 | 1.85 | 0.32 | 0.08 |  | <0.16 |  |  | <0.024 | <0.8 | 39.3 | 0.8 | 0.15 | 177 | <0.007 |  |  |  | <0.13 | 0.028 | 0.16 | [5 empty] | <0.021 |  |  | 0.23 | 0.19 | 21.7 | 0.05 |  |  | 0.26 |  | <12 | 17 | 6 | 14000 |  | 40 | <210 | 0.5 | 1.6 | 4 | 2.2 | 0.8 | 40 | 0.27 | <1.9 | 8 | 5 | 5 | 1.0 | 7 | 0.29 | 0.24 | 0.08 | 0.05 |  | <0.16 |  |  | <0.024 | <0.8 | 2.0 | 0.9 | 0.10 | 12 | <0.007 |  |  |  | <0.13 | 0.025 | 0.10 | [5 empty] | <0.021 |  |  | 0.11 | 0.07 | 2.8 | 0.04 |  |  | 0.47 |  | 10 | 20 | 0.6 | 1000 |  | 9 | 210 | 0.2 | 1.8 | 0.1 | 2 | 0.9 | 10 | 0.05 | 2 | 0.7 | 4 | 0.6 | 1.2 | 1 | 0.3 | 0.06 | 0.03 | 0.01 |  | 0.2 |  |  | 0.02 | 0.8 | 0.3 | 0.4 | 0.10 | 0.06 | 0.007 |  |  |  | 0.1 | 0.009 | 0.03 | [5 empty] | 0.021 |  |  | 0.02 | 0.06 | 0.1 | 0.05
ETPV041_035 | 0.61 |  | <12 | 413 | 220 | 307000 |  | 490 | <220 | 6.3 | 4.1 | 194 | 14.9 | 4.4 | 450 | 1.25 | <1.9 | 64 | 22 | 125 | 1.4 | 64 | 1.29 | 1.33 | 0.51 | 2.4 |  | 0.05 |  |  | <0.03 | <0.9 | 37.1 | 0.7 | <0.11 | 118 | 0.008 |  |  |  | <0.19 | 0.033 | 0.08 | [5 empty] | 0.11 |  |  | 0.28 | 0.09 | 13.2 | <0.05 |  |  | 0.25 |  | <12 | 14 | 5 | 15000 |  | 40 | <220 | 0.5 | 1.9 | 4 | 2.6 | 0.9 | 30 | 0.22 | <1.9 | 6 | 4 | 3 | 1.0 | 5 | 0.29 | 0.19 | 0.11 | 0.6 |  | 0.07 |  |  | <0.03 | <0.9 | 1.6 | 1.4 | <0.11 | 14 | 0.011 |  |  |  | <0.19 | 0.022 | 0.07 | [5 empty] | 0.09 |  |  | 0.10 | 0.06 | 1.7 | <0.05 |  |  | 0.48 |  | 10 | 20 | 0.7 | 1000 |  | 9 | 220 | 0.2 | 1 | 0.1 | 2 | 0.9 | 10 | 0.01 | 1.9 | 0.6 | 3 | 0.7 | 1.2 | 1 | 0.2 | 0.009 | 0.007 | 0.01 |  | 0.04 |  |  | 0.03 | 0.9 | 0.3 | 0.4 | 0.11 | 0.06 | 0.007 |  |  |  | 0.2 | 0.009 | 0.03 | [5 empty] | 0.02 |  |  | 0.02 | 0.04 | 0.09 | 0.05
ETPV041_037 | <0.8 |  | <9 | 450 | 219 | 292000 |  | 124 | <400 | 7.2 | 4.2 | 186 | 15 | 2.5 | 253 | 0.67 | <2.1 | 48 | 19 | 114 | 1.8 | 32 | <0.25 | 0.94 | 0.11 | 0.06 |  | <0.13 |  |  | <0.05 | <1.4 | 54 | <2.0 | <0.15 | 23 | <0.018 |  |  |  | <0.10 | <0.026 | 0.20 | [5 empty] | <0.06 |  |  | <0.11 | <0.06 | 0.37 | <0.12 |  |  | <0.8 |  | <9 | 30 | 8 | 12000 |  | 14 | <400 | 0.8 | 2.2 | 6 | 4 | 1.0 | 27 | 0.23 | <2.1 | 4 | 5 | 6 | 1.1 | 6 | <0.25 | 0.26 | 0.09 | 0.07 |  | <0.13 |  |  | <0.05 | <1.4 | 3 | <2.0 | <0.15 | 5 | <0.018 |  |  |  | <0.10 | <0.026 | 0.21 | [5 empty] | <0.06 |  |  | <0.11 | <0.06 | 0.29 | <0.12 |  |  | 0.8 |  | 9 | 20 | 0.6 | 2000 |  | 10 | 400 | 0.4 | 2 | 0.1 | 2 | 1.2 | 20 | 0.09 | 2.1 | 0.5 | 4 | 0.9 | 1.3 | 2 | 0.25 | 0.06 | 0.05 | 0.04 |  | 0.1 |  |  | 0.05 | 1.4 | 0.4 | 2.0 | 0.1 | 0.2 | 0.018 |  |  |  | 0.1 | 0.03 | 0.2 | [5 empty] | 0.06 |  |  | 0.1 | 0.06 | 0.3 | 0.1
ETPV041_038 | <1.5 |  | <18 | 640 | 269 | 324000 |  | 263 | <800 | 8.9 | 9 | 213 | 14 | 5.5 | 500 | 1.3 | <4 | 80 | 26 | 130 | 4 | 64 | 0.9 | 1.7 | 0.31 | 2.9 |  | <0.5 |  |  | <0.19 | <2.7 | 111 | <6 | <0.4 | 48 | <0.07 |  |  |  | <0.6 | <0.15 | <0.3 | [5 empty] | <0.4 |  |  | 0.4 | <0.11 | 23 | <0.17 |  |  | <1.5 |  | <18 | 50 | 9 | 19000 |  | 23 | <800 | 2.4 | 8 | 19 | 8 | 1.5 | 80 | 0.4 | <4 | 10 | 16 | 11 | 5 | 18 | 0.7 | 0.4 | 0.25 | 2.6 |  | <0.5 |  |  | <0.19 | <2.7 | 7 | <6 | <0.4 | 14 | <0.07 |  |  |  | <0.6 | <0.15 | <0.3 | [5 empty] | <0.4 |  |  | 0.5 | <0.11 | 3 | <0.17 |  |  | 2 |  | 18 | 40 | 1 | 4000 |  | 24 | 800 | 0.5 | 6 | 0.3 | 5 | 2.4 | 30 | 0.3 | 4 | 1 | 8 | 2 | 3 | 5 | 0.4 | 0.2 | 0.1 | 0.2 |  | 0.5 |  |  | 0.2 | 2.7 | 0.9 | 6 | 0.4 | 1 | 0.07 |  |  |  | 0.6 | 0.15 | 0.3 | [5 empty] | 0.4 |  |  | 0.2 | 0.1 | 0.5 | 0.17
ETPV041_039 | 1.0 |  | 16 | 607 | 345 | 311000 |  | 3460 | <300 | 8.6 | 6.8 | 217 | 22 | 5.1 | 570 | 1.5 | <1.8 | 74 | 28 | 149 | 2.1 | 76 | 8.0 | 4.2 | 0.28 | 0.07 |  | <0.19 |  |  | <0.05 | <1.3 | 45.0 | <1.5 | 0.39 | 740 | <0.010 |  |  |  | 0.10 | 0.05 | <0.16 | [5 empty] | 0.04 |  |  | 0.24 | 0.48 | 28 | <0.08 |  |  | 0.4 |  | 5 | 18 | 9 | 9000 |  | 100 | <300 | 0.9 | 2.6 | 5 | 4 | 1.0 | 30 | 0.3 | <1.8 | 5 | 4 | 6 | 1.2 | 7 | 0.7 | 0.5 | 0.11 | 0.06 |  | <0.19 |  |  | <0.05 | <1.3 | 2.4 | <1.5 | 0.12 | 50 | <0.010 |  |  |  | 0.11 | 0.04 | <0.16 | [5 empty] | 0.05 |  |  | 0.11 | 0.16 | 7 | <0.08 |  |  | 0.6 |  | 8 | 20 | 0.5 | 2000 |  | 10 | 300 | 0.3 | 1 | 0.1 | 2 | 1.1 | 10 | 0.1 | 2 | 0.5 | 4 | 0.8 | 1.3 | 2 | 0.3 | 0.07 | 0.01 | 0.02 |  | 0.19 |  |  | 0.05 | 1 | 0.4 | 1 | 0.08 | 0.09 | 0.01 |  |  |  | 0.05 | 0.01 | 0.16 | [5 empty] | 0.03 |  |  | 0.03 | 0.05 | 0.2 | 0.08
ETPV041_040 | 0.55 |  | 14 | 471 | 220 | 326000 |  | 540 | <260 | 6.8 | 3.8 | 211 | 12.3 | 3.6 | 610 | 0.89 | <1.5 | 43 | 17 | 132 | 2.3 | 81 | 1.07 | 1.54 | 0.26 | 0.13 |  | <0.24 |  |  | 0.05 | <1.0 | 65.9 | <1.3 | <0.10 | 114 | <0.005 |  |  |  | 0.08 | 0.019 | <0.09 | [5 empty] | 0.02 |  |  | 0.26 | 0.15 | 22 | <0.07 |  |  | 0.26 |  | 4 | 11 | 5 | 8000 |  | 40 | <260 | 0.5 | 1.6 | 4 | 2.5 | 0.7 | 30 | 0.17 | <1.5 | 4 | 3 | 5 | 0.8 | 6 | 0.25 | 0.21 | 0.06 | 0.07 |  | <0.24 |  |  | 0.04 | <1.0 | 2.8 | <1.3 | <0.10 | 10 | <0.005 |  |  |  | 0.07 | 0.017 | <0.09 | [5 empty] | 0.03 |  |  | 0.10 | 0.06 | 4 | <0.07 |  |  | 0.49 |  | 6 | 16 | 0.5 | 1000 |  | 9 | 300 | 0.2 | 0.8 | 0.09 | 2 | 0.8 | 10 | 0.07 | 1 | 0.4 | 3 | 0.6 | 0.8 | 1 | 0.2 | 0.05 | 0.03 | 0.01 |  | 0.2 |  |  | 0.04 | 1 | 0.4 | 1.3 | 0.1 | 0.05 | 0.005 |  |  |  | 0.03 | 0.008 | 0.09 | [5 empty] | 0.02 |  |  | 0.02 | 0.008 | 0.1 | 0.07
ETPV041_041 | <0.8 |  | <10 | 489 | 243 | 309000 |  | 181 | <400 | 7.7 | 3.4 | 194 | 11.8 | 4.9 | 310 | 1.42 | <2.3 | 75 | 29 | 126 | <1.4 | 47 | 0.50 | 0.77 | 0.46 | 0.5 |  | <0.3 |  |  | <0.09 | <1.5 | 123 | <0.8 | <0.16 | 28 | <0.016 |  |  |  | 0.09 | <0.022 | 0.22 | [5 empty] | <0.05 |  |  | <0.13 | <0.06 | 3.5 | <0.08 |  |  | <0.8 |  | <10 | 23 | 6 | 10000 |  | 17 | <400 | 1.0 | 2.3 | 6 | 2.7 | 1.4 | 25 | 0.22 | <2.3 | 7 | 5 | 5 | <1.4 | 7 | 0.28 | 0.25 | 0.15 | 0.3 |  | <0.3 |  |  | <0.09 | <1.5 | 5 | <0.8 | <0.16 | 4 | <0.016 |  |  |  | 0.13 | <0.022 | 0.20 | [5 empty] | <0.05 |  |  | <0.13 | <0.06 | 1.6 | <0.08 |  |  | 0.8 |  | 10 | 24 | 0.6 | 2000 |  | 10 | 400 | 0.3 | 2 | 0.1 | 2 | 1 | 20 | 0.03 | 2 | 0.6 | 5 | 1 | 1.4 | 2 | 0.2 | 0.07 | 0.02 | 0.03 |  | 0.3 |  |  | 0.09 | 1 | 0.6 | 0.8 | 0.16 | 0.1 | 0.02 |  |  |  | 0.08 | 0.022 | 0.07 | [5 empty] | 0.05 |  |  | 0.13 | 0.06 | 0.3 | 0.08
ETPV041_043 | 1.7 |  | 10 | 980 | 342 | 319000 |  | 1510 | <260 | 7.8 | 8 | 213 | 10.7 | 4.2 | 1200 | 1.05 | <1.6 | 57 | 22 | 137 | 1.2 | 126 | 3.7 | 5.8 | 0.58 | 4.8 |  | <0.27 |  |  | 0.14 | <1.1 | 21.3 | <1.7 | 0.26 | 261 | 0.22 |  |  |  | 0.08 | 0.05 | 0.15 | [5 empty] | 0.19 |  |  | 0.76 | 0.53 | 51 | 0.08 |  |  | 0.5 |  | 5 | 40 | 17 | 10000 |  | 120 | <260 | 0.7 | 4 | 6 | 2.7 | 0.8 | 90 | 0.22 | <1.6 | 5 | 4 | 5 | 1.0 | 11 | 0.6 | 1.1 | 0.14 | 0.7 |  | <0.27 |  |  | 0.08 | <1.1 | 1.8 | <1.7 | 0.17 | 23 | 0.11 |  |  |  | 0.10 | 0.04 | 0.14 | [5 empty] | 0.13 |  |  | 0.21 | 0.15 | 5 | 0.05 |  |  | 0.5 |  | 7 | 20 | 0.6 | 1000 |  | 10 | 260 | 0.3 | 1 | 0.1 | 2 | 0.9 | 10 | 0.08 | 2 | 0.4 | 3 | 0.7 | 1.2 | 2 | 0.2 | 0.05 | 0.01 | 0.02 |  | 0.3 |  |  | 0.05 | 1 | 0.3 | 2 | 0.1 | 0.1 | 0.03 |  |  |  | 0.06 | 0.04 | 0.05 | [5 empty] | 0.03 |  |  | 0.08 | 0.06 | 0.2 | 0.05
ETPV041_045 | 1.2 |  | 24 | 966 | 477 | 297000 |  | 7720 | <240 | 10.9 | 12.5 | 250 | 24.1 | 8.2 | 650 | 2.26 | <1.5 | 116 | 39 | 164 | 2.1 | 72 | 18.9 | 9.0 | 0.32 | 0.17 |  | 0.07 |  |  | 0.030 | 1.2 | 26.8 | 1.1 | 0.63 | 1850 | <0.006 |  |  |  | 0.05 | 0.06 | 0.17 | [5 empty] | <0.07 |  |  | 0.25 | 1.14 | 22 | 0.08 |  |  | 0.3 |  | 4 | 25 | 11 | 7000 |  | 250 | <240 | 0.7 | 2.9 | 4 | 2.8 | 0.8 | 30 | 0.25 | <1.5 | 7 | 4 | 4 | 1.0 | 6 | 1.1 | 0.5 | 0.07 | 0.08 |  | 0.10 |  |  | 0.024 | 0.8 | 1.3 | 1.0 | 0.13 | 90 | <0.006 |  |  |  | 0.08 | 0.03 | 0.11 | [5 empty] | <0.07 |  |  | 0.11 | 0.15 | 3 | 0.05 |  |  | 0.5 |  | 7 | 20 | 0.4 | 1000 |  | 9 | 200 | 0.2 | 2 | 0.07 | 2 | 0.9 | 10 | 0.1 | 1.5 | 0.4 | 3 | 0.6 | 1.0 | 1 | 0.2 | 0.04 | 0.03 | 0.01 |  | 0.04 |  |  | 0.029 | 1.0 | 0.3 | 0.3 | 0.1 | 0.06 | 0.006 |  |  |  | 0.03 | 0.008 | 0.1 | [5 empty] | 0.07 |  |  | 0.08 | 0.009 | 0.2 | 0.04
ETPV041_046 | 1.14 |  | 26 | 1046 | 483 | 296000 |  | 8090 | <260 | 10.9 | 15.1 | 248 | 24.4 | 8.6 | 513 | 2.24 | <1.4 | 112 | 37 | 157 | 2.0 | 62 | 18.8 | 9.8 | 0.33 | 0.21 |  | <0.04 |  |  | <0.04 | <1.0 | 25.4 | <1.0 | 0.88 | 1910 | <0.027 |  |  |  | 0.06 | 0.06 | 0.15 | [5 empty] | <0.06 |  |  | 0.19 | 1.08 | 4.0 | <0.04 |  |  | 0.26 |  | 5 | 21 | 9 | 7000 |  | 170 | <260 | 0.5 | 2.6 | 4 | 2.8 | 0.9 | 24 | 0.25 | <1.4 | 6 | 4 | 4 | 1.0 | 4 | 1.0 | 0.6 | 0.07 | 0.09 |  | <0.04 |  |  | <0.04 | <1.0 | 1.4 | <1.0 | 0.13 | 90 | <0.027 |  |  |  | 0.06 | 0.04 | 0.10 | [5 empty] | <0.06 |  |  | 0.08 | 0.17 | 0.9 | <0.04 |  |  | 0.48 |  | 7 | 20 | 0.4 | 1000 |  | 9 | 300 | 0.2 | 1 | 0.08 | 1 | 0.8 | 10 | 0.05 | 1.4 | 0.4 | 3 | 0.7 | 1.0 | 2 | 0.2 | 0.04 | 0.02 | 0.01 |  | 0.04 |  |  | 0.04 | 1 | 0.2 | 1.0 | 0.08 | 0.05 | 0.03 |  |  |  | 0.03 | 0.008 | 0.03 | [5 empty] | 0.06 |  |  | 0.06 | 0.05 | 0.2 | 0.04
ETPV041_047 | 5.8 |  | <15 | 1400 | 530 | 285000 |  | 1920 | <600 | 9.4 | 30 | 210 | 13 | 7.2 | 280 | 1.7 | <4 | 95 | 32 | 128 | <2.6 | 45 | 4.4 | 3.0 | 0.61 | 3.7 |  | <0.6 |  |  | <0.12 | <2.1 | 173 | <2.7 | 0.43 | 260 | <0.10 |  |  |  | <0.5 | <0.08 | 0.5 | [5 empty] | <0.17 |  |  | 0.9 | 0.22 | 16 | 0.20 |  |  | 0.6 |  | <15 | 110 | 30 | 23000 |  | 130 | <600 | 1.9 | 50 | 19 | 5 | 1.2 | 60 | 0.5 | <4 | 16 | 16 | 17 | <2.6 | 10 | 1.6 | 0.6 | 0.18 | 1.3 |  | <0.6 |  |  | <0.12 | <2.1 | 15 | <2.7 | 0.26 | 40 | <0.10 |  |  |  | <0.5 | <0.08 | 0.5 | [5 empty] | <0.17 |  |  | 1.5 | 0.19 | 4 | 0.21 |  |  | 1.0 |  | 15 | 40 | 1 | 3000 |  | 20 | 600 | 0.6 | 5 | 0.3 | 4 | 1.9 | 30 | 0.2 | 4 | 1 | 7 | 1 | 3 | 4 | 0.4 | 0.2 | 0.1 | 0.1 |  | 0.6 |  |  | 0.12 | 2.1 | 0.8 | 2.7 | 0.26 | 0.5 | 0.1 |  |  |  | 0.5 | 0.08 | 0.3 | [5 empty] | 0.2 |  |  | 0.2 | 0.1 | 0.4 | 0.1
ETPV041_048 | 1.1 |  | 17 | 548 | 342 | 323000 |  | 292 | <500 | 13.4 | 6 | 157 | 19 | 5.5 | 340 | 2.5 | <2.9 | 94 | 29 | 132 | 2.4 | 25 | 0.9 | 2.0 | 6.8 | 73 |  | <0.5 |  |  | <0.08 | <1.8 | 37.0 | 1.7 | 0.28 | 44 | <0.05 |  |  |  | <0.12 | 0.06 | 0.31 | [5 empty] | 1.5 |  |  | 0.26 | <0.10 | 6.1 | <0.13 |  |  | 0.6 |  | 9 | 23 | 11 | 13000 |  | 22 | <500 | 1.4 | 3 | 5 | 5 | 1.6 | 50 | 0.6 | <2.9 | 8 | 6 | 5 | 1.7 | 6 | 0.4 | 0.5 | 0.9 | 8 |  | <0.5 |  |  | <0.08 | <1.8 | 2.8 | 2.1 | 0.20 | 6 | <0.05 |  |  |  | <0.12 | 0.07 | 0.28 | [5 empty] | 0.5 |  |  | 0.19 | <0.10 | 2.5 | <0.13 |  |  | 0.9 |  | 12 | 30 | 1 | 2000 |  | 20 | 500 | 0.4 | 2 | 0.2 | 3 | 2 | 20 | 0.1 | 3 | 0.7 | 6 | 1 | 1.8 | 3 | 0.4 | 0.1 | 0.03 | 0.05 |  | 0.5 |  |  | 0.08 | 1.8 | 0.5 | 1 | 0.2 | 0.2 | 0.05 |  |  |  | 0.1 | 0.03 | 0.1 | [5 empty] | 0.07 |  |  | 0.07 | 0.10 | 0.3 | 0.13
ETPV041_049 | <1.1 |  | <17 | 440 | 280 | 302000 |  | 130 | <500 | 9.0 | 12 | 150 | 15 | 6.6 | 600 | 3.0 | <3 | 120 | 54 | 112 | <3 | 44 | <0.4 | 1.9 | 1.5 | 20 |  | <0.7 |  |  | <0.16 | <2.3 | 23.7 | <2.1 | <0.28 | 39 | <0.04 |  |  |  | <0.23 | <0.06 | <0.4 | [5 empty] | 0.7 |  |  | 0.23 | <0.15 | 20.3 | <0.16 |  |  | <1.1 |  | <17 | 40 | 10 | 17000 |  | 17 | <500 | 1.8 | 7 | 8 | 7 | 1.7 | 70 | 0.7 | <3 | 9 | 15 | 8 | <3 | 14 | <0.4 | 0.6 | 0.4 | 5 |  | <0.7 |  |  | <0.16 | <2.3 | 2.8 | <2.1 | <0.28 | 8 | <0.04 |  |  |  | <0.23 | <0.06 | <0.4 | [5 empty] | 0.7 |  |  | 0.27 | <0.15 | 2.8 | <0.16 |  |  | 1 |  | 20 | 40 | 1 | 3000 |  | 21 | 500 | 0.6 | 3 | 0.3 | 5 | 1.9 | 30 | 0.2 | 3 | 1 | 7 | 2 | 3 | 3 | 0.4 | 0.1 | 0.05 | 0.09 |  | 0.7 |  |  | 0.2 | 2.3 | 0.7 | 2.1 | 0.3 | 0.4 | 0.04 |  |  |  | 0.2 | 0.06 | 0.4 | [5 empty] | 0.1 |  |  | 0.1 | 0.1 | 0.4 | 0.16
ETPV041_050 | 5.4 |  | 10 | 697 | 334 | 301000 |  | 1930 | <300 | 9.0 | 4.2 | 172 | 18 | 6.7 | 371 | 1.41 | <2.1 | 72 | 26 | 156 | 2.0 | 62 | 4.6 | 3.6 | 0.16 | 0.11 |  | 0.08 |  |  | <0.06 | <1.3 | 6.8 | 0.7 | 0.41 | 360 | <0.028 |  |  |  | <0.04 | 0.029 | 0.09 | [5 empty] | <0.09 |  |  | 0.15 | 0.31 | 3.5 | 0.06 |  |  | 0.9 |  | 6 | 21 | 12 | 7000 |  | 150 | <300 | 0.6 | 2.7 | 3 | 3 | 1.2 | 25 | 0.28 | <2.1 | 5 | 4 | 4 | 1.1 | 5 | 0.6 | 0.3 | 0.08 | 0.07 |  | 0.09 |  |  | <0.06 | <1.3 | 0.7 | 1.1 | 0.12 | 30 | <0.028 |  |  |  | <0.04 | 0.025 | 0.10 | [5 empty] | <0.09 |  |  | 0.09 | 0.11 | 0.7 | 0.05 |  |  | 0.7 |  | 10 | 22 | 0.7 | 2000 |  | 10 | 300 | 0.3 | 2 | 0.06 | 2 | 1 | 10 | 0.02 | 2.1 | 0.5 | 4 | 0.9 | 1.3 | 2 | 0.3 | 0.05 | 0.05 | 0.02 |  | 0.05 |  |  | 0.06 | 1.3 | 0.3 | 0.4 | 0.1 | 0.07 | 0.03 |  |  |  | 0.04 | 0.01 | 0.04 | [5 empty] | 0.09 |  |  | 0.02 | 0.01 | 0.2 | 0.05
ETPV045_001 | 6.9 |  | 10 | 1188 | 463 | 307000 |  | 1015 | 330 | 9.0 | 6.4 | 172 | 18 | 7.2 | 620 | 0.27 | <1.9 | 1.5 | 3.5 | 19.2 | 3.3 | 1.6 | 2.7 | 10.3 | 0.05 | 0.18 |  | 0.12 |  |  | 0.03 | <0.9 | <0.4 | <1.7 | 0.57 | 34.2 | <0.025 |  |  |  | <0.13 | <0.04 | <0.05 | [5 empty] | <0.03 |  |  | <0.11 | <0.08 | 0.19 | <0.10 |  |  | 1.0 |  | 7 | 28 | 18 | 6000 |  | 24 | 280 | 0.8 | 2.3 | 4 | 3 | 1.1 | 70 | 0.16 | <1.9 | 0.7 | 2.2 | 1.4 | 1.2 | 1.1 | 0.4 | 0.8 | 0.05 | 0.12 |  | 0.15 |  |  | 0.03 | <0.9 | <0.4 | <1.7 | 0.18 | 2.7 | <0.025 |  |  |  | <0.13 | <0.04 | <0.05 | [5 empty] | <0.03 |  |  | <0.11 | <0.08 | 0.10 | <0.10 |  |  | 0.4 |  | 9 | 20 | 0.7 | 900 |  | 8 | 300 | 0.2 | 1 | 0.09 | 2 | 0.8 | 10 | 0.09 | 2 | 0.7 | 2.7 | 0.7 | 1 | 1.1 | 0.2 | 0.01 | 0.01 | 0.08 |  | 0.07 |  |  | 0.03 | 0.9 | 0.4 | 1.7 | 0.1 | 0.09 | 0.025 |  |  |  | 0.13 | 0.04 | 0.05 | [5 empty] | 0.03 |  |  | 0.1 | 0.08 | 0.11 | 0.1
ETPV045_006 | 12.3 |  | 22 | 1760 | 1570 | 332000 |  | 2440 | 380 | 11.5 | 9.1 | 132 | 10.4 | 34.1 | 2680 | 0.73 | <2.1 | 4.2 | 9.4 | 17.0 | 2.8 | 1.9 | 7.0 | 17.9 | 0.036 | 0.15 |  | <0.21 |  |  | <0.05 | 0.9 | <0.29 | <1.7 | 1.57 | 113 | <0.008 |  |  |  | <0.04 | 0.019 | <0.04 | [5 empty] | <0.10 |  |  | <0.025 | 0.22 | 0.38 | <0.07 |  |  | 0.9 |  | 7 | 40 | 70 | 8000 |  | 130 | 250 | 0.7 | 2.5 | 3 | 2.3 | 2.5 | 240 | 0.20 | <2.1 | 0.8 | 2.4 | 1.0 | 1.1 | 1.4 | 0.8 | 1.4 | 0.028 | 0.08 |  | <0.21 |  |  | <0.05 | 0.7 | <0.29 | <1.7 | 0.21 | 9 | <0.008 |  |  |  | <0.04 | 0.026 | <0.04 | [5 empty] | <0.10 |  |  | <0.025 | 0.09 | 0.17 | <0.07 |  |  | 0.4 |  | 8 | 20 | 0.6 | 800 |  | 8 | 290 | 0.2 | 2 | 0.05 | 2 | 0.8 | 10 | 0.1 | 2 | 0.6 | 2 | 0.6 | 1 | 1 | 0.2 | 0.05 | 0.01 | 0.05 |  | 0.2 |  |  | 0.05 | 0.9 | 0.29 | 2 | 0.1 | 0.08 | 0.008 |  |  |  | 0.04 | 0.01 | 0.04 | [5 empty] | 0.1 |  |  | 0.02 | 0.07 | 0.1 | 0.07
ETPV045_007 | 18.1 |  | 30 | 2410 | 1380 | 297000 |  | 4010 | 520 | 11.9 | 13 | 144 | 14.0 | 12.3 | 1190 | 0.85 | <1.7 | 3.3 | 6.7 | 16.6 | 2.4 | <1.0 | 11.6 | 28.7 | 0.030 | 0.07 |  | <0.17 |  |  | <0.05 | <0.7 | <0.23 | <0.5 | 1.69 | 187 | <0.020 |  |  |  | <0.05 | 0.014 | <0.10 | [5 empty] | <0.07 |  |  | <0.027 | 0.30 | 0.20 | <0.05 |  |  | 2.3 |  | 7 | 60 | 80 | 8000 |  | 200 | 210 | 0.9 | 4 | 4 | 2.7 | 1.2 | 70 | 0.18 | <1.7 | 0.7 | 2.0 | 1.7 | 0.8 | <1.0 | 0.8 | 1.8 | 0.029 | 0.06 |  | <0.17 |  |  | <0.05 | <0.7 | <0.23 | <0.5 | 0.29 | 14 | <0.020 |  |  |  | <0.05 | 0.028 | <0.10 | [5 empty] | <0.07 |  |  | <0.027 | 0.11 | 0.11 | <0.05 |  |  | 0.3 |  | 6 | 10 | 0.5 | 600 |  | 6 | 220 | 0.1 | 2 | 0.07 | 1 | 0.6 | 9 | 0.06 | 1.7 | 0.4 | 2.1 | 0.5 | 0.8 | 1.0 | 0.2 | 0.01 | 0.01 | 0.02 |  | 0.2 |  |  | 0.05 | 0.7 | 0.2 | 0.5 | 0.08 | 0.08 | 0.020 |  |  |  | 0.05 | 0.01 | 0.1 | [5 empty] | 0.07 |  |  | 0.03 | 0.06 | 0.13 | 0.05
ETPV045_008 | 15.9 |  | 33 | 1980 | 1880 | 324000 |  | 2640 | 310 | 12.8 | 8.1 | 136 | 14.1 | 26.2 | 2570 | 1.22 | 1.9 | 4.2 | 9.8 | 17.0 | 3.0 | <0.9 | 7.6 | 25.8 | 0.035 | 0.027 |  | <0.03 |  |  | <0.04 | <0.8 | <0.20 | 0.4 | 1.34 | 136 | 0.005 |  |  |  | <0.027 | <0.025 | <0.024 | [5 empty] | 0.018 |  |  | <0.015 | 0.26 | 0.23 | <0.04 |  |  | 1.2 |  | 6 | 130 | 100 | 8000 |  | 270 | 190 | 0.6 | 2.0 | 3 | 1.9 | 1.4 | 160 | 0.17 | 1.5 | 0.7 | 2.6 | 1.0 | 0.8 | <0.9 | 0.9 | 2.4 | 0.021 | 0.025 |  | <0.03 |  |  | <0.04 | <0.8 | <0.20 | 0.5 | 0.18 | 15 | 0.008 |  |  |  | <0.027 | <0.025 | <0.024 | [5 empty] | 0.027 |  |  | <0.015 | 0.08 | 0.09 | <0.04 |  |  | 0.4 |  | 7 | 20 | 0.5 | 700 |  | 7 | 210 | 0.2 | 2 | 0.1 | 1 | 0.7 | 10 | 0.06 | 1.6 | 0.5 | 2 | 0.5 | 0.8 | 0.9 | 0.2 | 0.03 | 0.006 | 0.01 |  | 0.03 |  |  | 0.04 | 0.8 | 0.2 | 0.3 | 0.09 | 0.05 | 0.005 |  |  |  | 0.03 | 0.02 | 0.02 | [5 empty] | 0.02 |  |  | 0.01 | 0.02 | 0.07 | 0.04
ETPV045_009 | 4.7 |  | 19 | 1080 | 1000 | 316000 |  | 786 | <250 | 10.8 | 4.8 | 133.8 | 14.2 | 13.2 | 1360 | 0.61 | <1.8 | 2.8 | 5.5 | 17.4 | 2.3 | 1.2 | 2.0 | 9.0 | 0.04 | 0.18 |  | <0.04 |  |  | <0.04 | <0.8 | <0.22 | <1.0 | 0.84 | 36.2 | <0.028 |  |  |  | <0.028 | <0.026 | <0.025 | [5 empty] | <0.017 |  |  | <0.05 | <0.06 | 0.18 | <0.05 |  |  | 0.5 |  | 5 | 30 | 60 | 5000 |  | 25 | <250 | 0.6 | 1.6 | 2.8 | 2.2 | 1.2 | 100 | 0.13 | <1.8 | 0.6 | 1.9 | 1.0 | 0.9 | 0.7 | 0.3 | 0.5 | 0.03 | 0.11 |  | <0.04 |  |  | <0.04 | <0.8 | <0.22 | <1.0 | 0.15 | 2.5 | <0.028 |  |  |  | <0.028 | <0.026 | <0.025 | [5 empty] | <0.017 |  |  | <0.05 | <0.06 | 0.09 | <0.05 |  |  | 0.4 |  | 7 | 20 | 0.6 | 700 |  | 7 | 200 | 0.1 | 1 | 0.08 | 2 | 0.7 | 10 | 0.06 | 1.8 | 0.5 | 2.2 | 0.6 | 1.0 | 0.9 | 0.2 | 0.03 | 0.02 | 0.01 |  | 0.04 |  |  | 0.04 | 0.8 | 0.22 | 1.0 | 0.1 | 0.05 | 0.03 |  |  |  | 0.03 | 0.026 | 0.02 | [5 empty] | 0.02 |  |  | 0.05 | 0.06 | 0.06 | 0.05
ETPV045_010 | 7.9 |  | 22 | 1320 | 1070 | 326000 |  | 1070 | <260 | 9.9 | 6.9 | 135.4 | 13.9 | 15.4 | 1190 | 0.57 | <2.0 | 6.5 | <2.7 | 17.2 | 2.0 | <1.0 | 2.9 | 12.8 | 0.012 | 0.04 |  | <0.13 |  |  | <0.04 | 1.0 | <0.24 | <0.3 | 0.79 | 48 | <0.03 |  |  |  | <0.029 | <0.008 | <0.026 | [5 empty] | <0.018 |  |  | <0.016 | 0.12 | 0.38 | <0.05 |  |  | 0.7 |  | 5 | 30 | 50 | 5000 |  | 40 | <260 | 0.6 | 2.7 | 2.5 | 2.4 | 1.2 | 100 | 0.13 | <2.0 | 1.0 | <2.7 | 1.1 | 1.0 | <1.0 | 0.3 | 0.7 | 0.013 | 0.03 |  | <0.13 |  |  | <0.04 | 0.7 | <0.24 | <0.3 | 0.15 | 3 | <0.03 |  |  |  | <0.029 | <0.008 | <0.026 | [5 empty] | <0.018 |  |  | <0.016 | 0.05 | 0.12 | <0.05 |  |  | 0.4 |  | 7 | 20 | 0.6 | 800 |  | 8 | 300 | 0.2 | 2 | 0.1 | 2 | 0.7 | 10 | 0.06 | 2 | 0.5 | 3 | 0.6 | 1.1 | 1.0 | 0.2 | 0.04 | 0.006 | 0.01 |  | 0.13 |  |  | 0.04 | 0.8 | 0.2 | 0.3 | 0.1 | 0.05 | 0.03 |  |  |  | 0.029 | 0.008 | 0.026 | [5 empty] | 0.02 |  |  | 0.016 | 0.04 | 0.08 | 0.05
ETPV045_011 | 11.4 |  | 36 | 2450 | 1382 | 320000 |  | 3570 | <300 | 12.1 | 6 | 152 | 14 | 15.1 | 1480 | 0.89 | <2.4 | 4.2 | 5.7 | 17.4 | 2.4 | <1.5 | 9.5 | 25.3 | <0.04 | <0.11 |  | <0.09 |  |  | <0.08 | <1.1 | <0.3 | <1.7 | 1.29 | 135 | <0.013 |  |  |  | <0.07 | <0.04 | <0.06 | [5 empty] | <0.04 |  |  | <0.09 | 0.31 | <0.15 | <0.07 |  |  | 1.0 |  | 9 | 40 | 29 | 8000 |  | 80 | <300 | 0.9 | 4 | 4 | 4 | 1.4 | 90 | 0.21 | <2.4 | 1.0 | 2.9 | 1.6 | 1.2 | <1.5 | 0.8 | 1.3 | <0.04 | <0.11 |  | <0.09 |  |  | <0.08 | <1.1 | <0.3 | <1.7 | 0.28 | 7 | <0.013 |  |  |  | <0.07 | <0.04 | <0.06 | [5 empty] | <0.04 |  |  | <0.09 | 0.12 | <0.15 | <0.07 |  |  | 0.5 |  | 10 | 20 | 0.7 | 900 |  | 9 | 300 | 0.3 | 2 | 0.03 | 2 | 0.9 | 10 | 0.1 | 2 | 0.7 | 3.1 | 0.8 | 1.4 | 1.5 | 0.3 | 0.02 | 0.04 | 0.11 |  | 0.09 |  |  | 0.08 | 1 | 0.3 | 2 | 0.1 | 0.1 | 0.013 |  |  |  | 0.07 | 0.04 | 0.06 | [5 empty] | 0.04 |  |  | 0.09 | 0.08 | 0.1 | 0.07
ETPV045_012 | 3.3 |  | 24 | 1310 | 563 | 318000 |  | 906 | 280 | 9.5 | 5.9 | 159 | 16.8 | 26.5 | 580 | 0.92 | <1.9 | 1.7 | <2.8 | 18.1 | 2.9 | 1.2 | 2.15 | 11.1 | 0.031 | 0.09 |  | <0.17 |  |  | <0.05 | <0.8 | <0.20 | <0.3 | 0.65 | 38.7 | <0.025 |  |  |  | <0.10 | <0.008 | 0.03 | [5 empty] | <0.018 |  |  | <0.016 | 0.10 | 0.33 | <0.04 |  |  | 0.4 |  | 5 | 30 | 18 | 5000 |  | 28 | 200 | 0.6 | 1.7 | 3 | 2.4 | 1.2 | 40 | 0.16 | <1.9 | 0.5 | <2.8 | 1.1 | 1.1 | 0.9 | 0.29 | 0.6 | 0.029 | 0.05 |  | <0.17 |  |  | <0.05 | <0.8 | <0.20 | <0.3 | 0.12 | 2.5 | <0.025 |  |  |  | <0.10 | <0.008 | 0.04 | [5 empty] | <0.018 |  |  | <0.016 | 0.04 | 0.10 | <0.04 |  |  | 0.4 |  | 7 | 20 | 0.5 | 700 |  | 7 | 240 | 0.2 | 1 | 0.09 | 1 | 0.7 | 10 | 0.08 | 2 | 0.6 | 2.8 | 0.6 | 0.9 | 0.9 | 0.2 | 0.03 | 0.03 | 0.01 |  | 0.2 |  |  | 0.05 | 0.8 | 0.20 | 0.3 | 0.09 | 0.2 | 0.02 |  |  |  | 0.10 | 0.008 | 0.03 | [5 empty] | 0.02 |  |  | 0.016 | 0.04 | 0.10 | 0.04
ETPV045_013 | 6.2 |  | 28 | 1440 | 930 | 319000 |  | 1300 | 250 | 10.4 | 7.7 | 134.8 | 13.9 | 14.3 | 1090 | 0.63 | <2.0 | 1.8 | 4.1 | 17.5 | 2.9 | 1.8 | 3.6 | 14.6 | 0.009 | 0.04 |  | <0.13 |  |  | <0.05 | <0.9 | <0.21 | <1.1 | 0.84 | 56 | <0.005 |  |  |  | <0.13 | <0.04 | <0.14 | [5 empty] | <0.08 |  |  | <0.016 | 0.13 | 0.27 | <0.06 |  |  | 0.5 |  | 6 | 50 | 40 | 5000 |  | 70 | 200 | 0.6 | 2.0 | 2.5 | 2.2 | 1.2 | 90 | 0.15 | <2.0 | 0.6 | 2.1 | 0.9 | 1.0 | 1.2 | 0.4 | 1.0 | 0.009 | 0.04 |  | <0.13 |  |  | <0.05 | <0.9 | <0.21 | <1.1 | 0.15 | 5 | <0.005 |  |  |  | <0.13 | <0.04 | <0.14 | [5 empty] | <0.08 |  |  | <0.016 | 0.06 | 0.11 | <0.06 |  |  | 0.4 |  | 7 | 20 | 0.4 | 800 |  | 7 | 230 | 0.2 | 1 | 0.09 | 2 | 0.7 | 10 | 0.05 | 2 | 0.6 | 2.5 | 0.5 | 1 | 1 | 0.2 | 0.06 | 0.006 | 0.04 |  | 0.13 |  |  | 0.05 | 0.9 | 0.2 | 1 | 0.09 | 0.05 | 0.005 |  |  |  | 0.13 | 0.04 | 0.1 | [5 empty] | 0.08 |  |  | 0.016 | 0.06 | 0.1 | 0.06
ETPV045_014 | 7.6 |  | 27 | 1630 | 840 | 314000 |  | 1440 | 390 | 9.4 | 7.0 | 129.9 | 13.7 | 10.2 | 930 | 0.53 | <1.9 | 1.2 | 2.9 | 17.1 | 3.3 | <1.0 | 3.5 | 16.1 | <0.006 | 0.10 |  | <0.04 |  |  | <0.03 | 0.9 | <0.21 | <0.3 | 1.04 | 59 | <0.005 |  |  |  | <0.10 | <0.027 | 0.03 | [5 empty] | <0.017 |  |  | <0.06 | 0.14 | <0.11 | <0.04 |  |  | 0.7 |  | 5 | 50 | 40 | 6000 |  | 70 | 200 | 0.6 | 2.4 | 2.7 | 1.9 | 1.0 | 90 | 0.15 | <1.9 | 0.5 | 2.1 | 1.3 | 1.1 | <1.0 | 0.4 | 0.8 | <0.006 | 0.06 |  | <0.04 |  |  | <0.03 | 0.7 | <0.21 | <0.3 | 0.17 | 4 | <0.005 |  |  |  | <0.10 | <0.027 | 0.05 | [5 empty] | <0.017 |  |  | <0.06 | 0.07 | <0.11 | <0.04 |  |  | 0.4 |  | 7 | 20 | 0.5 | 700 |  | 7 | 220 | 0.2 | 2 | 0.1 | 1 | 0.7 | 10 | 0.1 | 2 | 0.6 | 2.5 | 0.6 | 0.9 | 1 | 0.2 | 0.05 | 0.006 | 0.01 |  | 0.04 |  |  | 0.03 | 0.8 | 0.2 | 0.3 | 0.1 | 0.05 | 0.005 |  |  |  | 0.10 | 0.03 | 0.03 | [5 empty] | 0.017 |  |  | 0.06 | 0.07 | 0.1 | 0.04
ETPV045_015 | 6.4 |  | 23 | 1226 | 884 | 330000 |  | 967 | 430 | 10.6 | 7.6 | 151 | 15.1 | 32 | 1380 | 1.2 | <2.7 | 5.5 | 6.3 | 19.6 | 1.5 | 1.6 | 2.5 | 11.6 | 0.08 | <0.06 |  | <0.06 |  |  | <0.08 | 1.2 | <0.3 | <2.0 | 0.70 | 37 | <0.028 |  |  |  | <0.15 | <0.013 | <0.04 | [5 empty] | <0.03 |  |  | <0.11 | 0.14 | <0.12 | <0.06 |  |  | 0.6 |  | 7 | 27 | 18 | 7000 |  | 25 | 260 | 0.7 | 2.5 | 4 | 2.9 | 3 | 90 | 0.3 | <2.7 | 1.0 | 2.9 | 1.6 | 1.2 | 1.1 | 0.4 | 0.7 | 0.05 | <0.06 |  | <0.06 |  |  | <0.08 | 0.9 | <0.3 | <2.0 | 0.17 | 3 | <0.028 |  |  |  | <0.15 | <0.013 | <0.04 | [5 empty] | <0.03 |  |  | <0.11 | 0.09 | <0.12 | <0.06 |  |  | 0.5 |  | 10 | 20 | 0.7 | 1000 |  | 10 | 290 | 0.2 | 1 | 0.1 | 2 | 1 | 10 | 0.07 | 3 | 0.7 | 3.5 | 0.7 | 1.5 | 1 | 0.2 | 0.04 | 0.03 | 0.06 |  | 0.06 |  |  | 0.08 | 1.1 | 0.3 | 2 | 0.1 | 0.09 | 0.03 |  |  |  | 0.1 | 0.013 | 0.04 | [5 empty] | 0.03 |  |  | 0.1 | 0.09 | 0.12 | 0.06
ETPV045_017 | 6.1 |  | 21 | 1457 | 760 | 317000 |  | 1219 | 500 | 10.0 | 6.5 | 132 | 16.0 | 53 | 1100 | 5.9 | <2.3 | 4.9 | 3.5 | 15.6 | 2.1 | 1.2 | 3.4 | 14.3 | 0.04 | <0.05 |  | 0.11 |  |  | <0.05 | <1.0 | 0.30 | <2.0 | 0.92 | 55 | <0.008 |  |  |  | <0.13 | 0.019 | <0.04 | [5 empty] | <0.026 |  |  | 0.03 | 0.10 | 0.20 | <0.05 |  |  | 0.6 |  | 6 | 26 | 30 | 7000 |  | 29 | 250 | 0.8 | 2.2 | 3 | 2.3 | 6 | 110 | 0.8 | <2.3 | 0.9 | 2.6 | 1.2 | 1.1 | 0.9 | 0.4 | 0.6 | 0.03 | <0.05 |  | 0.13 |  |  | <0.05 | <1.0 | 0.23 | <2.0 | 0.16 | 4 | <0.008 |  |  |  | <0.13 | 0.023 | <0.04 | [5 empty] | <0.026 |  |  | 0.04 | 0.07 | 0.14 | <0.05 |  |  | 0.5 |  | 9 | 20 | 0.6 | 900 |  | 9 | 290 | 0.2 | 2 | 0.1 | 2 | 0.9 | 10 | 0.07 | 2.3 | 0.7 | 3.3 | 0.7 | 1.2 | 1.0 | 0.2 | 0.01 | 0.03 | 0.05 |  | 0.05 |  |  | 0.05 | 1.0 | 0.26 | 2.0 | 0.1 | 0.2 | 0.008 |  |  |  | 0.13 | 0.01 | 0.04 | [5 empty] | 0.03 |  |  | 0.02 | 0.07 | 0.1 | 0.05
ETPV045_018 | 7.4 |  | 24 | 1840 | 807 | 315000 |  | 1650 | <280 | 10.3 | 6.8 | 135.1 | 15.4 | 11.3 | 790 | 0.51 | <2.3 | 2.3 | 4.2 | 17.3 | 2.2 | <1.6 | 4.4 | 18.1 | <0.05 | <0.06 |  | <0.20 |  |  | 0.04 | <1.0 | <0.25 | <0.3 | 1.02 | 65 | <0.006 |  |  |  | <0.12 | <0.009 | <0.03 | [5 empty] | <0.09 |  |  | <0.07 | 0.15 | 0.26 | <0.05 |  |  | 0.6 |  | 6 | 30 | 23 | 6000 |  | 50 | <280 | 0.7 | 1.9 | 2.7 | 2.3 | 1.8 | 50 | 0.15 | <2.3 | 0.6 | 2.5 | 1.1 | 1.0 | <1.6 | 0.4 | 0.9 | <0.05 | <0.06 |  | <0.20 |  |  | 0.03 | <1.0 | <0.25 | <0.3 | 0.17 | 4 | <0.006 |  |  |  | <0.12 | <0.009 | <0.03 | [5 empty] | <0.09 |  |  | <0.07 | 0.08 | 0.11 | <0.05 |  |  | 0.4 |  | 8 | 20 | 0.6 | 900 |  | 9 | 300 | 0.2 | 1 | 0.1 | 2 | 0.8 | 10 | 0.01 | 2 | 0.7 | 2.9 | 0.6 | 1.1 | 2 | 0.2 | 0.009 | 0.05 | 0.06 |  | 0.2 |  |  | 0.03 | 1 | 0.2 | 0.3 | 0.1 | 0.06 | 0.006 |  |  |  | 0.1 | 0.009 | 0.03 | [5 empty] | 0.09 |  |  | 0.07 | 0.06 | 0.09 | 0.05
ETPV045_019 | 19.0 |  | 47 | 2350 | 2680 | 311000 |  | 3470 | <500 | 12.2 | 11 | 171 | 12.9 | 87 | 8100 | 1.8 | <4 | 4.6 | 15 | 20.5 | <2.2 | <2.4 | 9.5 | 25.5 | 0.13 | 0.15 |  | <0.4 |  |  | <0.06 | 2.4 | 0.4 | <4 | 1.6 | 137 | <0.07 |  |  |  | <0.3 | <0.05 | <0.3 | [5 empty] | <0.26 |  |  | <0.11 | 0.46 | 0.32 | <0.12 |  |  | 2.3 |  | 16 | 130 | 140 | 5000 |  | 50 | <500 | 1.8 | 5 | 6 | 2.9 | 6 | 600 | 0.9 | <4 | 1.4 | 6 | 2.9 | <2.2 | <2.4 | 1.4 | 2.8 | 0.12 | 0.17 |  | <0.4 |  |  | <0.06 | 1.9 | 0.4 | <4 | 0.5 | 12 | <0.07 |  |  |  | <0.3 | <0.05 | <0.3 | [5 empty] | <0.26 |  |  | <0.11 | 0.28 | 0.26 | <0.12 |  |  | 0.9 |  | 10 | 30 | 1 | 1000 |  | 10 | 500 | 0.4 | 3 | 0.2 | 3 | 1 | 20 | 0.1 | 4 | 1 | 5 | 1 | 2 | 2 | 0.5 | 0.1 | 0.04 | 0.08 |  | 0.4 |  |  | 0.06 | 2 | 0.4 | 4 | 0.2 | 0.3 | 0.07 |  |  |  | 0.3 | 0.05 | 0.3 | [5 empty] | 0.26 |  |  | 0.11 | 0.1 | 0.2 | 0.12
ETPV045_020 | 10.7 |  | 55 | 1750 | 1060 | 293000 |  | 7290 | 500 | 15.6 | 16 | 150 | 11.4 | 8.2 | 870 | 0.26 | <2.2 | 2.4 | 4.4 | 17.1 | 2.1 | 1.2 | 22.9 | 20.3 | 0.03 | <0.03 |  | <0.11 |  |  | <0.07 | <0.9 | <0.23 | <2.1 | 2.9 | 441 | <0.016 |  |  |  | <0.20 | <0.04 | <0.07 | [5 empty] | <0.05 |  |  | <0.05 | 0.65 | 0.17 | <0.06 |  |  | 1.3 |  | 12 | 40 | 40 | 12000 |  | 250 | 300 | 1.0 | 5 | 5 | 2.8 | 1.4 | 100 | 0.17 | <2.2 | 0.7 | 2.8 | 1.6 | 1.3 | 0.9 | 1.6 | 1.3 | 0.05 | <0.03 |  | <0.11 |  |  | <0.07 | <0.9 | <0.23 | <2.1 | 0.3 | 21 | <0.016 |  |  |  | <0.20 | <0.04 | <0.07 | [5 empty] | <0.05 |  |  | <0.05 | 0.24 | 0.15 | <0.06 |  |  | 0.5 |  | 8 | 20 | 0.7 | 800 |  | 8 | 300 | 0.2 | 2 | 0.2 | 2 | 0.8 | 10 | 0.1 | 2 | 0.7 | 2.8 | 0.6 | 1 | 1.2 | 0.3 | 0.08 | 0.02 | 0.03 |  | 0.1 |  |  | 0.07 | 0.9 | 0.2 | 2 | 0.09 | 0.1 | 0.02 |  |  |  | 0.2 | 0.04 | 0.07 | [5 empty] | 0.05 |  |  | 0.05 | 0.08 | 0.1 | 0.06
ETPV045_021 | 5.6 |  | 26 | 1362 | 742 | 318000 |  | 1135 | <280 | 10.0 | 5.0 | 138 | 11.7 | 6.3 | 790 | 0.46 | <2.3 | 3.2 | 6.4 | 18.0 | 2.7 | 2.0 | 2.8 | 12.5 | 0.04 | 0.08 |  | 0.07 |  |  | <0.05 | <0.9 | <0.26 | <0.3 | 0.86 | 47.4 | <0.006 |  |  |  | <0.12 | 0.011 | <0.03 | [5 empty] | <0.07 |  |  | <0.018 | 0.12 | 0.17 | <0.09 |  |  | 0.6 |  | 6 | 25 | 21 | 6000 |  | 27 | <280 | 0.6 | 1.7 | 3 | 2.1 | 0.9 | 40 | 0.12 | <2.3 | 0.7 | 2.7 | 1.3 | 1.0 | 1.3 | 0.4 | 0.6 | 0.03 | 0.05 |  | 0.09 |  |  | <0.05 | <0.9 | <0.26 | <0.3 | 0.16 | 2.9 | <0.006 |  |  |  | <0.12 | 0.018 | <0.03 | [5 empty] | <0.07 |  |  | <0.018 | 0.07 | 0.09 | <0.09 |  |  | 0.4 |  | 8 | 20 | 0.6 | 800 |  | 9 | 280 | 0.2 | 1 | 0.1 | 2 | 0.8 | 10 | 0.06 | 2.3 | 0.6 | 3 | 0.6 | 1.1 | 1 | 0.2 | 0.009 | 0.007 | 0.01 |  | 0.04 |  |  | 0.05 | 0.9 | 0.26 | 0.3 | 0.1 | 0.3 | 0.006 |  |  |  | 0.1 | 0.009 | 0.03 | [5 empty] | 0.07 |  |  | 0.018 | 0.06 | 0.10 | 0.09
ETPV045_022 | 3.9 |  | 20 | 1266 | 781 | 312000 |  | 899 | <280 | 10.2 | 5.8 | 150.2 | 14.5 | 7.1 | 780 | 0.28 | <2.2 | 2.1 | <3 | 17.8 | 2.2 | 2.3 | 2.4 | 12.2 | 0.038 | 0.06 |  | <0.04 |  |  | <0.05 | <0.9 | <0.29 | <1.2 | 0.69 | 38.4 | <0.006 |  |  |  | <0.03 | <0.04 | <0.13 | [5 empty] | <0.09 |  |  | <0.06 | <0.09 | 0.24 | <0.07 |  |  | 0.5 |  | 6 | 27 | 22 | 5000 |  | 28 | <280 | 0.7 | 1.9 | 2.7 | 2.6 | 0.7 | 50 | 0.10 | <2.2 | 0.7 | <3 | 1.1 | 1.2 | 0.9 | 0.3 | 0.7 | 0.025 | 0.06 |  | <0.04 |  |  | <0.05 | <0.9 | <0.29 | <1.2 | 0.13 | 2.6 | <0.006 |  |  |  | <0.03 | <0.04 | <0.13 | [5 empty] | <0.09 |  |  | <0.06 | <0.09 | 0.12 | <0.07 |  |  | 0.5 |  | 8 | 20 | 0.6 | 800 |  | 8 | 300 | 0.2 | 1 | 0.08 | 2 | 0.8 | 10 | 0.09 | 2 | 0.6 | 3 | 0.6 | 1 | 0.6 | 0.2 | 0.06 | 0.007 | 0.01 |  | 0.04 |  |  | 0.05 | 0.9 | 0.3 | 1 | 0.1 | 0.3 | 0.006 |  |  |  | 0.03 | 0.04 | 0.13 | [5 empty] | 0.09 |  |  | 0.06 | 0.09 | 0.1 | 0.07
ETPV045_023 | 6.0 |  | 18 | 1270 | 760 | 318000 |  | 920 | 270 | 9.6 | 7.0 | 140.6 | 11.4 | 8.5 | 870 | 0.29 | <2.1 | 2.5 | 3.9 | 17.9 | 2.3 | 1.4 | 2.1 | 11.1 | <0.05 | <0.04 |  | <0.18 |  |  | <0.04 | <0.9 | <0.25 | <0.3 | 0.69 | 35 | <0.006 |  |  |  | <0.03 | <0.008 | <0.09 | [5 empty] | <0.06 |  |  | <0.017 | <0.06 | 0.44 | <0.06 |  |  | 0.6 |  | 5 | 40 | 30 | 6000 |  | 70 | 180 | 0.6 | 1.9 | 2.6 | 1.8 | 0.8 | 60 | 0.09 | <2.1 | 0.6 | 2.3 | 1.0 | 0.9 | 1.1 | 0.3 | 0.6 | <0.05 | <0.04 |  | <0.18 |  |  | <0.04 | <0.9 | <0.25 | <0.3 | 0.15 | 3 | <0.006 |  |  |  | <0.03 | <0.008 | <0.09 | [5 empty] | <0.06 |  |  | <0.017 | <0.06 | 0.12 | <0.06 |  |  | 0.4 |  | 8 | 20 | 0.7 | 700 |  | 8 | 240 | 0.2 | 1 | 0.08 | 1 | 0.7 | 10 | 0.06 | 2 | 0.6 | 2.6 | 0.5 | 1.0 | 1.3 | 0.2 | 0.008 | 0.05 | 0.04 |  | 0.2 |  |  | 0.04 | 0.9 | 0.2 | 0.3 | 0.1 | 0.3 | 0.006 |  |  |  | 0.03 | 0.008 | 0.09 | [5 empty] | 0.06 |  |  | 0.02 | 0.06 | 0.08 | 0.06
ETPV045_024 | 5.1 |  | 18 | 1135 | 612 | 315000 |  | 731 | 350 | 9.6 | 6.0 | 130.4 | 11.0 | 8.0 | 660 | 0.27 | <2.2 | 2.1 | 3.5 | 17.1 | 2.0 | 1.2 | 2.20 | 9.9 | 0.038 | 0.06 |  | 0.10 |  |  | <0.05 | <0.9 | 0.23 | <1.7 | 0.87 | 30.6 | <0.026 |  |  |  | 0.03 | <0.008 | <0.10 | [5 empty] | <0.09 |  |  | <0.017 | 0.06 | 0.31 | <0.04 |  |  | 0.5 |  | 5 | 20 | 18 | 5000 |  | 16 | 250 | 0.6 | 1.8 | 2.4 | 2.0 | 0.9 | 50 | 0.10 | <2.2 | 0.7 | 2.2 | 1.1 | 0.8 | 0.8 | 0.27 | 0.5 | 0.027 | 0.05 |  | 0.11 |  |  | <0.05 | <0.9 | 0.18 | <1.7 | 0.15 | 1.8 | <0.026 |  |  |  | 0.05 | <0.008 | <0.10 | [5 empty] | <0.09 |  |  | <0.017 | 0.04 | 0.11 | <0.04 |  |  | 0.4 |  | 8 | 20 | 0.5 | 800 |  | 8 | 270 | 0.2 | 1 | 0.09 | 2 | 0.8 | 10 | 0.05 | 2.2 | 0.6 | 2.6 | 0.6 | 1.0 | 0.9 | 0.2 | 0.06 | 0.02 | 0.01 |  | 0.04 |  |  | 0.05 | 0.9 | 0.21 | 1.7 | 0.1 | 0.05 | 0.026 |  |  |  | 0.03 | 0.008 | 0.1 | [5 empty] | 0.09 |  |  | 0.017 | 0.03 | 0.09 | 0.04
ETPV045_025 | 7.1 |  | 23 | 1530 | 767 | 300000 |  | 1360 | <260 | 10.4 | 8 | 129 | 10.5 | 4.6 | 640 | 0.33 | <2.3 | 1.4 | 3.0 | 16.2 | <1.3 | 2.1 | 3.3 | 12.7 | <0.04 | 0.06 |  | <0.07 |  |  | <0.06 | <0.9 | <0.27 | <1.4 | 0.75 | 56 | <0.011 |  |  |  | <0.06 | <0.015 | <0.05 | [5 empty] | <0.03 |  |  | <0.03 | 0.20 | 0.33 | <0.07 |  |  | 0.7 |  | 7 | 40 | 21 | 7000 |  | 40 | <260 | 0.8 | 3 | 3 | 2.6 | 0.8 | 50 | 0.15 | <2.3 | 0.5 | 2.3 | 1.6 | <1.3 | 1.1 | 0.5 | 1.0 | <0.04 | 0.05 |  | <0.07 |  |  | <0.06 | <0.9 | <0.27 | <1.4 | 0.19 | 4 | <0.011 |  |  |  | <0.06 | <0.015 | <0.05 | [5 empty] | <0.03 |  |  | <0.03 | 0.08 | 0.14 | <0.07 |  |  | 0.5 |  | 8 | 20 | 0.6 | 800 |  | 8 | 300 | 0.2 | 2 | 0.1 | 2 | 0.8 | 10 | 0.09 | 2 | 0.6 | 2.9 | 0.6 | 1 | 1.2 | 0.2 | 0.02 | 0.04 | 0.02 |  | 0.07 |  |  | 0.06 | 0.9 | 0.3 | 1.4 | 0.1 | 0.1 | 0.01 |  |  |  | 0.06 | 0.015 | 0.05 | [5 empty] | 0.03 |  |  | 0.03 | 0.04 | 0.1 | 0.07
ETPV045_026 | 7.3 |  | 21 | 1460 | 1320 | 296000 |  | 1290 | 560 | 11.7 | 6 | 136 | 12 | 12.5 | 1350 | 0.41 | <2.3 | 1.6 | 8 | 15.3 | 1.6 | <1.6 | 3.2 | 12.9 | <0.04 | <0.08 |  | <0.3 |  |  | <0.06 | <1.0 | <0.3 | <1.7 | 1.03 | 51 | <0.015 |  |  |  | <0.08 | <0.021 | <0.18 | [5 empty] | <0.05 |  |  | <0.09 | 0.14 | 0.56 | <0.06 |  |  | 1.1 |  | 7 | 50 | 120 | 11000 |  | 50 | 210 | 1.0 | 3 | 5 | 3 | 2.1 | 190 | 0.23 | <2.3 | 0.8 | 4 | 1.2 | 1.1 | <1.6 | 0.5 | 0.9 | <0.04 | <0.08 |  | <0.3 |  |  | <0.06 | <1.0 | <0.3 | <1.7 | 0.20 | 5 | <0.015 |  |  |  | <0.08 | <0.021 | <0.18 | [5 empty] | <0.05 |  |  | <0.09 | 0.08 | 0.20 | <0.06 |  |  | 0.5 |  | 8 | 20 | 0.7 | 900 |  | 9 | 290 | 0.2 | 2 | 0.1 | 2 | 0.9 | 10 | 0.1 | 2.3 | 0.7 | 3 | 0.6 | 1.3 | 2 | 0.2 | 0.06 | 0.04 | 0.08 |  | 0.3 |  |  | 0.06 | 1.0 | 0.3 | 1.7 | 0.09 | 0.3 | 0.02 |  |  |  | 0.08 | 0.021 | 0.18 | [5 empty] | 0.05 |  |  | 0.09 | 0.08 | 0.1 | 0.06
ETPV045_027 | 3.7 |  | 14 | 1271 | 930 | 308000 |  | 1000 | <300 | 10.7 | 7 | 144 | 12 | 18.9 | 1340 | 0.8 | <2.8 | 3.6 | 4 | 14.0 | 3.1 | 3.7 | 2.5 | 11.0 | 0.08 | 0.05 |  | <0.4 |  |  | <0.06 | <1.2 | <0.28 | <1.1 | 0.65 | 45 | <0.020 |  |  |  | <0.11 | <0.06 | <0.10 | [5 empty] | <0.07 |  |  | <0.06 | <0.07 | 0.48 | <0.08 |  |  | 0.8 |  | 9 | 29 | 60 | 9000 |  | 40 | <300 | 1.4 | 3 | 5 | 4 | 2.1 | 120 | 0.4 | <2.8 | 1.3 | 5 | 1.5 | 1.1 | 1.9 | 0.4 | 1.1 | 0.07 | 0.07 |  | <0.4 |  |  | <0.06 | <1.2 | <0.28 | <1.1 | 0.20 | 5 | <0.020 |  |  |  | <0.11 | <0.06 | <0.10 | [5 empty] | <0.07 |  |  | <0.06 | <0.07 | 0.26 | <0.08 |  |  | 0.6 |  | 10 | 20 | 0.8 | 1000 |  | 10 | 300 | 0.3 | 2 | 0.1 | 2 | 1 | 10 | 0.09 | 3 | 0.8 | 4 | 0.9 | 1.5 | 1.9 | 0.3 | 0.03 | 0.05 | 0.04 |  | 0.4 |  |  | 0.06 | 1 | 0.28 | 1.1 | 0.1 | 0.2 | 0.020 |  |  |  | 0.1 | 0.06 | 0.1 | [5 empty] | 0.07 |  |  | 0.06 | 0.07 | 0.1 | 0.08
ETPV045_030 | 9.0 |  | 21 | 1580 | 348 | 308000 |  | 1380 | 320 | 7.7 | 6.7 | 129.6 | 11.8 | 3.6 | 256 | 0.27 | <2.4 | 3.3 | <2.6 | 15.8 | 1.5 | <1.3 | 3.1 | 15.0 | 0.10 | 0.27 |  | <0.20 |  |  | <0.05 | 1.3 | 0.24 | <1.2 | 0.88 | 50 | <0.022 |  |  |  | <0.03 | <0.03 | <0.03 | [5 empty] | <0.09 |  |  | <0.07 | 0.16 | 0.55 | <0.07 |  |  | 0.8 |  | 6 | 30 | 8 | 6000 |  | 50 | 220 | 0.6 | 2.2 | 2.4 | 2.4 | 0.8 | 26 | 0.10 | <2.4 | 0.7 | <2.6 | 1.2 | 1.1 | <1.3 | 0.4 | 0.7 | 0.06 | 0.13 |  | <0.20 |  |  | <0.05 | 0.7 | 0.19 | <1.2 | 0.16 | 3 | <0.022 |  |  |  | <0.03 | <0.03 | <0.03 | [5 empty] | <0.09 |  |  | <0.07 | 0.08 | 0.17 | <0.07 |  |  | 0.4 |  | 9 | 20 | 0.6 | 800 |  | 8 | 240 | 0.2 | 1 | 0.1 | 2 | 0.8 | 10 | 0.07 | 2 | 0.6 | 2.6 | 0.6 | 1.2 | 1 | 0.2 | 0.04 | 0.007 | 0.01 |  | 0.2 |  |  | 0.05 | 0.9 | 0.22 | 1.2 | 0.1 | 0.06 | 0.022 |  |  |  | 0.03 | 0.03 | 0.03 | [5 empty] | 0.09 |  |  | 0.07 | 0.06 | 0.1 | 0.07
ETPV045_032 | 18.2 |  | 15 | 1320 | 640 | 314000 |  | 1180 | <400 | 9.7 | 11 | 146 | 14 | 13.7 | 1050 | 0.66 | <3 | 4.2 | <4 | 17.5 | <1.9 | 1.9 | 3.2 | 12.4 | 0.05 | 0.4 |  | <0.25 |  |  | <0.04 | <1.2 | 0.3 | <2.9 | 0.94 | 56 | <0.016 |  |  |  | <0.08 | <0.07 | <0.18 | [5 empty] | <0.05 |  |  | <0.05 | 0.15 | 0.47 | <0.05 |  |  | 1.5 |  | 8 | 30 | 30 | 7000 |  | 40 | <400 | 1.0 | 4 | 4 | 4 | 1.7 | 100 | 0.25 | <3 | 1.4 | <4 | 1.7 | <1.9 | 1.7 | 0.5 | 1.2 | 0.08 | 0.5 |  | <0.25 |  |  | <0.04 | <1.2 | 0.3 | <2.9 | 0.26 | 6 | <0.016 |  |  |  | <0.08 | <0.07 | <0.18 | [5 empty] | <0.05 |  |  | <0.05 | 0.10 | 0.22 | <0.05 |  |  | 0.7 |  | 12 | 30 | 0.8 | 1000 |  | 10 | 400 | 0.3 | 2 | 0.07 | 3 | 1 | 20 | 0.1 | 3 | 0.9 | 4 | 1 | 2 | 1.8 | 0.3 | 0.1 | 0.02 | 0.03 |  | 0.25 |  |  | 0.04 | 1.2 | 0.3 | 2.9 | 0.2 | 0.1 | 0.02 |  |  |  | 0.08 | 0.07 | 0.2 | [5 empty] | 0.05 |  |  | 0.05 | 0.08 | 0.2 | 0.05
ETPV045_033 | 13.5 |  | <26 | 1190 | 1070 | 337000 |  | 1170 | <900 | 11 | 7 | 149 | 19 | 37 | 2900 | 0.8 | <8 | 3.9 | 14 | 15 | <4 | <4 | 3.7 | 10.3 | <0.16 | <0.20 |  | <0.6 |  |  | <0.26 | 3 | <0.8 | <5 | 0.6 | 49 | 0.6 |  |  |  | <0.5 | <0.13 | <0.7 | [5 empty] | <0.4 |  |  | <0.27 | <0.26 | 0.8 | <0.16 |  |  | 2.8 |  | <26 | 70 | 90 | 12000 |  | 50 | <900 | 3 | 5 | 4 | 11 | 4 | 300 | 0.8 | <8 | 2.5 | 7 | 3 | <4 | <4 | 1.5 | 1.4 | <0.16 | <0.20 |  | <0.6 |  |  | <0.26 | 3 | <0.8 | <5 | 0.6 | 13 | 0.9 |  |  |  | <0.5 | <0.13 | <0.7 | [5 empty] | <0.4 |  |  | <0.27 | <0.26 | 0.7 | <0.16 |  |  | 2 |  | 26 | 60 | 2 | 3000 |  | 20 | 900 | 0.7 | 6 | 0.4 | 6 | 2 | 40 | 0.4 | 8 | 2 | 9 | 2 | 4 | 4 | 0.8 | 0.3 | 0.2 | 0.2 |  | 0.6 |  |  | 0.26 | 3 | 0.8 | 5 | 0.3 | 0.9 | 0.09 |  |  |  | 0.5 | 0.13 | 0.7 | [5 empty] | 0.4 |  |  | 0.27 | 0.3 | 0.4 | 0.16
ETPV045_034 | 14 |  | <40 | 1120 | 980 | 320000 |  | 1030 | <1300 | 10 | 18 | 163.5 | <9 | 37 | 3100 | 1.3 | <11 | 8 | <14 | 23 | <6 | <7 | 3.1 | 8.82 | <0.29 | <0.5 |  | <1.3 |  |  | <0.3 | <4 | <1.3 | <16 | <0.7 | 26 | 1.6 |  |  |  | <1.0 | <0.4 | <0.9 | [5 empty] | <0.6 |  |  | <0.5 | <0.5 | 0.77 | <0.4 |  |  | 5 |  | <40 | 80 | 150 | 30000 |  | 90 | <1300 | 4 | 24 | 2.6 | <9 | 5 | 400 | 1.7 | <11 | 3 | <14 | 8 | <6 | <7 | 0.6 | 0.24 | <0.29 | <0.5 |  | <1.3 |  |  | <0.3 | <4 | <1.3 | <16 | <0.7 | 19 | 2.5 |  |  |  | <1.0 | <0.4 | <0.9 | [5 empty] | <0.6 |  |  | <0.5 | <0.5 | 0.28 | <0.4 |  |  | 2 |  | 40 | 80 | 3 | 3000 |  | 30 | 1000 | 1 | 10 | 0.7 | 9 | 3 | 60 | 0.6 | 10 | 3 | 10 | 3 | 6 | 7 | 1.2 | 0.43 | 0.3 | 0.5 |  | 1 |  |  | 0.3 | 4 | 1.3 | 16 | 0.7 | 2 | 0.2 |  |  |  | 1 | 0.4 | 0.9 | [5 empty] | 0.6 |  |  | 0.5 | 0.5 | 0.72 | 0.4
ETPV045_035 | 7.4 |  | 38 | 1410 | 1310 | 316000 |  | 1030 | 600 | 10.7 | 4.3 | 127 | 10 | 24.6 | 1900 | 2.1 | <4 | 4.4 | 9 | 16.6 | 3.1 | 1.6 | 1.8 | 10.8 | 0.02 | 0.06 |  | <0.5 |  |  | <0.10 | <1.5 | <0.4 | <1.0 | 0.77 | 42 | <0.017 |  |  |  | <0.09 | <0.025 | <0.08 | [5 empty] | <0.06 |  |  | <0.12 | <0.12 | 0.30 | <0.07 |  |  | 0.9 |  | 10 | 50 | 70 | 9000 |  | 60 | 400 | 1.0 | 2.0 | 4 | 4 | 2.5 | 150 | 0.5 | <4 | 1.4 | 5 | 1.9 | 1.9 | 1.8 | 0.5 | 0.8 | 0.03 | 0.10 |  | <0.5 |  |  | <0.10 | <1.5 | <0.4 | <1.0 | 0.27 | 5 | <0.017 |  |  |  | <0.09 | <0.025 | <0.08 | [5 empty] | <0.06 |  |  | <0.12 | <0.12 | 0.17 | <0.07 |  |  | 0.6 |  | 12 | 30 | 0.8 | 1000 |  | 10 | 400 | 0.3 | 0.5 | 0.1 | 3 | 1 | 20 | 0.2 | 4 | 1 | 4 | 0.9 | 2 | 2 | 0.4 | 0.06 | 0.02 | 0.04 |  | 0.5 |  |  | 0.10 | 1 | 0.4 | 1 | 0.2 | 0.5 | 0.017 |  |  |  | 0.09 | 0.02 | 0.08 | [5 empty] | 0.06 |  |  | 0.12 | 0.12 | 0.21 | 0.07
ETPV045_036 | 11.3 |  | 19 | 1272 | 461 | 311000 |  | 770 | 470 | 8.9 | 4.8 | 152 | 13.8 | 20.1 | 490 | 0.25 | <2.6 | 2.8 | <2.9 | 18.1 | 3.1 | <1.4 | 2.1 | 12.8 | 0.016 | <0.06 |  | <0.18 |  |  | <0.06 | <1.1 | <0.23 | <0.5 | 0.76 | 35.7 | <0.009 |  |  |  | 0.06 | <0.04 | <0.04 | [5 empty] | <0.03 |  |  | <0.027 | 0.09 | 0.17 | <0.028 |  |  | 0.9 |  | 7 | 29 | 10 | 6000 |  | 30 | 290 | 0.9 | 2.0 | 3 | 2.9 | 1.6 | 40 | 0.12 | <2.6 | 0.7 | <2.9 | 1.5 | 1.1 | <1.4 | 0.4 | 0.7 | 0.022 | <0.06 |  | <0.18 |  |  | <0.06 | <1.1 | <0.23 | <0.5 | 0.16 | 2.9 | <0.009 |  |  |  | 0.12 | <0.04 | <0.04 | [5 empty] | <0.03 |  |  | <0.027 | 0.06 | 0.14 | <0.028 |  |  | 0.5 |  | 9 | 20 | 0.8 | 900 |  | 9 | 300 | 0.3 | 1 | 0.1 | 2 | 0.9 | 10 | 0.1 | 2.6 | 0.7 | 2.9 | 0.7 | 1.3 | 1 | 0.2 | 0.05 | 0.01 | 0.06 |  | 0.18 |  |  | 0.06 | 1.1 | 0.23 | 0.5 | 0.1 | 0.09 | 0.009 |  |  |  | 0.05 | 0.04 | 0.04 | [5 empty] | 0.03 |  |  | 0.027 | 0.06 | 0.15 | 0.03
ETPV045_037 | 13.5 |  | 21 | 1500 | 470 | 315000 |  | 1170 | 480 | 9.1 | 4.9 | 155.4 | 15.0 | 7.5 | 500 | 0.26 | <2.5 | 1.2 | <3 | 18.7 | 2.2 | 1.4 | 2.7 | 17.5 | <0.04 | <0.07 |  | <0.17 |  |  | <0.05 | <1.1 | <0.24 | <0.4 | 0.80 | 54 | <0.007 |  |  |  | <0.04 | <0.010 | <0.12 | [5 empty] | <0.11 |  |  | <0.10 | 0.09 | 0.15 | <0.05 |  |  | 1.1 |  | 7 | 40 | 12 | 5000 |  | 50 | 270 | 0.5 | 2.1 | 2.9 | 2.7 | 1.1 | 50 | 0.10 | <2.5 | 0.7 | <3 | 1.1 | 1.3 | 1.1 | 0.4 | 0.9 | <0.04 | <0.07 |  | <0.17 |  |  | <0.05 | <1.1 | <0.24 | <0.4 | 0.18 | 4 | <0.007 |  |  |  | <0.04 | <0.010 | <0.12 | [5 empty] | <0.11 |  |  | <0.10 | 0.08 | 0.11 | <0.05 |  |  | 0.5 |  | 10 | 20 | 0.7 | 900 |  | 10 | 300 | 0.3 | 1 | 0.1 | 2 | 0.9 | 10 | 0.08 | 2.5 | 0.8 | 3 | 0.7 | 1.4 | 1 | 0.2 | 0.01 | 0.04 | 0.07 |  | 0.17 |  |  | 0.05 | 1 | 0.2 | 0.4 | 0.1 | 0.2 | 0.007 |  |  |  | 0.04 | 0.010 | 0.1 | [5 empty] | 0.1 |  |  | 0.1 | 0.09 | 0.13 | 0.05
ETPV045_038 | 18.6 |  | 26 | 1100 | 511 | 320000 |  | 853 | 370 | 9.2 | 7.7 | 140.5 | 13.3 | 9.0 | 570 | 0.25 | <2.7 | 2.2 | <4 | 18.6 | 2.7 | <1.6 | 2.4 | 9.8 | 0.021 | 0.05 |  | <0.05 |  |  | <0.05 | <1.1 | <0.27 | <0.4 | 0.91 | 42 | 0.11 |  |  |  | <0.14 | <0.010 | <0.03 | [5 empty] | <0.024 |  |  | <0.08 | 0.11 | 0.22 | <0.05 |  |  | 1.1 |  | 7 | 40 | 12 | 6000 |  | 24 | 250 | 0.7 | 2.6 | 2.6 | 2.6 | 1.0 | 50 | 0.14 | <2.7 | 0.8 | <4 | 1.2 | 1.3 | <1.6 | 0.3 | 0.6 | 0.026 | 0.04 |  | <0.05 |  |  | <0.05 | <1.1 | <0.27 | <0.4 | 0.16 | 4 | 0.09 |  |  |  | <0.14 | <0.010 | <0.03 | [5 empty] | <0.024 |  |  | <0.08 | 0.08 | 0.13 | <0.05 |  |  | 0.5 |  | 9 | 20 | 0.8 | 1000 |  | 10 | 310 | 0.3 | 1 | 0.07 | 2 | 0.9 | 10 | 0.1 | 2.7 | 0.7 | 4 | 0.7 | 1 | 2 | 0.2 | 0.07 | 0.008 | 0.02 |  | 0.05 |  |  | 0.05 | 1 | 0.27 | 0.4 | 0.1 | 0.07 | 0.007 |  |  |  | 0.1 | 0.010 | 0.03 | [5 empty] | 0.02 |  |  | 0.08 | 0.07 | 0.14 | 0.05
ETPV045_039 | 5.3 |  | 21 | 1250 | 358 | 314000 |  | 910 | <300 | 9.5 | 4.9 | 179 | 19.4 | 24.0 | 470 | 0.30 | <2.8 | 3.9 | <3 | 20.2 | 2.8 | <1.3 | 2.4 | 12.5 | 0.043 | 0.08 |  | 0.08 |  |  | <0.05 | <1.1 | 0.29 | <0.4 | 0.88 | 38 | 0.015 |  |  |  | 0.04 | <0.05 | <0.12 | [5 empty] | <0.08 |  |  | <0.021 | 0.15 | 0.29 | <0.08 |  |  | 0.6 |  | 6 | 30 | 10 | 5000 |  | 40 | <300 | 0.6 | 2.0 | 3 | 2.8 | 1.5 | 50 | 0.13 | <2.8 | 0.9 | <3 | 1.2 | 1.3 | <1.3 | 0.3 | 0.7 | 0.025 | 0.07 |  | 0.10 |  |  | <0.05 | <1.1 | 0.19 | <0.4 | 0.14 | 3 | 0.022 |  |  |  | 0.06 | <0.05 | <0.12 | [5 empty] | <0.08 |  |  | <0.021 | 0.08 | 0.12 | <0.08 |  |  | 0.5 |  | 9 | 20 | 0.7 | 900 |  | 9 | 300 | 0.3 | 2 | 0.1 | 2 | 0.8 | 10 | 0.09 | 3 | 0.7 | 3 | 0.7 | 1 | 1.3 | 0.2 | 0.04 | 0.008 | 0.05 |  | 0.05 |  |  | 0.05 | 1 | 0.26 | 0.4 | 0.1 | 0.06 | 0.007 |  |  |  | 0.04 | 0.05 | 0.1 | [5 empty] | 0.08 |  |  | 0.02 | 0.01 | 0.1 | 0.08
ETPV045_040 | 7.5 |  | 28 | 1770 | 1370 | 297000 |  | 1520 | 370 | 11.6 | 10 | 138 | 11 | 44 | 2300 | 0.90 | <2.6 | 10.3 | 11 | 15.9 | <1.3 | 11.3 | 3.6 | 18.9 | <0.04 | 0.08 |  | <0.09 |  |  | <0.06 | <1.0 | 0.5 | <1.7 | 0.77 | 72 | <0.04 |  |  |  | <0.07 | <0.020 | <0.07 | [5 empty] | <0.04 |  |  | <0.04 | 0.11 | 0.40 | <0.07 |  |  | 1.1 |  | 7 | 50 | 90 | 8000 |  | 70 | 210 | 1.1 | 4 | 4 | 3 | 5 | 400 | 0.28 | <2.6 | 1.9 | 4 | 1.4 | <1.3 | 2.4 | 0.5 | 1.1 | <0.04 | 0.08 |  | <0.09 |  |  | <0.06 | <1.0 | 0.4 | <1.7 | 0.21 | 5 | <0.04 |  |  |  | <0.07 | <0.020 | <0.07 | [5 empty] | <0.04 |  |  | <0.04 | 0.09 | 0.19 | <0.07 |  |  | 0.5 |  | 9 | 20 | 0.6 | 900 |  | 9 | 280 | 0.3 | 1 | 0.1 | 2 | 0.9 | 10 | 0.1 | 3 | 0.7 | 3 | 0.7 | 1 | 1 | 0.3 | 0.02 | 0.04 | 0.03 |  | 0.09 |  |  | 0.06 | 1 | 0.4 | 2 | 0.1 | 0.3 | 0.04 |  |  |  | 0.07 | 0.02 | 0.07 | [5 empty] | 0.04 |  |  | 0.04 | 0.07 | 0.1 | 0.07
ETPV045_041 | 1.5 |  | <20 | 1170 | 303 | 320000 |  | 960 | <700 | 8.5 | 8 | 182 | 5 | 6.3 | 250 | 0.77 | <5 | 4.3 | <7 | 22 | <2.8 | <3 | 2.7 | 12.0 | 0.15 | 1.8 |  | <0.4 |  |  | <0.14 | <2.0 | <0.8 | 4 | 0.8 | 39 | <0.09 |  |  |  | <0.3 | <0.08 | <0.27 | [5 empty] | <0.29 |  |  | <0.27 | <0.17 | <0.4 | <0.21 |  |  | 1.4 |  | <20 | 40 | 20 | 6000 |  | 40 | <700 | 1.5 | 7 | 12 | 4 | 2.2 | 60 | 0.27 | <5 | 2.0 | <7 | 3 | <2.8 | <3 | 0.9 | 2.1 | 0.23 | 1.6 |  | <0.4 |  |  | <0.14 | <2.0 | <0.8 | 5 | 0.4 | 8 | <0.09 |  |  |  | <0.3 | <0.08 | <0.27 | [5 empty] | <0.29 |  |  | <0.27 | <0.17 | <0.4 | <0.21 |  |  | 1 |  | 20 | 40 | 2 | 2000 |  | 20 | 700 | 0.5 | 4 | 0.3 | 4 | 2 | 30 | 0.3 | 5 | 2 | 7 | 1 | 2.8 | 3 | 0.6 | 0.2 | 0.06 | 0.1 |  | 0.4 |  |  | 0.1 | 2.0 | 0.8 | 3 | 0.3 | 0.5 | 0.09 |  |  |  | 0.3 | 0.08 | 0.3 | [5 empty] | 0.29 |  |  | 0.3 | 0.2 | 0.4 | 0.2
ETPV045_042 | 4.4 |  | <20 | 1210 | 940 | 337000 |  | 1800 | <600 | 10.2 | 10 | 188 | 13 | 63 | 3200 | 4.1 | <6 | 10 | <9 | 24 | 6 | 4 | 5.2 | 16.3 | 0.09 | 0.6 |  | <0.8 |  |  | <0.11 | <2.4 | <0.9 | <4 | 1.4 | 120 | <0.07 |  |  |  | <0.7 | <0.16 | <0.5 | [5 empty] | <0.23 |  |  | <0.4 | <0.24 | 1.1 | <0.24 |  |  | 1.9 |  | <20 | 80 | 80 | 19000 |  | 400 | <600 | 1.8 | 12 | 14 | 8 | 5 | 400 | 1.1 | <6 | 3 | <9 | 6 | 3 | 5 | 1.9 | 2.7 | 0.09 | 0.4 |  | <0.8 |  |  | <0.11 | <2.4 | <0.9 | <4 | 0.9 | 50 | <0.07 |  |  |  | <0.7 | <0.16 | <0.5 | [5 empty] | <0.23 |  |  | <0.4 | <0.24 | 0.8 | <0.24 |  |  | 1 |  | 20 | 50 | 2 | 2000 |  | 20 | 600 | 0.5 | 7 | 0.3 | 5 | 2 | 30 | 0.4 | 6 | 2 | 9 | 2 | 3 | 3 | 0.7 | 0.2 | 0.08 | 0.2 |  | 0.8 |  |  | 0.11 | 2 | 0.9 | 4 | 0.4 | 0.7 | 0.07 |  |  |  | 0.7 | 0.2 | 0.5 | [5 empty] | 0.23 |  |  | 0.4 | 0.2 | 0.4 | 0.2
ETPV045_044 | 2.6 |  | 23 | 1220 | 569 | 332000 |  | 860 | <300 | 9.1 | 6 | 150 | 15 | 7.2 | 560 | 0.17 | <3 | 1.3 | <4 | 19.4 | 2.8 | <2.3 | 2.3 | 10.1 | 0.020 | <0.08 |  | <0.11 |  |  | <0.06 | <1.3 | <0.3 | <0.9 | 0.72 | 36 | <0.05 |  |  |  | <0.08 | <0.05 | <0.08 | [5 empty] | <0.05 |  |  | <0.11 | <0.08 | <0.21 | <0.09 |  |  | 0.6 |  | 8 | 40 | 25 | 8000 |  | 60 | <300 | 0.8 | 3 | 4 | 4 | 1.1 | 40 | 0.12 | <3 | 0.9 | <4 | 1.7 | 1.6 | <2.3 | 0.4 | 0.9 | 0.029 | <0.08 |  | <0.11 |  |  | <0.06 | <1.3 | <0.3 | <0.9 | 0.22 | 4 | <0.05 |  |  |  | <0.08 | <0.05 | <0.08 | [5 empty] | <0.05 |  |  | <0.11 | <0.08 | <0.21 | <0.09 |  |  | 0.7 |  | 11 | 30 | 0.9 | 1000 |  | 10 | 300 | 0.3 | 3 | 0.2 | 2 | 1.1 | 20 | 0.14 | 3 | 0.9 | 4 | 0.8 | 2 | 2.3 | 0.3 | 0.08 | 0.02 | 0.08 |  | 0.1 |  |  | 0.06 | 1 | 0.3 | 0.9 | 0.2 | 0.3 | 0.05 |  |  |  | 0.08 | 0.05 | 0.08 | [5 empty] | 0.05 |  |  | 0.1 | 0.08 | 0.2 | 0.09
ETPV045_045 | 5.6 |  | 23 | 1470 | 800 | 329000 |  | 1350 | 280 | 10.2 | 5.6 | 138 | 12.2 | 7.5 | 840 | 0.40 | <2.2 | 2.0 | 3.7 | 15.8 | 2.6 | <0.9 | 3.8 | 13.3 | <0.025 | 0.07 |  | <0.15 |  |  | <0.05 | <0.8 | 0.28 | <0.4 | 0.73 | 55 | <0.022 |  |  |  | <0.12 | <0.03 | <0.04 | [5 empty] | <0.07 |  |  | <0.023 | 0.11 | 0.22 | <0.06 |  |  | 0.7 |  | 6 | 40 | 40 | 6000 |  | 80 | 190 | 0.7 | 2.6 | 4 | 2.4 | 1.0 | 70 | 0.13 | <2.2 | 0.6 | 2.3 | 1.2 | 1.3 | <0.9 | 0.5 | 0.9 | <0.025 | 0.05 |  | <0.15 |  |  | <0.05 | <0.8 | 0.19 | <0.4 | 0.15 | 5 | <0.022 |  |  |  | <0.12 | <0.03 | <0.04 | [5 empty] | <0.07 |  |  | <0.023 | 0.07 | 0.09 | <0.06 |  |  | 0.4 |  | 7 | 20 | 0.5 | 700 |  | 7 | 240 | 0.2 | 2 | 0.06 | 1 | 0.7 | 10 | 0.05 | 2 | 0.6 | 2.3 | 0.5 | 1 | 0.9 | 0.2 | 0.01 | 0.025 | 0.02 |  | 0.1 |  |  | 0.05 | 0.8 | 0.2 | 0.4 | 0.1 | 0.07 | 0.02 |  |  |  | 0.1 | 0.03 | 0.04 | [5 empty] | 0.07 |  |  | 0.02 | 0.06 | 0.08 | 0.06
ETPV045_046 | 6.1 |  | 29 | 1760 | 833 | 326000 |  | 1660 | <260 | 10.3 | 5.4 | 136.0 | 12.4 | 7.0 | 810 | 0.41 | <2.3 | 1.0 | 3.4 | 16.9 | 3.0 | 1.3 | 4.2 | 16.7 | 0.015 | 0.06 |  | 0.06 |  |  | <0.05 | <0.9 | 0.32 | 0.6 | 0.97 | 68 | <0.021 |  |  |  | <0.03 | 0.012 | <0.028 | [5 empty] | <0.07 |  |  | <0.017 | 0.13 | 0.19 | <0.05 |  |  | 0.6 |  | 6 | 30 | 29 | 6000 |  | 30 | <260 | 0.6 | 1.8 | 2.4 | 2.1 | 0.8 | 70 | 0.12 | <2.3 | 0.6 | 2.0 | 0.9 | 0.9 | 0.8 | 0.4 | 0.6 | 0.016 | 0.06 |  | 0.07 |  |  | <0.05 | <0.9 | 0.16 | 0.7 | 0.16 | 3 | <0.021 |  |  |  | <0.03 | 0.011 | <0.028 | [5 empty] | <0.07 |  |  | <0.017 | 0.05 | 0.08 | <0.05 |  |  | 0.5 |  | 8 | 20 | 0.5 | 700 |  | 8 | 260 | 0.2 | 1 | 0.1 | 2 | 0.7 | 10 | 0.06 | 2.3 | 0.6 | 2.5 | 0.6 | 0.9 | 0.8 | 0.2 | 0.06 | 0.007 | 0.06 |  | 0.04 |  |  | 0.05 | 0.9 | 0.17 | 0.3 | 0.1 | 0.05 | 0.02 |  |  |  | 0.03 | 0.008 | 0.03 | [5 empty] | 0.07 |  |  | 0.017 | 0.008 | 0.08 | 0.05
ETPV045_047 | 7.0 |  | 29 | 1610 | 1090 | 318000 |  | 1390 | 360 | 10.8 | 6.4 | 130 | 10.6 | 11.9 | 1270 | 0.45 | <2.4 | 1.2 | 4.5 | 16.1 | 2.4 | <1.5 | 3.3 | 17.6 | <0.029 | 0.06 |  | <0.06 |  |  | <0.06 | <0.9 | 0.39 | <1.4 | 0.92 | 68 | <0.009 |  |  |  | <0.17 | <0.04 | <0.12 | [5 empty] | <0.08 |  |  | <0.027 | 0.16 | <0.15 | <0.05 |  |  | 0.8 |  | 7 | 40 | 50 | 5000 |  | 50 | 200 | 0.7 | 2.4 | 4 | 2.5 | 1.2 | 90 | 0.18 | <2.4 | 0.6 | 2.3 | 1.4 | 1.1 | <1.5 | 0.5 | 1.4 | <0.029 | 0.05 |  | <0.06 |  |  | <0.06 | <0.9 | 0.25 | <1.4 | 0.17 | 5 | <0.009 |  |  |  | <0.17 | <0.04 | <0.12 | [5 empty] | <0.08 |  |  | <0.027 | 0.10 | <0.15 | <0.05 |  |  | 0.5 |  | 8 | 20 | 0.6 | 800 |  | 8 | 240 | 0.2 | 2 | 0.1 | 2 | 0.8 | 10 | 0.09 | 2.4 | 0.6 | 2.6 | 0.6 | 1.2 | 1 | 0.2 | 0.05 | 0.03 | 0.02 |  | 0.06 |  |  | 0.06 | 0.9 | 0.2 | 1 | 0.1 | 0.08 | 0.009 |  |  |  | 0.2 | 0.04 | 0.1 | [5 empty] | 0.08 |  |  | 0.027 | 0.07 | 0.2 | 0.05
ETPV045_048 | 1.9 |  | 34 | 1090 | 513 | 304000 |  | 542 | <300 | 9.4 | 4.2 | 141 | 11 | 16.4 | 500 | 0.19 | <2.5 | 2.0 | <3 | 18.0 | 2.3 | <1.5 | 1.6 | 8.7 | <0.06 | 0.11 |  | <0.29 |  |  | <0.05 | <1.1 | <0.3 | <1.0 | 0.74 | 22 | <0.018 |  |  |  | <0.09 | <0.025 | <0.17 | [5 empty] | <0.06 |  |  | <0.05 | 0.10 | 0.20 | <0.04 |  |  | 0.5 |  | 8 | 40 | 15 | 8000 |  | 22 | <300 | 1.2 | 2.7 | 5 | 4 | 1.4 | 60 | 0.15 | <2.5 | 0.6 | <3 | 1.7 | 1.7 | <1.5 | 0.5 | 0.6 | <0.06 | 0.16 |  | <0.29 |  |  | <0.05 | <1.1 | <0.3 | <1.0 | 0.28 | 3 | <0.018 |  |  |  | <0.09 | <0.025 | <0.17 | [5 empty] | <0.06 |  |  | <0.05 | 0.08 | 0.18 | <0.04 |  |  | 0.5 |  | 9 | 20 | 0.7 | 900 |  | 9 | 300 | 0.3 | 2 | 0.1 | 2 | 0.9 | 10 | 0.1 | 2.5 | 0.7 | 3 | 0.7 | 1 | 2 | 0.3 | 0.05 | 0.06 | 0.08 |  | 0.3 |  |  | 0.05 | 1 | 0.3 | 1 | 0.1 | 0.4 | 0.02 |  |  |  | 0.09 | 0.025 | 0.2 | [5 empty] | 0.06 |  |  | 0.05 | 0.07 | 0.2 | 0.04
ETPV045_049 | 9.2 |  | 50 | 1460 | 1440 | 316000 |  | 1330 | 400 | 11.6 | 5.3 | 145 | 16.1 | 36 | 2800 | 1.2 | <3 | 2.9 | 7 | 17.9 | 3.2 | <1.9 | 3.2 | 13.7 | 0.03 | <0.05 |  | 0.16 |  |  | <0.08 | <1.3 | <0.4 | <2.9 | 0.8 | 57 | <0.021 |  |  |  | <0.11 | <0.03 | <0.10 | [5 empty] | <0.07 |  |  | <0.06 | <0.10 | 0.44 | <0.08 |  |  | 1.1 |  | 12 | 40 | 80 | 11000 |  | 60 | 400 | 1.3 | 2.8 | 6 | 2.9 | 3 | 300 | 0.5 | <3 | 1.0 | 3 | 2.0 | 1.3 | <1.9 | 0.7 | 0.9 | 0.04 | <0.05 |  | 0.25 |  |  | <0.08 | <1.3 | <0.4 | <2.9 | 0.3 | 6 | <0.021 |  |  |  | <0.11 | <0.03 | <0.10 | [5 empty] | <0.07 |  |  | <0.06 | <0.10 | 0.23 | <0.08 |  |  | 0.7 |  | 10 | 30 | 1 | 1000 |  | 10 | 300 | 0.3 | 3 | 0.08 | 3 | 1 | 20 | 0.1 | 3 | 0.9 | 4 | 0.9 | 1.4 | 1.9 | 0.3 | 0.03 | 0.02 | 0.05 |  | 0.1 |  |  | 0.08 | 1 | 0.4 | 3 | 0.2 | 0.2 | 0.02 |  |  |  | 0.11 | 0.03 | 0.1 | [5 empty] | 0.07 |  |  | 0.06 | 0.1 | 0.1 | 0.08
ETPV045_050 | 7.9 |  | 24 | 1170 | 1800 | 313000 |  | 840 | 400 | 10.9 | 5 | 147 | 13 | 18.8 | 2190 | 0.9 | <2.7 | 3.1 | 11 | 16.5 | 3.4 | 1.4 | 2.2 | 8.8 | <0.05 | <0.08 |  | <0.26 |  |  | <0.07 | <1.0 | <0.28 | <2.1 | 0.60 | 30 | <0.05 |  |  |  | <0.11 | <0.029 | <0.10 | [5 empty] | <0.12 |  |  | <0.13 | 0.12 | 0.14 | <0.08 |  |  | 1.1 |  | 10 | 50 | 210 | 13000 |  | 40 | 300 | 1.5 | 4 | 6 | 5 | 1.4 | 190 | 0.3 | <2.7 | 0.8 | 4 | 2.3 | 2.3 | 1.1 | 0.5 | 0.6 | <0.05 | <0.08 |  | <0.26 |  |  | <0.07 | <1.0 | <0.28 | <2.1 | 0.23 | 5 | <0.05 |  |  |  | <0.11 | <0.029 | <0.10 | [5 empty] | <0.12 |  |  | <0.13 | 0.12 | 0.13 | <0.08 |  |  | 0.5 |  | 10 | 20 | 0.8 | 900 |  | 9 | 300 | 0.3 | 2 | 0.1 | 2 | 0.9 | 10 | 0.09 | 3 | 0.7 | 3 | 0.7 | 1 | 1.4 | 0.3 | 0.06 | 0.05 | 0.08 |  | 0.3 |  |  | 0.07 | 1.0 | 0.3 | 2 | 0.1 | 0.2 | 0.05 |  |  |  | 0.1 | 0.03 | 0.1 | [5 empty] | 0.12 |  |  | 0.13 | 0.09 | 0.14 | 0.08
ETPV045_051 | 10.5 |  | 26 | 1214 | 2580 | 312000 |  | 1580 | <280 | 13.3 | 7 | 170 | 8.6 | 68 | 4810 | 8.7 | <2.7 | 1.5 | 12 | 19.5 | 1.9 | <1.3 | 4.7 | 12.3 | <0.03 | <0.06 |  | <0.09 |  |  | <0.07 | <1.0 | <0.29 | <1.7 | 0.82 | 58 | <0.04 |  |  |  | <0.07 | <0.019 | <0.06 | [5 empty] | <0.04 |  |  | <0.04 | 0.12 | 0.17 | <0.03 |  |  | 1.2 |  | 7 | 26 | 130 | 11000 |  | 80 | <280 | 1.1 | 3 | 3 | 2.9 | 3 | 270 | 0.8 | <2.7 | 0.6 | 4 | 1.5 | 1.3 | <1.3 | 0.6 | 1.2 | <0.03 | <0.06 |  | <0.09 |  |  | <0.07 | <1.0 | <0.29 | <1.7 | 0.22 | 6 | <0.04 |  |  |  | <0.07 | <0.019 | <0.06 | [5 empty] | <0.04 |  |  | <0.04 | 0.09 | 0.16 | <0.03 |  |  | 0.5 |  | 9 | 20 | 0.7 | 900 |  | 9 | 300 | 0.3 | 2 | 0.1 | 2 | 0.9 | 10 | 0.08 | 3 | 0.7 | 3 | 0.6 | 1.4 | 1 | 0.3 | 0.02 | 0.03 | 0.06 |  | 0.09 |  |  | 0.07 | 1 | 0.3 | 2 | 0.1 | 0.1 | 0.04 |  |  |  | 0.07 | 0.019 | 0.06 | [5 empty] | 0.04 |  |  | 0.04 | 0.07 | 0.1 | 0.03
ETPV045_053 | 4.3 |  | 22 | 1270 | 740 | 313000 |  | 969 | <300 | 10.1 | 7.2 | 127 | 6.2 | 36.9 | 750 | 2.3 | <2.3 | 0.8 | 4.0 | 16.2 | 2.2 | <1.7 | 2.1 | 13.4 | 0.029 | 0.07 |  | <0.16 |  |  | <0.06 | <1.0 | <0.22 | <1.3 | 0.72 | 42.8 | <0.007 |  |  |  | <0.04 | <0.03 | <0.04 | [5 empty] | <0.024 |  |  | <0.022 | 0.13 | <0.14 | <0.04 |  |  | 0.5 |  | 6 | 30 | 29 | 6000 |  | 26 | <300 | 0.6 | 2.0 | 3 | 1.9 | 2.1 | 50 | 0.3 | <2.3 | 0.5 | 2.4 | 1.3 | 1.0 | <1.7 | 0.3 | 0.7 | 0.023 | 0.06 |  | <0.16 |  |  | <0.06 | <1.0 | <0.22 | <1.3 | 0.17 | 2.9 | <0.007 |  |  |  | <0.04 | <0.03 | <0.04 | [5 empty] | <0.024 |  |  | <0.022 | 0.06 | <0.14 | <0.04 |  |  | 0.5 |  | 8 | 20 | 0.6 | 800 |  | 9 | 300 | 0.2 | 0.7 | 0.08 | 2 | 0.8 | 10 | 0.07 | 2.3 | 0.7 | 2.7 | 0.6 | 1.1 | 1.7 | 0.2 | 0.05 | 0.009 | 0.05 |  | 0.16 |  |  | 0.06 | 1 | 0.2 | 1.3 | 0.1 | 0.2 | 0.007 |  |  |  | 0.04 | 0.03 | 0.04 | [5 empty] | 0.024 |  |  | 0.02 | 0.03 | 0.14 | 0.04
ETPV045_055 | 5 |  | <30 | 1520 | 1238 | 280000 |  | 1960 | <1100 | 11 | 50 | 193 | <8 | 42 | 2480 | 3.2 | <9 | <2.6 | <12 | 25 | <5 | <6 | 6.4 | 25 | <0.24 | 0.4 |  | <1.4 |  |  | <0.28 | <4 | <1.2 | <14 | 1.1 | 120 | <0.15 |  |  |  | <0.8 | <0.22 | <0.7 | [5 empty] | <0.7 |  |  | <0.5 | 0.41 | <0.5 | <0.28 |  |  | 3 |  | <30 | 190 | 23 | 30000 |  | 220 | <1100 | 5 | 40 | 16 | <8 | 5 | 170 | 2.0 | <9 | <2.6 | <12 | 9 | <5 | <6 | 2.0 | 7 | <0.24 | 0.5 |  | <1.4 |  |  | <0.28 | <4 | <1.2 | <14 | 0.7 | 21 | <0.15 |  |  |  | <0.8 | <0.22 | <0.7 | [5 empty] | <0.7 |  |  | <0.5 | 0.21 | <0.5 | <0.28 |  |  | 2 |  | 30 | 60 | 3 | 3000 |  | 30 | 1000 | 0.9 | 9 | 0.6 | 8 | 3 | 50 | 0.4 | 9 | 3 | 12 | 2 | 5 | 6 | 1 | 0.2 | 0.2 | 0.3 |  | 1 |  |  | 0.3 | 4 | 1.2 | 10 | 0.6 | 1 | 0.15 |  |  |  | 0.8 | 0.2 | 0.7 | [5 empty] | 0.7 |  |  | 0.5 | 0.22 | 0.5 | 0.3
ETPV045_056 | 2.5 |  | 26 | 1420 | 346 | 329000 |  | 1190 | <500 | 8.5 | 40 | 205 | <4 | 13.3 | 270 | 0.7 | <5 | <1.3 | <5 | 23.5 | <2.2 | <2.2 | 2.8 | 14.3 | <0.09 | 0.39 |  | <0.21 |  |  | <0.09 | <1.7 | <0.4 | <1.7 | 0.7 | 63 | <0.06 |  |  |  | <0.4 | <0.10 | <0.28 | [5 empty] | <0.10 |  |  | <0.09 | <0.10 | <0.23 | <0.14 |  |  | 1.0 |  | 13 | 50 | 15 | 11000 |  | 30 | <500 | 1.2 | 11 | 6 | <4 | 1.7 | 30 | 0.4 | <5 | <1.3 | <5 | 2.3 | <2.2 | <2.2 | 0.7 | 1.4 | <0.09 | 0.24 |  | <0.21 |  |  | <0.09 | <1.7 | <0.4 | <1.7 | 0.3 | 7 | <0.06 |  |  |  | <0.4 | <0.10 | <0.28 | [5 empty] | <0.10 |  |  | <0.09 | <0.10 | <0.23 | <0.14 |  |  | 0.9 |  | 14 | 30 | 1 | 1000 |  | 10 | 500 | 0.4 | 2 | 0.2 | 4 | 1 | 20 | 0.2 | 5 | 1.3 | 5 | 1 | 2.2 | 2 | 0.4 | 0.09 | 0.09 | 0.07 |  | 0.2 |  |  | 0.09 | 2 | 0.4 | 2 | 0.2 | 0.3 | 0.06 |  |  |  | 0.4 | 0.1 | 0.3 | [5 empty] | 0.1 |  |  | 0.09 | 0.1 | 0.23 | 0.14
ETPV045_057 | 2.3 |  | 26 | 1220 | 403 | 321000 |  | 960 | <300 | 9.4 | 10 | 190 | 6.9 | 26.2 | 740 | 1.6 | <3 | 1.0 | <4 | 20.1 | 2.9 | <1.7 | 2.8 | 11.5 | 0.09 | 0.48 |  | <0.28 |  |  | <0.08 | <1.1 | <0.23 | <0.8 | 0.52 | 51 | 0.02 |  |  |  | <0.18 | <0.07 | <0.07 | [5 empty] | <0.11 |  |  | <0.04 | <0.08 | 0.20 | <0.05 |  |  | 0.6 |  | 7 | 40 | 18 | 7000 |  | 50 | <300 | 0.7 | 3 | 5 | 2.2 | 2.6 | 110 | 0.3 | <3 | 0.7 | <4 | 1.8 | 1.3 | <1.7 | 0.5 | 0.8 | 0.06 | 0.29 |  | <0.28 |  |  | <0.08 | <1.1 | <0.23 | <0.8 | 0.20 | 5 | 0.03 |  |  |  | <0.18 | <0.07 | <0.07 | [5 empty] | <0.11 |  |  | <0.04 | <0.08 | 0.15 | <0.05 |  |  | 0.6 |  | 9 | 20 | 0.8 | 1000 |  | 10 | 300 | 0.3 | 1 | 0.2 | 2.3 | 1 | 10 | 0.2 | 3 | 0.8 | 4 | 0.8 | 1.4 | 2 | 0.3 | 0.05 | 0.02 | 0.03 |  | 0.28 |  |  | 0.08 | 1.1 | 0.2 | 0.8 | 0.2 | 0.3 | 0.01 |  |  |  | 0.2 | 0.07 | 0.07 | [5 empty] | 0.1 |  |  | 0.04 | 0.08 | 0.1 | 0.05
ETPV045_059 | 2.0 |  | 22 | 1260 | 480 | 313000 |  | 1500 | <400 | 11.2 | 16 | 184 | <2.8 | 15.9 | 810 | 1.4 | <3 | 2.3 | <4 | 23.4 | 2.6 | <2.4 | 4.4 | 15.4 | 0.16 | 1.7 |  | <0.17 |  |  | <0.10 | <1.3 | <0.4 | <2.6 | 0.64 | 88 | 0.07 |  |  |  | <0.13 | <0.04 | <0.22 | [5 empty] | <0.18 |  |  | <0.16 | 0.22 | <0.18 | <0.07 |  |  | 1.2 |  | 13 | 70 | 40 | 10000 |  | 110 | <400 | 1.1 | 6 | 7 | <2.8 | 2.3 | 150 | 0.5 | <3 | 1.2 | <4 | 2.2 | 2.1 | <2.4 | 0.7 | 1.1 | 0.12 | 0.6 |  | <0.17 |  |  | <0.10 | <1.3 | <0.4 | <2.6 | 0.20 | 9 | 0.08 |  |  |  | <0.13 | <0.04 | <0.22 | [5 empty] | <0.18 |  |  | <0.16 | 0.11 | <0.18 | <0.07 |  |  | 0.6 |  | 10 | 30 | 1 | 1000 |  | 10 | 400 | 0.3 | 2 | 0.2 | 3 | 1 | 20 | 0.09 | 3 | 0.9 | 4 | 0.8 | 2 | 2 | 0.3 | 0.1 | 0.03 | 0.1 |  | 0.2 |  |  | 0.1 | 1 | 0.4 | 3 | 0.2 | 0.2 | 0.07 |  |  |  | 0.13 | 0.04 | 0.2 | [5 empty] | 0.2 |  |  | 0.16 | 0.04 | 0.18 | 0.07
ETPV045_060 | 9.4 |  | 28 | 1653 | 840 | 302000 |  | 1520 | 430 | 10.7 | 6.1 | 119.2 | 8.8 | 18.4 | 710 | 2.03 | <2.2 | 2.5 | 3.8 | 15.8 | 2.5 | 1.3 | 4.2 | 16.4 | <0.022 | 0.07 |  | 0.06 |  |  | 0.024 | 0.8 | <0.21 | <1.4 | 1.01 | 72 | <0.019 |  |  |  | <0.10 | <0.008 | <0.026 | [5 empty] | <0.018 |  |  | 0.017 | 0.21 | 0.23 | <0.05 |  |  | 0.9 |  | 5 | 29 | 30 | 6000 |  | 40 | 190 | 0.6 | 1.8 | 2.3 | 1.6 | 1.1 | 70 | 0.27 | <2.2 | 0.6 | 2.2 | 1.0 | 0.7 | 0.9 | 0.4 | 0.7 | <0.022 | 0.05 |  | 0.07 |  |  | 0.020 | 0.6 | <0.21 | <1.4 | 0.13 | 3 | <0.019 |  |  |  | <0.10 | <0.008 | <0.026 | [5 empty] | <0.018 |  |  | 0.020 | 0.07 | 0.12 | <0.05 |  |  | 0.4 |  | 7 | 20 | 0.5 | 700 |  | 7 | 220 | 0.2 | 1 | 0.08 | 1 | 0.7 | 10 | 0.08 | 2.2 | 0.6 | 2.5 | 0.5 | 0.8 | 0.9 | 0.2 | 0.008 | 0.022 | 0.01 |  | 0.04 |  |  | 0.02 | 0.8 | 0.21 | 1 | 0.08 | 0.05 | 0.019 |  |  |  | 0.10 | 0.008 | 0.026 | [5 empty] | 0.02 |  |  | 0.02 | 0.04 | 0.1 | 0.05
ETPV046_001 | 97 |  | <12 | 1114 | 113 | 299000 |  | 617 | <300 | 13.7 | 5.6 | 362 | 3.4 | 3.1 | 196 | 0.27 | <4 | 4.0 | <4 | 70 | <1.8 | 3.7 | 0.6 | 8.9 | <0.04 | 0.53 |  | <0.3 |  |  | <0.06 | <1.2 | <0.4 | <1.8 | <0.17 | 12.0 | <0.011 |  |  |  | <0.06 | <0.016 | <0.05 | [5 empty] | <0.11 |  |  | <0.10 | 0.11 | <0.14 | 0.11 |  |  | 5 |  | <12 | 27 | 4 | 9000 |  | 14 | <300 | 0.9 | 2.2 | 7 | 2.1 | 1.1 | 27 | 0.13 | <4 | 1.0 | <4 | 3 | <1.8 | 1.9 | 0.3 | 0.6 | <0.04 | 0.20 |  | <0.3 |  |  | <0.06 | <1.2 | <0.4 | <1.8 | <0.17 | 1.6 | <0.011 |  |  |  | <0.06 | <0.016 | <0.05 | [5 empty] | <0.11 |  |  | <0.10 | 0.08 | <0.14 | 0.08 |  |  | 0.6 |  | 12 | 27 | 0.9 | 1000 |  | 10 | 300 | 0.3 | 1 | 0.1 | 2 | 1.2 | 20 | 0.1 | 4 | 0.9 | 4 | 0.8 | 2 | 2 | 0.3 | 0.07 | 0.04 | 0.02 |  | 0.3 |  |  | 0.06 | 1.2 | 0.4 | 1.8 | 0.17 | 0.1 | 0.01 |  |  |  | 0.06 | 0.02 | 0.05 | [5 empty] | 0.1 |  |  | 0.1 | 0.08 | 0.1 | 0.08
ETPV046_002 | 106 |  | 20 | 720 | 87 | 323000 |  | 545 | <500 | 11.6 | <4 | 220 | <5 | 2.0 | 340 | <0.25 | <5 | 1.7 | <6 | 57 | 2.5 | 3.5 | 0.6 | 4.8 | <0.04 | 0.5 |  | <0.5 |  |  | <0.14 | <1.9 | 0.6 | <4 | <0.22 | 11 | <0.07 |  |  |  | <0.4 | <0.05 | <0.18 | [5 empty] | <0.12 |  |  | <0.11 | <0.14 | <0.22 | 1.1 |  |  | 14 |  | 9 | 50 | 10 | 14000 |  | 21 | <500 | 1.2 | <4 | 9 | <5 | 1.4 | 70 | <0.25 | <5 | 1.6 | <6 | 6 | 1.5 | 2.6 | 0.6 | 0.9 | <0.04 | 0.4 |  | <0.5 |  |  | <0.14 | <1.9 | 0.6 | <4 | <0.22 | 3 | <0.07 |  |  |  | <0.4 | <0.05 | <0.18 | [5 empty] | <0.12 |  |  | <0.11 | <0.14 | <0.22 | 0.4 |  |  | 1 |  | 16 | 40 | 2 | 2000 |  | 20 | 500 | 0.5 | 4 | 0.3 | 5 | 1.6 | 20 | 0.3 | 5 | 1 | 6 | 1 | 2.2 | 2 | 0.5 | 0.1 | 0.04 | 0.2 |  | 0.5 |  |  | 0.1 | 1.9 | 0.5 | 4 | 0.2 | 0.3 | 0.07 |  |  |  | 0.4 | 0.05 | 0.2 | [5 empty] | 0.1 |  |  | 0.1 | 0.14 | 0.2 | 0.1
ETPV046_003 | 206 |  | <14 | 778 | 107 | 298000 |  | 709 | <400 | 12.8 | 4.2 | 209 | <3 | 2.1 | 157 | <0.12 | <4 | 2.4 | 4 | 55 | <2.0 | 6 | 0.9 | 4.9 | <0.06 | 0.47 |  | <0.11 |  |  | <0.07 | <1.5 | 0.4 | <2.3 | <0.23 | 12.8 | <0.016 |  |  |  | <0.08 | <0.023 | <0.08 | [5 empty] | <0.19 |  |  | <0.15 | <0.14 | <0.18 | 0.27 |  |  | 14 |  | <14 | 28 | 5 | 7000 |  | 22 | <400 | 1.0 | 2.9 | 5 | <3 | 1.0 | 29 | <0.12 | <4 | 1.0 | 4 | 4 | <2.0 | 3 | 0.4 | 0.6 | <0.06 | 0.18 |  | <0.11 |  |  | <0.07 | <1.5 | 0.3 | <2.3 | <0.23 | 2.5 | <0.016 |  |  |  | <0.08 | <0.023 | <0.08 | [5 empty] | <0.19 |  |  | <0.15 | <0.14 | <0.18 | 0.12 |  |  | 0.7 |  | 10 | 31 | 1 | 1000 |  | 10 | 400 | 0.3 | 2 | 0.2 | 3 | 1.3 | 20 | 0.1 | 4 | 1 | 4 | 0.9 | 2.0 | 2 | 0.3 | 0.1 | 0.06 | 0.09 |  | 0.1 |  |  | 0.07 | 1.5 | 0.4 | 2 | 0.2 | 0.4 | 0.02 |  |  |  | 0.08 | 0.02 | 0.08 | [5 empty] | 0.19 |  |  | 0.15 | 0.1 | 0.2 | 0.09
ETPV046_005 | 125 |  | 19 | 845 | 105 | 311000 |  | 583 | <300 | 13.1 | 6.1 | 223 | <2.3 | 1.6 | 132 | 0.11 | <3 | 1.7 | <4 | 55.3 | 2.2 | 4.2 | 0.86 | 4.9 | 0.025 | 0.38 |  | <0.25 |  |  | <0.06 | <1.2 | 0.7 | 0.6 | <0.13 | 11.8 | <0.008 |  |  |  | <0.04 | <0.011 | <0.04 | [5 empty] | <0.14 |  |  | <0.023 | 0.10 | <0.14 | 0.08 |  |  | 12 |  | 8 | 19 | 3 | 6000 |  | 16 | <300 | 0.9 | 2.6 | 4 | <2.3 | 0.8 | 20 | 0.09 | <3 | 0.7 | <4 | 2.3 | 1.4 | 1.3 | 0.27 | 0.4 | 0.025 | 0.14 |  | <0.25 |  |  | <0.06 | <1.2 | 0.3 | 0.8 | <0.13 | 1.5 | <0.008 |  |  |  | <0.04 | <0.011 | <0.04 | [5 empty] | <0.14 |  |  | <0.023 | 0.06 | <0.14 | 0.07 |  |  | 0.6 |  | 11 | 25 | 0.8 | 1000 |  | 10 | 300 | 0.3 | 2 | 0.1 | 2.3 | 1.0 | 20 | 0.08 | 3 | 0.8 | 4 | 0.7 | 1 | 1 | 0.2 | 0.07 | 0.009 | 0.02 |  | 0.2 |  |  | 0.06 | 1.2 | 0.3 | 0.4 | 0.1 | 0.07 | 0.008 |  |  |  | 0.04 | 0.011 | 0.04 | [5 empty] | 0.1 |  |  | 0.023 | 0.05 | 0.1 | 0.07
ETPV046_008 | 212 |  | <19 | 770 | 90 | 309000 |  | 513 | <600 | 13.1 | 6 | 325 | <5 | 2.4 | 90 | <0.25 | <5 | 4.8 | <7 | 63 | <2.7 | <2.5 | 0.5 | 8.3 | <0.04 | 0.50 |  | <0.5 |  |  | <0.09 | <2.1 | <0.8 | <2.1 | <0.24 | 12 | <0.04 |  |  |  | <0.4 | <0.10 | <0.18 | [5 empty] | <0.24 |  |  | <0.11 | <0.14 | <0.27 | <0.11 |  |  | 23 |  | <19 | 50 | 5 | 12000 |  | 23 | <600 | 1.7 | 4 | 13 | <5 | 1.3 | 30 | <0.25 | <5 | 1.4 | <7 | 5 | <2.7 | <2.5 | 0.6 | 2.9 | <0.04 | 0.29 |  | <0.5 |  |  | <0.09 | <2.1 | <0.8 | <2.1 | <0.24 | 3 | <0.04 |  |  |  | <0.4 | <0.10 | <0.18 | [5 empty] | <0.24 |  |  | <0.11 | <0.14 | <0.27 | <0.11 |  |  | 1 |  | 20 | 40 | 2 | 2000 |  | 20 | 600 | 0.5 | 4 | 0.3 | 5 | 1.8 | 30 | 0.2 | 5 | 1 | 7 | 1 | 3 | 2 | 0.5 | 0.1 | 0.04 | 0.08 |  | 0.5 |  |  | 0.09 | 2 | 0.8 | 2.1 | 0.2 | 0.4 | 0.04 |  |  |  | 0.4 | 0.10 | 0.2 | [5 empty] | 0.2 |  |  | 0.11 | 0.1 | 0.27 | 0.11
ETPV046_010 | 96 |  | <11 | 989 | 92 | 299000 |  | 629 | <290 | 12.0 | 3.1 | 351 | 4.6 | 2.7 | 135 | <0.09 | <3 | 4.6 | <3 | 65.6 | <1.5 | 3.2 | 0.73 | 7.0 | 0.028 | 0.28 |  | <0.06 |  |  | <0.06 | 1.2 | <0.29 | <2.1 | 0.15 | 14.7 | <0.008 |  |  |  | <0.04 | <0.012 | <0.14 | [5 empty] | <0.026 |  |  | <0.024 | 0.15 | <0.15 | 0.07 |  |  | 7 |  | <11 | 24 | 3 | 6000 |  | 19 | <290 | 0.7 | 2.2 | 6 | 2.1 | 1.0 | 19 | <0.09 | <3 | 1.0 | <3 | 2.2 | <1.5 | 1.4 | 0.29 | 0.6 | 0.024 | 0.11 |  | <0.06 |  |  | <0.06 | 0.9 | <0.29 | <2.1 | 0.11 | 1.6 | <0.008 |  |  |  | <0.04 | <0.012 | <0.14 | [5 empty] | <0.026 |  |  | <0.024 | 0.07 | <0.15 | 0.04 |  |  | 0.6 |  | 10 | 25 | 0.8 | 1000 |  | 10 | 300 | 0.3 | 2.4 | 0.1 | 2 | 1.0 | 10 | 0.09 | 3 | 0.8 | 3 | 0.8 | 1 | 1.5 | 0.3 | 0.05 | 0.009 | 0.06 |  | 0.06 |  |  | 0.06 | 1.2 | 0.3 | 2 | 0.13 | 0.3 | 0.008 |  |  |  | 0.04 | 0.01 | 0.1 | [5 empty] | 0.026 |  |  | 0.02 | 0.06 | 0.1 | 0.03
ETPV046_012 | 1130 |  | 38 | 660 | 167 | 272000 |  | 468 | <290 | 11.7 | 5.0 | 227 | 4.3 | 1.6 | 145 | <0.13 | <3 | 6.3 | <4 | 56 | <1.5 | 4.3 | 0.7 | 7.7 | <0.05 | 0.59 |  | <0.10 |  |  | <0.07 | <1.1 | 0.30 | <1.8 | <0.13 | 10.5 | <0.015 |  |  |  | <0.17 | <0.021 | <0.07 | [5 empty] | <0.05 |  |  | <0.04 | 0.08 | <0.13 | 0.11 |  |  | 30 |  | 12 | 26 | 7 | 8000 |  | 15 | <290 | 1.0 | 2.7 | 7 | 1.9 | 0.8 | 27 | <0.13 | <3 | 1.1 | <4 | 3 | <1.5 | 1.9 | 0.3 | 0.5 | <0.05 | 0.24 |  | <0.10 |  |  | <0.07 | <1.1 | 0.25 | <1.8 | <0.13 | 1.9 | <0.015 |  |  |  | <0.17 | <0.021 | <0.07 | [5 empty] | <0.05 |  |  | <0.04 | 0.09 | <0.13 | 0.08 |  |  | 0.5 |  | 9 | 20 | 0.6 | 900 |  | 9 | 290 | 0.3 | 1 | 0.1 | 2.1 | 0.9 | 10 | 0.1 | 3 | 0.8 | 4 | 0.7 | 1 | 1 | 0.3 | 0.02 | 0.05 | 0.03 |  | 0.1 |  |  | 0.07 | 1 | 0.2 | 1.8 | 0.13 | 0.1 | 0.01 |  |  |  | 0.17 | 0.02 | 0.07 | [5 empty] | 0.05 |  |  | 0.04 | 0.07 | 0.13 | 0.07
ETPV046_013 | 215 |  | 16 | 748 | 106 | 298000 |  | 524 | 320 | 11.1 | 3.9 | 226 | 3.6 | 2.0 | 200 | 0.22 | <3 | 3.5 | <4 | 58.3 | <1.6 | 4.5 | 0.67 | 6.3 | <0.05 | 0.34 |  | <0.08 |  |  | <0.07 | <1.2 | <0.27 | <2.2 | <0.16 | 14.3 | <0.012 |  |  |  | <0.07 | 0.02 | <0.06 | [5 empty] | <0.04 |  |  | <0.15 | 0.10 | 0.17 | 0.21 |  |  | 20 |  | 9 | 22 | 5 | 8000 |  | 18 | 250 | 1.0 | 2.8 | 6 | 1.9 | 0.8 | 30 | 0.12 | <3 | 0.9 | <4 | 2.7 | <1.6 | 1.2 | 0.22 | 0.7 | <0.05 | 0.14 |  | <0.08 |  |  | <0.07 | <1.2 | <0.27 | <2.2 | <0.16 | 2.4 | <0.012 |  |  |  | <0.07 | 0.03 | <0.06 | [5 empty] | <0.04 |  |  | <0.15 | 0.07 | 0.13 | 0.10 |  |  | 0.6 |  | 10 | 24 | 0.9 | 1000 |  | 10 | 280 | 0.3 | 2.8 | 0.2 | 2 | 1.0 | 10 | 0.1 | 3 | 0.8 | 4 | 0.7 | 2 | 1 | 0.2 | 0.08 | 0.05 | 0.03 |  | 0.08 |  |  | 0.07 | 1 | 0.3 | 2.2 | 0.16 | 0.3 | 0.012 |  |  |  | 0.07 | 0.02 | 0.06 | [5 empty] | 0.04 |  |  | 0.15 | 0.07 | 0.1 | 0.1
ETPV046_014 | 104 |  | 15 | 874 | 93 | 310000 |  | 604 | <290 | 11.7 | 5.4 | 292 | 3.7 | 2.3 | 253 | <0.12 | <3 | 4.0 | <3 | 61.7 | 1.5 | 5.1 | 0.62 | 5.9 | 0.020 | 0.30 |  | <0.05 |  |  | <0.04 | <1.1 | <0.3 | <0.4 | <0.13 | 12.5 | <0.007 |  |  |  | <0.04 | <0.04 | <0.16 | [5 empty] | <0.023 |  |  | <0.07 | 0.09 | 0.14 | 0.51 |  |  | 3 |  | 6 | 19 | 3 | 4000 |  | 15 | <290 | 0.6 | 2.1 | 5 | 1.9 | 0.6 | 27 | <0.12 | <3 | 0.8 | <3 | 2.3 | 0.9 | 1.6 | 0.26 | 0.4 | 0.021 | 0.12 |  | <0.05 |  |  | <0.04 | <1.1 | <0.3 | <0.4 | <0.13 | 1.3 | <0.007 |  |  |  | <0.04 | <0.04 | <0.16 | [5 empty] | <0.023 |  |  | <0.07 | 0.07 | 0.10 | 0.11 |  |  | 0.6 |  | 9 | 22 | 0.8 | 900 |  | 9 | 290 | 0.2 | 1 | 0.2 | 2 | 0.9 | 10 | 0.12 | 3 | 0.6 | 3 | 0.7 | 1.2 | 1 | 0.2 | 0.06 | 0.008 | 0.02 |  | 0.05 |  |  | 0.04 | 1 | 0.3 | 0.4 | 0.13 | 0.2 | 0.007 |  |  |  | 0.04 | 0.04 | 0.2 | [5 empty] | 0.023 |  |  | 0.07 | 0.07 | 0.11 | 0.05
ETPV046_015 | 606 |  | 20 | 800 | 143 | 300000 |  | 560 | <400 | 12.4 | 6 | 208 | 4 | 1.6 | 290 | <0.09 | <4 | 3.7 | <4 | 60 | <1.8 | 5.9 | 0.7 | 7.1 | <0.06 | 0.34 |  | <0.15 |  |  | <0.06 | <1.3 | <0.29 | <1.3 | <0.20 | 12.3 | <0.023 |  |  |  | <0.12 | <0.03 | <0.11 | [5 empty] | <0.15 |  |  | <0.07 | 0.14 | <0.19 | 0.20 |  |  | 17 |  | 11 | 60 | 7 | 6000 |  | 30 | <400 | 1.7 | 3 | 7 | 3 | 1.0 | 40 | <0.09 | <4 | 1.0 | <4 | 4 | <1.8 | 2.5 | 0.3 | 0.8 | <0.06 | 0.17 |  | <0.15 |  |  | <0.06 | <1.3 | <0.29 | <1.3 | <0.20 | 2.1 | <0.023 |  |  |  | <0.12 | <0.03 | <0.11 | [5 empty] | <0.15 |  |  | <0.07 | 0.13 | <0.19 | 0.11 |  |  | 0.7 |  | 12 | 30 | 0.9 | 1000 |  | 10 | 400 | 0.4 | 3 | 0.2 | 3 | 1.1 | 20 | 0.09 | 4 | 1 | 4 | 0.8 | 2 | 1 | 0.3 | 0.1 | 0.06 | 0.1 |  | 0.15 |  |  | 0.06 | 1 | 0.3 | 1 | 0.2 | 0.2 | 0.02 |  |  |  | 0.1 | 0.03 | 0.1 | [5 empty] | 0.1 |  |  | 0.07 | 0.1 | 0.2 | 0.07
ETPV046_016 | 64 |  | 16 | 1443 | 89 | 298000 |  | 719 | <280 | 13.3 | 4.2 | 452 | 7.3 | 2.0 | 149 | <0.08 | <2.9 | 2.2 | <3 | 78 | 2.8 | 3.3 | 0.84 | 10.7 | <0.04 | 0.43 |  | <0.06 |  |  | <0.05 | 1.1 | 0.38 | <1.5 | 0.17 | 16.8 | <0.027 |  |  |  | <0.05 | <0.013 | <0.04 | [5 empty] | <0.11 |  |  | 0.03 | 0.19 | <0.12 | 0.18 |  |  | 3 |  | 7 | 28 | 3 | 6000 |  | 19 | <280 | 0.9 | 2.1 | 9 | 2.4 | 0.7 | 23 | <0.08 | <2.9 | 0.7 | <3 | 3 | 1.1 | 1.2 | 0.27 | 0.8 | <0.04 | 0.15 |  | <0.06 |  |  | <0.05 | 0.9 | 0.25 | <1.5 | 0.10 | 2.2 | <0.027 |  |  |  | <0.05 | <0.013 | <0.04 | [5 empty] | <0.11 |  |  | 0.04 | 0.07 | <0.12 | 0.08 |  |  | 0.6 |  | 9 | 20 | 0.8 | 1000 |  | 9 | 300 | 0.3 | 1 | 0.1 | 2 | 0.9 | 10 | 0.08 | 2.9 | 0.7 | 3 | 0.7 | 1 | 1 | 0.3 | 0.04 | 0.04 | 0.07 |  | 0.06 |  |  | 0.05 | 1.0 | 0.26 | 1.5 | 0.09 | 0.08 | 0.027 |  |  |  | 0.05 | 0.01 | 0.04 | [5 empty] | 0.11 |  |  | 0.03 | 0.01 | 0.12 | 0.04
ETPV046_017 | 17.0 |  | <12 | 849 | 92 | 319000 |  | 442 | <400 | 12.5 | 4.0 | 429 | 6.3 | 2.1 | 53 | <0.14 | <4 | <1.0 | <4 | 76 | <1.8 | 3.4 | 0.71 | 5.6 | <0.05 | 0.22 |  | 0.10 |  |  | <0.08 | <1.4 | <0.3 | <2.9 | <0.16 | 11.0 | <0.05 |  |  |  | <0.07 | <0.07 | <0.06 | [5 empty] | <0.04 |  |  | <0.04 | 0.09 | 0.13 | <0.07 |  |  | 1.3 |  | <12 | 26 | 3 | 7000 |  | 15 | <400 | 1.2 | 2.7 | 8 | 2.2 | 0.9 | 16 | <0.14 | <4 | <1.0 | <4 | 3 | <1.8 | 1.5 | 0.25 | 0.6 | <0.05 | 0.12 |  | 0.15 |  |  | <0.08 | <1.4 | <0.3 | <2.9 | <0.16 | 1.8 | <0.05 |  |  |  | <0.07 | <0.07 | <0.06 | [5 empty] | <0.04 |  |  | <0.04 | 0.07 | 0.12 | <0.07 |  |  | 0.7 |  | 10 | 28 | 1 | 1000 |  | 10 | 400 | 0.3 | 3 | 0.1 | 2 | 1.1 | 17 | 0.1 | 4 | 1.0 | 4 | 0.8 | 2 | 1 | 0.2 | 0.05 | 0.05 | 0.03 |  | 0.09 |  |  | 0.08 | 1.4 | 0.3 | 3 | 0.2 | 0.4 | 0.05 |  |  |  | 0.07 | 0.07 | 0.06 | [5 empty] | 0.04 |  |  | 0.04 | 0.06 | 0.1 | 0.07
ETPV046_018 | 47.1 |  | 20 | 1286 | 129 | 314000 |  | 416 | <300 | 14.4 | 3.4 | 541 | 3.5 | 3.7 | 147 | 0.30 | <3 | 4.0 | <3 | 101 | 1.6 | 5.0 | 0.29 | 8.8 | 0.015 | 0.46 |  | 0.17 |  |  | <0.05 | <1.1 | 0.34 | 0.6 | <0.14 | 8.6 | <0.007 |  |  |  | <0.18 | <0.011 | <0.04 | [5 empty] | <0.024 |  |  | 0.03 | <0.08 | <0.15 | <0.07 |  |  | 2.3 |  | 6 | 29 | 4 | 6000 |  | 13 | <300 | 0.7 | 1.6 | 8 | 1.9 | 0.9 | 18 | 0.13 | <3 | 0.8 | <3 | 3 | 1.1 | 1.5 | 0.22 | 0.7 | 0.015 | 0.14 |  | 0.13 |  |  | <0.05 | <1.1 | 0.18 | 0.8 | <0.14 | 1.4 | <0.007 |  |  |  | <0.18 | <0.011 | <0.04 | [5 empty] | <0.024 |  |  | 0.05 | <0.08 | <0.15 | <0.07 |  |  | 0.5 |  | 9 | 20 | 0.8 | 900 |  | 10 | 300 | 0.3 | 1 | 0.09 | 2.1 | 0.9 | 10 | 0.1 | 3 | 0.7 | 3 | 0.7 | 1.3 | 1 | 0.25 | 0.05 | 0.009 | 0.06 |  | 0.05 |  |  | 0.05 | 1 | 0.21 | 0.4 | 0.1 | 0.07 | 0.007 |  |  |  | 0.2 | 0.01 | 0.04 | [5 empty] | 0.02 |  |  | 0.02 | 0.08 | 0.15 | 0.07
ETPV046_019 | 104 |  | 18 | 845 | 93 | 322000 |  | 542 | <400 | 13.5 | 6 | 309 | 3.5 | 1.9 | 141 | 0.23 | <4 | 3.0 | <4 | 71 | <1.7 | 4 | 0.8 | 7.1 | <0.07 | 0.24 |  | 0.13 |  |  | <0.10 | <1.5 | 0.37 | <1.0 | <0.18 | 12.7 | <0.017 |  |  |  | <0.09 | <0.06 | <0.08 | [5 empty] | <0.13 |  |  | <0.22 | <0.09 | <0.15 | <0.09 |  |  | 3 |  | 9 | 21 | 4 | 8000 |  | 20 | <400 | 1.0 | 3 | 8 | 2.3 | 1.1 | 28 | 0.15 | <4 | 1.3 | <4 | 4 | <1.7 | 3 | 0.4 | 0.7 | <0.07 | 0.18 |  | 0.20 |  |  | <0.10 | <1.5 | 0.26 | <1.0 | <0.18 | 1.9 | <0.017 |  |  |  | <0.09 | <0.06 | <0.08 | [5 empty] | <0.13 |  |  | <0.22 | <0.09 | <0.15 | <0.09 |  |  | 0.7 |  | 12 | 30 | 0.8 | 1000 |  | 10 | 400 | 0.3 | 2 | 0.2 | 2.7 | 1.2 | 20 | 0.08 | 4 | 1 | 4 | 1 | 1.7 | 2 | 0.4 | 0.08 | 0.07 | 0.04 |  | 0.1 |  |  | 0.1 | 1 | 0.29 | 1 | 0.18 | 0.2 | 0.017 |  |  |  | 0.09 | 0.06 | 0.08 | [5 empty] | 0.13 |  |  | 0.22 | 0.09 | 0.1 | 0.09
ETPV046_020 | 24.0 |  | 17 | 913 | 110 | 308000 |  | 501 | <230 | 13.3 | 4.8 | 326 | <1.5 | 2.7 | 290 | 0.09 | <2.5 | 2.6 | <2.7 | 73.6 | <1.1 | 4.9 | 0.44 | 7.3 | 0.042 | 0.51 |  | <0.04 |  |  | <0.05 | <0.9 | 0.71 | <1.6 | 0.23 | 9.6 | <0.006 |  |  |  | <0.03 | <0.009 | <0.10 | [5 empty] | <0.020 |  |  | 0.02 | 0.13 | 0.30 | 0.66 |  |  | 1.7 |  | 5 | 26 | 3 | 5000 |  | 15 | <230 | 0.8 | 1.7 | 7 | <1.5 | 0.7 | 30 | 0.08 | <2.5 | 0.7 | <2.7 | 2.3 | <1.1 | 1.5 | 0.20 | 0.4 | 0.024 | 0.14 |  | <0.04 |  |  | <0.05 | <0.9 | 0.24 | <1.6 | 0.08 | 1.4 | <0.006 |  |  |  | <0.03 | <0.009 | <0.10 | [5 empty] | <0.020 |  |  | 0.05 | 0.06 | 0.12 | 0.13 |  |  | 0.4 |  | 8 | 20 | 0.5 | 800 |  | 8 | 230 | 0.2 | 1 | 0.09 | 1 | 0.8 | 10 | 0.09 | 3 | 0.7 | 2.7 | 0.5 | 1.1 | 1 | 0.22 | 0.05 | 0.007 | 0.01 |  | 0.04 |  |  | 0.05 | 0.9 | 0.2 | 2 | 0.06 | 0.06 | 0.006 |  |  |  | 0.03 | 0.009 | 0.10 | [5 empty] | 0.02 |  |  | 0.02 | 0.04 | 0.1 | 0.05
ETPV046_021 | 28.7 |  | 20 | 1010 | 113 | 312000 |  | 468 | <500 | 15.1 | 4 | 385 | <3 | 3.4 | 530 | 0.16 | <4 | 2.4 | <5 | 83 | 3.1 | 6.4 | 0.5 | 12.9 | 0.05 | 0.73 |  | 0.3 |  |  | <0.11 | <1.5 | 1.3 | <4 | <0.19 | 8.5 | 0.03 |  |  |  | <0.15 | <0.04 | <0.3 | [5 empty] | <0.09 |  |  | <0.08 | <0.15 | 0.8 | 1.4 |  |  | 2.2 |  | 10 | 40 | 7 | 10000 |  | 10 | <500 | 1.7 | 4 | 8 | <3 | 0.9 | 120 | 0.19 | <4 | 1.2 | <5 | 5 | 1.5 | 2.8 | 0.5 | 1.5 | 0.06 | 0.24 |  | 0.4 |  |  | <0.11 | <1.5 | 0.7 | <4 | <0.19 | 2.2 | 0.05 |  |  |  | <0.15 | <0.04 | <0.3 | [5 empty] | <0.09 |  |  | <0.08 | <0.15 | 0.5 | 0.4 |  |  | 0.8 |  | 14 | 30 | 1 | 1000 |  | 13 | 500 | 0.4 | 3 | 0.2 | 3 | 1.3 | 20 | 0.1 | 4 | 1 | 5 | 0.9 | 1.9 | 2 | 0.4 | 0.1 | 0.03 | 0.06 |  | 0.2 |  |  | 0.1 | 1 | 0.6 | 4 | 0.2 | 0.3 | 0.03 |  |  |  | 0.1 | 0.04 | 0.3 | [5 empty] | 0.09 |  |  | 0.08 | 0.1 | 0.2 | 0.1
ETPV046_022 | 144 |  | 13 | 844 | 102 | 311000 |  | 409 | <300 | 11.9 | 4.4 | 259 | <1.9 | 2.5 | 151 | 0.26 | <3 | 3.9 | <3 | 61.5 | <1.4 | 5.0 | 0.48 | 6.1 | 0.015 | 0.25 |  | <0.17 |  |  | <0.04 | <1.0 | <0.27 | 1.5 | 0.14 | 10.4 | <0.007 |  |  |  | <0.13 | <0.05 | <0.03 | [5 empty] | <0.023 |  |  | <0.021 | 0.11 | <0.13 | <0.07 |  |  | 9 |  | 6 | 19 | 3 | 6000 |  | 12 | <300 | 0.7 | 1.9 | 4 | <1.9 | 0.7 | 18 | 0.12 | <3 | 0.9 | <3 | 2.6 | <1.4 | 1.5 | 0.23 | 0.5 | 0.020 | 0.09 |  | <0.17 |  |  | <0.04 | <1.0 | <0.27 | 1.4 | 0.09 | 1.3 | <0.007 |  |  |  | <0.13 | <0.05 | <0.03 | [5 empty] | <0.023 |  |  | <0.021 | 0.07 | <0.13 | <0.07 |  |  | 0.5 |  | 10 | 23 | 0.7 | 900 |  | 9 | 300 | 0.2 | 2 | 0.09 | 2 | 0.9 | 10 | 0.1 | 3 | 0.8 | 3 | 0.7 | 1.4 | 1 | 0.25 | 0.08 | 0.008 | 0.02 |  | 0.17 |  |  | 0.04 | 1.0 | 0.3 | 0.4 | 0.11 | 0.07 | 0.007 |  |  |  | 0.13 | 0.05 | 0.03 | [5 empty] | 0.023 |  |  | 0.021 | 0.07 | 0.1 | 0.07
ETPV046_023 | 77 |  | 17 | 727 | 89 | 313000 |  | 395 | <270 | 11.7 | 3.9 | 282 | <2.3 | 2.8 | 175 | 0.27 | <3 | 2.9 | <4 | 69.6 | 1.9 | 5.7 | 0.37 | 4.9 | <0.03 | 0.38 |  | 0.09 |  |  | <0.05 | <1.0 | 0.41 | 1.0 | <0.11 | 10.2 | <0.007 |  |  |  | <0.18 | <0.011 | <0.04 | [5 empty] | <0.08 |  |  | <0.10 | 0.09 | <0.15 | 0.06 |  |  | 3 |  | 5 | 16 | 3 | 6000 |  | 12 | <270 | 0.7 | 1.9 | 6 | <2.3 | 0.7 | 21 | 0.15 | <3 | 0.8 | <4 | 2.5 | 1.0 | 1.6 | 0.25 | 0.3 | <0.03 | 0.13 |  | 0.09 |  |  | <0.05 | <1.0 | 0.23 | 1.1 | <0.11 | 1.2 | <0.007 |  |  |  | <0.18 | <0.011 | <0.04 | [5 empty] | <0.08 |  |  | <0.10 | 0.06 | <0.15 | 0.05 |  |  | 0.6 |  | 9 | 23 | 0.7 | 900 |  | 10 | 270 | 0.3 | 1 | 0.2 | 2.3 | 0.9 | 10 | 0.1 | 3 | 0.8 | 4 | 0.7 | 1.2 | 1 | 0.26 | 0.06 | 0.03 | 0.02 |  | 0.05 |  |  | 0.05 | 1.0 | 0.28 | 0.4 | 0.1 | 0.2 | 0.007 |  |  |  | 0.2 | 0.01 | 0.04 | [5 empty] | 0.08 |  |  | 0.1 | 0.06 | 0.1 | 0.05
ETPV046_024 | 26.9 |  | <10 | 800 | 82 | 314000 |  | 497 | <300 | 12.4 | 4.1 | 284 | <2.3 | 2.2 | 119 | <0.13 | 2.8 | 3.1 | <3 | 65.8 | 2.1 | 2.6 | 0.71 | 5.3 | 0.026 | 0.32 |  | <0.18 |  |  | <0.07 | <1.1 | <0.24 | <0.4 | <0.14 | 12.7 | <0.026 |  |  |  | <0.04 | <0.04 | <0.12 | [5 empty] | <0.024 |  |  | <0.022 | <0.09 | <0.14 | <0.07 |  |  | 1.5 |  | <10 | 19 | 4 | 6000 |  | 15 | <300 | 0.8 | 1.9 | 5 | <2.3 | 0.8 | 18 | <0.13 | 2.3 | 0.8 | <3 | 2.1 | 1.0 | 1.4 | 0.22 | 0.4 | 0.020 | 0.11 |  | <0.18 |  |  | <0.07 | <1.1 | <0.24 | <0.4 | <0.14 | 1.4 | <0.026 |  |  |  | <0.04 | <0.04 | <0.12 | [5 empty] | <0.024 |  |  | <0.022 | <0.09 | <0.14 | <0.07 |  |  | 0.5 |  | 10 | 23 | 0.7 | 900 |  | 9 | 300 | 0.2 | 1 | 0.1 | 2 | 0.9 | 10 | 0.1 | 2.7 | 0.7 | 3 | 0.7 | 1.3 | 1.5 | 0.2 | 0.06 | 0.008 | 0.02 |  | 0.2 |  |  | 0.07 | 1 | 0.24 | 0.4 | 0.14 | 0.07 | 0.03 |  |  |  | 0.04 | 0.04 | 0.12 | [5 empty] | 0.02 |  |  | 0.02 | 0.09 | 0.1 | 0.07
ETPV046_025 | 14.8 |  | 12 | 954 | 103 | 312000 |  | 442 | <270 | 14.8 | 4.3 | 356 | <1.8 | 3.3 | 134 | 0.20 | <3 | 3.9 | <3 | 79.0 | <1.4 | 5.6 | 0.53 | 5.6 | 0.031 | 0.20 |  | <0.22 |  |  | <0.04 | <1.0 | <0.26 | <0.4 | 0.15 | 10.6 | <0.03 |  |  |  | <0.04 | <0.010 | <0.03 | [5 empty] | <0.08 |  |  | <0.10 | 0.10 | <0.12 | <0.04 |  |  | 0.8 |  | 6 | 19 | 3 | 6000 |  | 12 | <270 | 0.9 | 2.0 | 5 | <1.8 | 0.8 | 19 | 0.12 | <3 | 0.8 | <3 | 2.2 | <1.4 | 1.8 | 0.19 | 0.4 | 0.022 | 0.09 |  | <0.22 |  |  | <0.04 | <1.0 | <0.26 | <0.4 | 0.11 | 1.3 | <0.03 |  |  |  | <0.04 | <0.010 | <0.03 | [5 empty] | <0.08 |  |  | <0.10 | 0.07 | <0.12 | <0.04 |  |  | 0.5 |  | 10 | 22 | 0.7 | 900 |  | 9 | 300 | 0.2 | 1 | 0.2 | 2 | 0.9 | 10 | 0.1 | 3 | 0.7 | 3 | 0.7 | 1 | 1 | 0.22 | 0.07 | 0.008 | 0.02 |  | 0.22 |  |  | 0.04 | 1 | 0.26 | 0.4 | 0.12 | 0.07 | 0.03 |  |  |  | 0.04 | 0.010 | 0.03 | [5 empty] | 0.08 |  |  | 0.1 | 0.08 | 0.1 | 0.04
ETPV046_027 | 205 |  | 16 | 787 | 107 | 317000 |  | 421 | <300 | 12.1 | 5.6 | 215 | 3.7 | 2.5 | 150 | <0.11 | <3 | 1.6 | <3 | 56.7 | 2.2 | 5.3 | 0.51 | 4.7 | <0.03 | 0.30 |  | <0.19 |  |  | <0.06 | <1.0 | 0.35 | 0.6 | <0.14 | 8.2 | <0.009 |  |  |  | <0.05 | <0.013 | <0.04 | [5 empty] | <0.09 |  |  | <0.028 | <0.08 | <0.15 | 0.10 |  |  | 12 |  | 6 | 23 | 3 | 6000 |  | 14 | <300 | 1.0 | 2.2 | 4 | 1.9 | 0.9 | 21 | <0.11 | <3 | 0.8 | <3 | 2.6 | 1.1 | 1.9 | 0.25 | 0.4 | <0.03 | 0.11 |  | <0.19 |  |  | <0.06 | <1.0 | 0.22 | 0.7 | <0.14 | 1.1 | <0.009 |  |  |  | <0.05 | <0.013 | <0.04 | [5 empty] | <0.09 |  |  | <0.028 | <0.08 | <0.15 | 0.07 |  |  | 0.6 |  | 9 | 20 | 0.8 | 900 |  | 9 | 300 | 0.3 | 2 | 0.1 | 2 | 0.9 | 10 | 0.11 | 3 | 0.8 | 3 | 0.7 | 1.2 | 1 | 0.26 | 0.05 | 0.03 | 0.02 |  | 0.2 |  |  | 0.06 | 1.0 | 0.25 | 0.5 | 0.1 | 0.3 | 0.009 |  |  |  | 0.05 | 0.013 | 0.04 | [5 empty] | 0.09 |  |  | 0.03 | 0.08 | 0.1 | 0.06
ETPV046_028 | 127 |  | 20 | 968 | 118 | 315000 |  | 638 | <240 | 11.9 | 4.2 | 210.2 | 3.2 | 1.5 | 108 | 0.10 | <2.6 | 2.8 | <2.5 | 56.5 | <1.2 | 4.6 | 0.54 | 8.8 | <0.026 | 0.45 |  | 0.13 |  |  | <0.06 | <0.9 | 0.60 | <1.6 | <0.13 | 15.3 | <0.006 |  |  |  | <0.03 | <0.04 | <0.14 | [5 empty] | <0.09 |  |  | 0.03 | 0.13 | <0.08 | <0.05 |  |  | 10 |  | 6 | 21 | 3 | 5000 |  | 14 | <240 | 0.8 | 1.6 | 2.8 | 1.6 | 0.7 | 13 | 0.07 | <2.6 | 0.6 | <2.5 | 2.0 | <1.2 | 1.4 | 0.21 | 0.5 | <0.026 | 0.13 |  | 0.11 |  |  | <0.06 | <0.9 | 0.28 | <1.6 | <0.13 | 1.4 | <0.006 |  |  |  | <0.03 | <0.04 | <0.14 | [5 empty] | <0.09 |  |  | 0.03 | 0.06 | <0.08 | <0.05 |  |  | 0.5 |  | 8 | 20 | 0.6 | 800 |  | 8 | 200 | 0.2 | 2 | 0.1 | 1.7 | 0.8 | 10 | 0.08 | 2.6 | 0.6 | 2.5 | 0.5 | 1 | 1 | 0.21 | 0.06 | 0.03 | 0.01 |  | 0.04 |  |  | 0.06 | 0.9 | 0.3 | 1.6 | 0.13 | 0.06 | 0.006 |  |  |  | 0.03 | 0.04 | 0.1 | [5 empty] | 0.09 |  |  | 0.02 | 0.04 | 0.08 | 0.05
ETPV046_029 | 431 |  | 25 | 854 | 142 | 312000 |  | 655 | <280 | 11.8 | 4.2 | 211 | 3.3 | 1.8 | 133 | <0.10 | <2.7 | 1.9 | <3 | 55.1 | 1.7 | 4.8 | 0.52 | 5.1 | <0.04 | 0.22 |  | <0.05 |  |  | <0.06 | <1.0 | 0.70 | <2.1 | 0.12 | 13.1 | <0.007 |  |  |  | <0.13 | 0.012 | <0.03 | [5 empty] | <0.022 |  |  | <0.11 | 0.12 | <0.11 | 0.06 |  |  | 11 |  | 6 | 18 | 4 | 6000 |  | 13 | <280 | 0.8 | 2.1 | 3 | 1.7 | 0.7 | 18 | <0.10 | <2.7 | 0.6 | <3 | 2.2 | 1.2 | 1.5 | 0.24 | 0.4 | <0.04 | 0.08 |  | <0.05 |  |  | <0.06 | <1.0 | 0.27 | <2.1 | 0.09 | 1.3 | <0.007 |  |  |  | <0.13 | 0.018 | <0.03 | [5 empty] | <0.022 |  |  | <0.11 | 0.06 | <0.11 | 0.04 |  |  | 0.5 |  | 9 | 21 | 0.7 | 800 |  | 9 | 300 | 0.3 | 2.4 | 0.1 | 2 | 0.9 | 10 | 0.1 | 2.7 | 0.7 | 3 | 0.6 | 1 | 1 | 0.26 | 0.04 | 0.04 | 0.01 |  | 0.05 |  |  | 0.06 | 1.0 | 0.2 | 2 | 0.11 | 0.06 | 0.007 |  |  |  | 0.1 | 0.01 | 0.03 | [5 empty] | 0.02 |  |  | 0.1 | 0.05 | 0.1 | 0.03
ETPV046_031 | 31 |  | 9 | 624 | 81.8 | 308000 |  | 211 | <270 | 14.3 | 4.1 | 447 | 5.7 | 2.0 | 57 | <0.11 | <2.7 | 0.7 | <2.6 | 72.9 | 2.3 | 2.3 | 0.27 | 2.64 | 0.020 | 0.18 |  | <0.23 |  |  | <0.05 | <0.9 | 0.26 | <1.6 | <0.12 | 3.6 | <0.029 |  |  |  | <0.03 | <0.009 | 0.05 | [5 empty] | <0.020 |  |  | <0.07 | <0.06 | <0.11 | <0.05 |  |  | 3 |  | 5 | 19 | 2.8 | 5000 |  | 10 | <270 | 0.9 | 2.1 | 7 | 1.8 | 0.7 | 12 | <0.11 | <2.7 | 0.5 | <2.6 | 2.3 | 1.0 | 1.2 | 0.22 | 0.26 | 0.020 | 0.08 |  | <0.23 |  |  | <0.05 | <0.9 | 0.18 | <1.6 | <0.12 | 0.7 | <0.029 |  |  |  | <0.03 | <0.009 | 0.07 | [5 empty] | <0.020 |  |  | <0.07 | <0.06 | <0.11 | <0.05 |  |  | 0.4 |  | 8 | 20 | 0.5 | 800 |  | 8 | 270 | 0.2 | 2 | 0.1 | 2 | 0.8 | 10 | 0.1 | 3 | 0.7 | 2.6 | 0.6 | 1.1 | 1 | 0.23 | 0.05 | 0.007 | 0.05 |  | 0.2 |  |  | 0.05 | 0.9 | 0.19 | 1.6 | 0.1 | 0.3 | 0.03 |  |  |  | 0.03 | 0.009 | 0.03 | [5 empty] | 0.020 |  |  | 0.07 | 0.06 | 0.11 | 0.05
ETPV046_032 | 77 |  | 12 | 896 | 112 | 313000 |  | 514 | <230 | 12.9 | 4.8 | 292 | <1.7 | 2.7 | 197 | 0.31 | <2.0 | 3.7 | <2.3 | 69.1 | 1.1 | 5.6 | 0.45 | 7.7 | 0.028 | 0.42 |  | <0.20 |  |  | <0.026 | 0.8 | <0.21 | 0.8 | 0.10 | 12.2 | <0.005 |  |  |  | <0.21 | <0.008 | <0.09 | [5 empty] | <0.06 |  |  | <0.07 | 0.11 | <0.12 | <0.06 |  |  | 5 |  | 5 | 22 | 3 | 5000 |  | 14 | <230 | 0.7 | 1.7 | 5 | <1.7 | 0.6 | 19 | 0.11 | <2.0 | 0.7 | <2.3 | 2.3 | 0.7 | 1.4 | 0.20 | 0.4 | 0.020 | 0.09 |  | <0.20 |  |  | <0.026 | 0.6 | <0.21 | 0.7 | 0.08 | 1.4 | <0.005 |  |  |  | <0.21 | <0.008 | <0.09 | [5 empty] | <0.06 |  |  | <0.07 | 0.05 | <0.12 | <0.06 |  |  | 0.4 |  | 7 | 20 | 0.6 | 700 |  | 7 | 230 | 0.2 | 1 | 0.09 | 2 | 0.7 | 10 | 0.07 | 2 | 0.6 | 2.3 | 0.5 | 0.9 | 0.9 | 0.21 | 0.04 | 0.006 | 0.01 |  | 0.2 |  |  | 0.03 | 0.7 | 0.2 | 0.3 | 0.09 | 0.2 | 0.005 |  |  |  | 0.2 | 0.008 | 0.09 | [5 empty] | 0.06 |  |  | 0.07 | 0.03 | 0.1 | 0.06
ETPV046_033 | 116 |  | 14 | 816 | 114.4 | 317000 |  | 546 | 230 | 11.8 | 6.0 | 256 | 1.8 | 2.8 | 231 | 0.23 | <2.3 | 4.7 | <2.5 | 62.9 | 1.2 | 5.8 | 0.61 | 7.3 | <0.024 | 0.55 |  | 0.07 |  |  | <0.05 | <0.9 | <0.24 | <0.3 | <0.12 | 12.1 | <0.006 |  |  |  | <0.11 | <0.04 | <0.10 | [5 empty] | <0.09 |  |  | 0.03 | 0.14 | <0.10 | <0.03 |  |  | 5 |  | 5 | 16 | 2.9 | 6000 |  | 15 | 180 | 0.6 | 2.2 | 4 | 1.3 | 0.6 | 20 | 0.10 | <2.3 | 0.8 | <2.5 | 2.0 | 1.0 | 1.4 | 0.19 | 0.5 | <0.024 | 0.14 |  | 0.09 |  |  | <0.05 | <0.9 | <0.24 | <0.3 | <0.12 | 1.4 | <0.006 |  |  |  | <0.11 | <0.04 | <0.10 | [5 empty] | <0.09 |  |  | 0.04 | 0.06 | <0.10 | <0.03 |  |  | 0.5 |  | 8 | 18 | 0.6 | 700 |  | 8 | 200 | 0.2 | 1 | 0.1 | 1.5 | 0.8 | 10 | 0.08 | 2.3 | 0.6 | 2 | 0.5 | 1.1 | 1 | 0.19 | 0.04 | 0.02 | 0.01 |  | 0.04 |  |  | 0.05 | 0.9 | 0.24 | 0.3 | 0.1 | 0.3 | 0.006 |  |  |  | 0.1 | 0.04 | 0.1 | [5 empty] | 0.09 |  |  | 0.02 | 0.06 | 0.10 | 0.03
ETPV046_034 | 22.4 |  | 16 | 910 | 97 | 333000 |  | 430 | <400 | 12.5 | 5 | 394 | 4.1 | 2.7 | 260 | 0.18 | <4 | 2.5 | <5 | 83 | 2.6 | 4.4 | 0.6 | 9 | <0.07 | 0.16 |  | <0.4 |  |  | <0.10 | <1.7 | <0.4 | <1.7 | <0.20 | 7.9 | <0.03 |  |  |  | <0.3 | <0.08 | <0.14 | [5 empty] | <0.10 |  |  | <0.09 | <0.12 | 0.7 | 0.67 |  |  | 2.1 |  | 11 | 50 | 7 | 13000 |  | 30 | <400 | 1.9 | 5 | 16 | 2.4 | 1.5 | 40 | 0.23 | <4 | 1.3 | <5 | 5 | 1.6 | 2.9 | 0.5 | 4 | <0.07 | 0.18 |  | <0.4 |  |  | <0.10 | <1.7 | <0.4 | <1.7 | <0.20 | 2.8 | <0.03 |  |  |  | <0.3 | <0.08 | <0.14 | [5 empty] | <0.10 |  |  | <0.09 | <0.12 | 0.4 | 0.25 |  |  | 0.8 |  | 14 | 30 | 1 | 1000 |  | 10 | 400 | 0.4 | 3 | 0.2 | 2 | 1 | 20 | 0.1 | 4 | 1 | 5 | 1 | 2.0 | 2 | 0.4 | 0.05 | 0.07 | 0.1 |  | 0.4 |  |  | 0.1 | 2 | 0.4 | 1.7 | 0.2 | 0.3 | 0.03 |  |  |  | 0.3 | 0.08 | 0.14 | [5 empty] | 0.1 |  |  | 0.09 | 0.1 | 0.2 | 0.09
ETPV046_035 | 41 |  | 14 | 1090 | 130 | 312000 |  | 750 | <280 | 15.7 | 3.6 | 321 | <2.3 | 3.3 | 92 | <0.12 | <2.9 | 2.0 | <3 | 71 | <1.4 | 5.6 | 0.9 | 12.3 | 0.03 | 0.43 |  | <0.14 |  |  | <0.06 | <1.0 | 0.49 | <1.1 | <0.14 | 17 | 0.04 |  |  |  | <0.11 | <0.05 | <0.18 | [5 empty] | <0.12 |  |  | <0.06 | 0.32 | <0.15 | 0.11 |  |  | 5 |  | 7 | 50 | 7 | 15000 |  | 40 | <280 | 1.5 | 2.5 | 16 | <2.3 | 1.0 | 12 | <0.12 | <2.9 | 1.1 | <3 | 5 | <1.4 | 2.5 | 0.3 | 2.7 | 0.04 | 0.27 |  | <0.14 |  |  | <0.06 | <1.0 | 0.27 | <1.1 | <0.14 | 3 | 0.05 |  |  |  | <0.11 | <0.05 | <0.18 | [5 empty] | <0.12 |  |  | <0.06 | 0.17 | <0.15 | 0.09 |  |  | 0.5 |  | 9 | 20 | 0.8 | 900 |  | 9 | 280 | 0.3 | 2 | 0.1 | 2 | 0.9 | 13 | 0.1 | 3 | 0.8 | 3 | 0.6 | 1 | 2 | 0.2 | 0.07 | 0.02 | 0.04 |  | 0.1 |  |  | 0.06 | 1 | 0.30 | 1.1 | 0.1 | 0.2 | 0.04 |  |  |  | 0.1 | 0.05 | 0.2 | [5 empty] | 0.12 |  |  | 0.06 | 0.06 | 0.1 | 0.06
ETPV046_036 | 39.5 |  | <9 | 810 | 91 | 323000 |  | 537 | <260 | 12.9 | 4.3 | 359 | 2.8 | 2.0 | 113 | <0.12 | <2.9 | 1.9 | <3 | 73.1 | 1.6 | 3.6 | 0.51 | 5.8 | 0.016 | 0.30 |  | <0.18 |  |  | <0.04 | <1.0 | 0.54 | 0.6 | <0.12 | 12.7 | <0.009 |  |  |  | <0.05 | <0.013 | <0.04 | [5 empty] | <0.03 |  |  | <0.027 | 0.13 | 0.16 | 0.20 |  |  | 2.8 |  | <9 | 25 | 3 | 7000 |  | 22 | <260 | 0.8 | 2.0 | 10 | 1.7 | 0.7 | 23 | <0.12 | <2.9 | 0.8 | <3 | 2.6 | 1.1 | 1.3 | 0.25 | 0.5 | 0.022 | 0.13 |  | <0.18 |  |  | <0.04 | <1.0 | 0.25 | 0.9 | <0.12 | 1.9 | <0.009 |  |  |  | <0.05 | <0.013 | <0.04 | [5 empty] | <0.03 |  |  | <0.027 | 0.09 | 0.14 | 0.13 |  |  | 0.5 |  | 9 | 20 | 0.7 | 900 |  | 9 | 300 | 0.2 | 1 | 0.09 | 2.1 | 0.9 | 10 | 0.1 | 3 | 0.7 | 3 | 0.6 | 1.2 | 1 | 0.26 | 0.05 | 0.01 | 0.02 |  | 0.18 |  |  | 0.04 | 1 | 0.2 | 0.5 | 0.1 | 0.3 | 0.009 |  |  |  | 0.05 | 0.013 | 0.04 | [5 empty] | 0.03 |  |  | 0.027 | 0.07 | 0.14 | 0.07
ETPV046_037 | 47 |  | 20 | 838 | 90.9 | 326000 |  | 584 | <250 | 11.5 | 5.1 | 278 | <2.0 | 1.7 | 109 | 0.08 | <2.6 | 1.4 | <3 | 65.2 | 2.2 | 3.2 | 0.72 | 6.3 | 0.022 | 0.47 |  | <0.05 |  |  | <0.03 | <1.0 | 0.74 | <1.7 | <0.11 | 11.8 | <0.007 |  |  |  | <0.04 | <0.010 | <0.11 | [5 empty] | <0.08 |  |  | <0.07 | 0.15 | <0.10 | 0.14 |  |  | 3 |  | 5 | 21 | 2.9 | 7000 |  | 15 | <250 | 0.7 | 2.2 | 12 | <2.0 | 0.7 | 20 | 0.07 | <2.6 | 0.6 | <3 | 2.1 | 0.9 | 1.4 | 0.25 | 0.4 | 0.023 | 0.14 |  | <0.05 |  |  | <0.03 | <1.0 | 0.24 | <1.7 | <0.11 | 1.6 | <0.007 |  |  |  | <0.04 | <0.010 | <0.11 | [5 empty] | <0.08 |  |  | <0.07 | 0.07 | <0.10 | 0.07 |  |  | 0.5 |  | 8 | 20 | 0.7 | 800 |  | 8 | 250 | 0.2 | 2 | 0.08 | 2 | 0.8 | 10 | 0.06 | 2.6 | 0.6 | 3 | 0.6 | 1.0 | 1 | 0.2 | 0.01 | 0.008 | 0.02 |  | 0.05 |  |  | 0.03 | 1 | 0.2 | 1.7 | 0.11 | 0.07 | 0.007 |  |  |  | 0.04 | 0.010 | 0.11 | [5 empty] | 0.08 |  |  | 0.07 | 0.06 | 0.1 | 0.06
ETPV046_038 | 38 |  | 18 | 697 | 85.3 | 311000 |  | 320 | <240 | 13.7 | 5.0 | 402 | <1.8 | 2.7 | 159 | 0.20 | <2.7 | 4.1 | <2.8 | 78.2 | <1.3 | 5.4 | <0.25 | 4.6 | <0.008 | 0.32 |  | 0.05 |  |  | <0.05 | <1.0 | 0.76 | <2.0 | <0.11 | 7.6 | 0.010 |  |  |  | <0.04 | <0.009 | <0.03 | [5 empty] | <0.10 |  |  | <0.09 | <0.07 | <0.11 | 0.05 |  |  | 7 |  | 6 | 15 | 2.9 | 6000 |  | 9 | <240 | 0.6 | 2.0 | 7 | <1.8 | 0.8 | 18 | 0.09 | <2.7 | 0.8 | <2.8 | 2.7 | <1.3 | 1.5 | <0.25 | 0.3 | <0.008 | 0.11 |  | 0.06 |  |  | <0.05 | <1.0 | 0.24 | <2.0 | <0.11 | 1.0 | 0.017 |  |  |  | <0.04 | <0.009 | <0.03 | [5 empty] | <0.10 |  |  | <0.09 | <0.07 | <0.11 | 0.05 |  |  | 0.5 |  | 8 | 21 | 0.7 | 800 |  | 9 | 200 | 0.2 | 1 | 0.07 | 2 | 0.8 | 10 | 0.09 | 2.7 | 0.6 | 3 | 0.6 | 1 | 1 | 0.25 | 0.01 | 0.008 | 0.01 |  | 0.04 |  |  | 0.05 | 1 | 0.2 | 2 | 0.1 | 0.3 | 0.007 |  |  |  | 0.04 | 0.009 | 0.03 | [5 empty] | 0.1 |  |  | 0.09 | 0.07 | 0.11 | 0.05
ETPV046_039 | 305 |  | 27 | 1102 | 128 | 299000 |  | 321 | <230 | 14.3 | 4.9 | 471 | <1.7 | 4.2 | 216 | 0.29 | <2.5 | 7.5 | 2.7 | 92 | 1.9 | 7.2 | 0.23 | 5.9 | 0.030 | 0.41 |  | <0.14 |  |  | <0.03 | <0.9 | 0.76 | 1.0 | 0.19 | 6.5 | <0.021 |  |  |  | <0.03 | <0.029 | <0.13 | [5 empty] | <0.019 |  |  | 0.020 | 0.07 | <0.11 | <0.06 |  |  | 9 |  | 6 | 26 | 3 | 6000 |  | 8 | <230 | 0.8 | 1.8 | 9 | <1.7 | 0.7 | 20 | 0.11 | <2.5 | 1.0 | 2.2 | 4 | 1.0 | 1.4 | 0.19 | 0.4 | 0.026 | 0.14 |  | <0.14 |  |  | <0.03 | <0.9 | 0.23 | 0.8 | 0.09 | 0.8 | <0.021 |  |  |  | <0.03 | <0.029 | <0.13 | [5 empty] | <0.019 |  |  | 0.023 | 0.05 | <0.11 | <0.06 |  |  | 0.4 |  | 7 | 20 | 0.7 | 700 |  | 8 | 230 | 0.2 | 1 | 0.08 | 1.7 | 0.7 | 10 | 0.08 | 2.5 | 0.6 | 2.4 | 0.5 | 1.1 | 1 | 0.23 | 0.04 | 0.007 | 0.07 |  | 0.1 |  |  | 0.03 | 0.9 | 0.2 | 0.3 | 0.09 | 0.05 | 0.02 |  |  |  | 0.03 | 0.029 | 0.1 | [5 empty] | 0.02 |  |  | 0.02 | 0.05 | 0.1 | 0.06
ETPV046_040 | 13.2 |  | 12 | 542 | 74 | 323000 |  | 185 | <240 | 15.0 | 3.5 | 480 | 1.9 | 3.3 | 97 | 0.14 | <2.3 | 2.4 | <2.7 | 81.2 | 2.6 | 3.8 | <0.20 | 2.39 | 0.020 | 0.28 |  | 0.14 |  |  | <0.06 | <0.9 | 0.31 | 0.3 | <0.11 | 3.9 | <0.006 |  |  |  | <0.03 | <0.029 | <0.028 | [5 empty] | <0.07 |  |  | <0.017 | <0.05 | <0.09 | <0.05 |  |  | 2.2 |  | 4 | 18 | 3 | 6000 |  | 10 | <240 | 0.7 | 1.6 | 8 | 1.2 | 0.7 | 15 | 0.08 | <2.3 | 0.7 | <2.7 | 2.7 | 0.9 | 1.4 | <0.20 | 0.29 | 0.017 | 0.09 |  | 0.13 |  |  | <0.06 | <0.9 | 0.16 | 0.7 | <0.11 | 0.7 | <0.006 |  |  |  | <0.03 | <0.029 | <0.028 | [5 empty] | <0.07 |  |  | <0.017 | <0.05 | <0.09 | <0.05 |  |  | 0.5 |  | 7 | 18 | 0.6 | 700 |  | 8 | 240 | 0.2 | 1 | 0.08 | 1.4 | 0.7 | 10 | 0.06 | 2 | 0.6 | 2.7 | 0.6 | 1.0 | 1 | 0.20 | 0.07 | 0.007 | 0.01 |  | 0.04 |  |  | 0.06 | 0.9 | 0.18 | 0.3 | 0.11 | 0.05 | 0.006 |  |  |  | 0.03 | 0.029 | 0.03 | [5 empty] | 0.07 |  |  | 0.017 | 0.05 | 0.09 | 0.05
ETPV046_042 | 158 |  | 16 | 677 | 107 | 306000 |  | 298 | <260 | 14.4 | 4.7 | 472 | <1.8 | 3.1 | 92 | 0.12 | <2.5 | 1.5 | <2.9 | 74.9 | 2.1 | 3.1 | 0.35 | 4.4 | <0.04 | 0.39 |  | <0.28 |  |  | <0.05 | <0.9 | <0.26 | <0.3 | 0.12 | 7.3 | <0.006 |  |  |  | 0.05 | <0.009 | <0.029 | [5 empty] | <0.07 |  |  | 0.03 | 0.10 | <0.11 | <0.04 |  |  | 15 |  | 5 | 16 | 3 | 5000 |  | 14 | <260 | 0.7 | 1.7 | 10 | <1.8 | 0.7 | 14 | 0.08 | <2.5 | 0.6 | <2.9 | 2.4 | 1.0 | 1.2 | 0.21 | 0.3 | <0.04 | 0.13 |  | <0.28 |  |  | <0.05 | <0.9 | <0.26 | <0.3 | 0.08 | 1.1 | <0.006 |  |  |  | 0.06 | <0.009 | <0.029 | [5 empty] | <0.07 |  |  | 0.03 | 0.06 | <0.11 | <0.04 |  |  | 0.4 |  | 7 | 19 | 0.7 | 800 |  | 8 | 300 | 0.2 | 1 | 0.1 | 2 | 0.8 | 10 | 0.08 | 2.5 | 0.7 | 2.9 | 0.6 | 1.1 | 1 | 0.22 | 0.05 | 0.04 | 0.07 |  | 0.3 |  |  | 0.05 | 0.9 | 0.26 | 0.3 | 0.10 | 0.2 | 0.006 |  |  |  | 0.03 | 0.009 | 0.03 | [5 empty] | 0.07 |  |  | 0.02 | 0.05 | 0.11 | 0.04
ETPV046_044 | 434 |  | 18 | 1015 | 132 | 309000 |  | 511 | <280 | 12.9 | 7.6 | 316 | 2.5 | 3.4 | 390 | 0.19 | <2.8 | 2.6 | <3 | 69.0 | 1.8 | 6.0 | 0.59 | 7.5 | 0.034 | 0.42 |  | <0.26 |  |  | <0.05 | <1.0 | <0.28 | <1.8 | 0.15 | 12.0 | <0.04 |  |  |  | <0.04 | <0.05 | <0.03 | [5 empty] | <0.022 |  |  | <0.021 | 0.08 | 0.28 | 0.54 |  |  | 23 |  | 6 | 27 | 4 | 6000 |  | 13 | <280 | 0.8 | 2.8 | 5 | 1.6 | 0.7 | 30 | 0.13 | <2.8 | 0.8 | <3 | 2.2 | 1.0 | 1.6 | 0.22 | 0.5 | 0.028 | 0.13 |  | <0.26 |  |  | <0.05 | <1.0 | <0.28 | <1.8 | 0.08 | 1.2 | <0.04 |  |  |  | <0.04 | <0.05 | <0.03 | [5 empty] | <0.022 |  |  | <0.021 | 0.06 | 0.10 | 0.12 |  |  | 0.5 |  | 9 | 20 | 0.7 | 900 |  | 9 | 280 | 0.3 | 2 | 0.08 | 1.8 | 0.9 | 10 | 0.1 | 2.8 | 0.8 | 3 | 0.6 | 1.1 | 1 | 0.25 | 0.06 | 0.008 | 0.02 |  | 0.3 |  |  | 0.05 | 1 | 0.3 | 2 | 0.10 | 0.06 | 0.04 |  |  |  | 0.04 | 0.05 | 0.03 | [5 empty] | 0.022 |  |  | 0.02 | 0.06 | 0.08 | 0.06
ETPV046_045 | 10.1 |  | 13 | 751 | 89 | 314000 |  | 345 | <300 | 15.9 | 3.8 | 536 | 2.7 | 3.5 | 153 | 0.21 | <2.9 | 2.5 | <3 | 84.3 | <1.3 | 6.1 | 0.36 | 4.4 | 0.025 | 0.31 |  | <0.22 |  |  | <0.06 | <1.0 | <0.24 | 0.5 | <0.10 | 7.8 | <0.007 |  |  |  | <0.04 | <0.010 | <0.12 | [5 empty] | <0.023 |  |  | <0.021 | 0.06 | <0.13 | <0.04 |  |  | 1.1 |  | 5 | 16 | 3 | 6000 |  | 13 | <300 | 0.8 | 1.9 | 8 | 2.0 | 0.8 | 18 | 0.10 | <2.9 | 0.8 | <3 | 2.3 | <1.3 | 1.6 | 0.23 | 0.3 | 0.021 | 0.10 |  | <0.22 |  |  | <0.06 | <1.0 | <0.24 | 0.7 | <0.10 | 1.2 | <0.007 |  |  |  | <0.04 | <0.010 | <0.12 | [5 empty] | <0.023 |  |  | <0.021 | 0.04 | <0.13 | <0.04 |  |  | 0.5 |  | 9 | 22 | 0.7 | 900 |  | 9 | 300 | 0.2 | 2 | 0.1 | 2.2 | 0.9 | 10 | 0.09 | 3 | 0.8 | 3 | 0.6 | 1 | 0.9 | 0.25 | 0.06 | 0.008 | 0.02 |  | 0.2 |  |  | 0.06 | 1.0 | 0.24 | 0.4 | 0.1 | 0.07 | 0.007 |  |  |  | 0.04 | 0.01 | 0.1 | [5 empty] | 0.02 |  |  | 0.02 | 0.05 | 0.1 | 0.04
ETPV046_046 | 84.5 |  | 14 | 789 | 96 | 302000 |  | 593 | <280 | 12.4 | 4.5 | 250 | 3.3 | 2.7 | 125 | 0.12 | <2.5 | 2.8 | <2.8 | 59.8 | 1.4 | 5.2 | 0.37 | 5.5 | 0.018 | 0.36 |  | <0.16 |  |  | <0.04 | <0.9 | 0.22 | <0.4 | <0.11 | 13.1 | <0.03 |  |  |  | <0.03 | <0.009 | <0.03 | [5 empty] | <0.021 |  |  | <0.09 | 0.15 | <0.12 | <0.06 |  |  | 2.8 |  | 5 | 17 | 3 | 5000 |  | 12 | <280 | 0.7 | 1.7 | 4 | 1.8 | 0.7 | 14 | 0.09 | <2.5 | 0.7 | <2.8 | 2.0 | 1.0 | 1.6 | 0.24 | 0.4 | 0.024 | 0.12 |  | <0.16 |  |  | <0.04 | <0.9 | 0.14 | <0.4 | <0.11 | 1.5 | <0.03 |  |  |  | <0.03 | <0.009 | <0.03 | [5 empty] | <0.021 |  |  | <0.09 | 0.07 | <0.12 | <0.06 |  |  | 0.5 |  | 9 | 20 | 0.6 | 800 |  | 8 | 300 | 0.2 | 1 | 0.09 | 2.0 | 0.8 | 10 | 0.08 | 3 | 0.6 | 2.8 | 0.6 | 1.1 | 1 | 0.27 | 0.05 | 0.007 | 0.01 |  | 0.2 |  |  | 0.04 | 0.9 | 0.16 | 0.4 | 0.11 | 0.06 | 0.03 |  |  |  | 0.03 | 0.009 | 0.03 | [5 empty] | 0.02 |  |  | 0.09 | 0.04 | 0.12 | 0.06
ETPV046_047 | 399 |  | 12 | 740 | 121 | 299000 |  | 483 | <290 | 11.2 | 4.4 | 230 | <2.0 | 2.3 | 320 | 0.17 | <3 | 2.8 | <3 | 57 | 1.5 | 3.9 | 0.7 | 7.6 | <0.018 | 0.55 |  | <0.11 |  |  | <0.06 | 1.1 | 1.1 | <2.3 | 0.19 | 9.5 | <0.016 |  |  |  | <0.08 | <0.05 | <0.07 | [5 empty] | <0.05 |  |  | <0.12 | 0.14 | 0.26 | 0.39 |  |  | 19 |  | 8 | 30 | 7 | 8000 |  | 16 | <290 | 1.0 | 2.3 | 8 | <2.0 | 0.7 | 60 | 0.11 | <3 | 1.0 | <3 | 4 | 1.2 | 2.1 | 0.3 | 0.8 | <0.018 | 0.22 |  | <0.11 |  |  | <0.06 | 0.9 | 0.4 | <2.3 | 0.13 | 2.5 | <0.016 |  |  |  | <0.08 | <0.05 | <0.07 | [5 empty] | <0.05 |  |  | <0.12 | 0.12 | 0.15 | 0.15 |  |  | 0.6 |  | 10 | 20 | 0.8 | 900 |  | 9 | 300 | 0.3 | 2 | 0.1 | 2 | 0.9 | 10 | 0.03 | 3 | 0.8 | 3 | 0.7 | 1.4 | 1 | 0.2 | 0.07 | 0.02 | 0.03 |  | 0.1 |  |  | 0.06 | 1.0 | 0.3 | 2 | 0.1 | 0.1 | 0.02 |  |  |  | 0.08 | 0.05 | 0.07 | [5 empty] | 0.05 |  |  | 0.1 | 0.07 | 0.1 | 0.06
ETPV046_048 | 388 |  | 25 | 882 | 137 | 317000 |  | 629 | <300 | 14.4 | 4.3 | 218 | <2.6 | 2.7 | 172 | 0.24 | <3 | 2.4 | <4 | 60 | 2.0 | 4.4 | 1.0 | 6.0 | <0.04 | 0.40 |  | <0.24 |  |  | <0.08 | <1.2 | <0.4 | <0.8 | <0.16 | 13.1 | <0.014 |  |  |  | <0.19 | <0.020 | <0.07 | [5 empty] | <0.04 |  |  | <0.11 | 0.13 | <0.13 | <0.09 |  |  | 24 |  | 9 | 24 | 6 | 8000 |  | 17 | <300 | 1.3 | 2.3 | 5 | <2.6 | 0.9 | 28 | 0.13 | <3 | 0.9 | <4 | 3 | 1.5 | 2.4 | 0.3 | 0.6 | <0.04 | 0.19 |  | <0.24 |  |  | <0.08 | <1.2 | <0.4 | <0.8 | <0.16 | 2.2 | <0.014 |  |  |  | <0.19 | <0.020 | <0.07 | [5 empty] | <0.04 |  |  | <0.11 | 0.09 | <0.13 | <0.09 |  |  | 0.7 |  | 11 | 27 | 0.9 | 1000 |  | 10 | 300 | 0.3 | 2.6 | 0.1 | 3 | 1.1 | 10 | 0.1 | 3 | 0.9 | 4 | 0.9 | 1.6 | 2 | 0.3 | 0.05 | 0.04 | 0.03 |  | 0.24 |  |  | 0.08 | 1.2 | 0.4 | 0.8 | 0.2 | 0.4 | 0.01 |  |  |  | 0.2 | 0.02 | 0.07 | [5 empty] | 0.04 |  |  | 0.1 | 0.06 | 0.13 | 0.09
ETPV046_049 | 29.1 |  | 16 | 712 | 89 | 314000 |  | 416 | <250 | 18.1 | 6.5 | 280 | <1.5 | 2.3 | 191 | 0.22 | <2.3 | 3.6 | <2.6 | 67.0 | 2.5 | 6.3 | 0.53 | 3.0 | <0.03 | 0.53 |  | <0.14 |  |  | <0.06 | <0.9 | <0.20 | <1.2 | 0.11 | 8.2 | <0.006 |  |  |  | <0.03 | <0.008 | <0.028 | [5 empty] | <0.07 |  |  | 0.02 | 0.16 | <0.11 | <0.05 |  |  | 2.4 |  | 5 | 22 | 3 | 6000 |  | 18 | <250 | 0.9 | 1.9 | 7 | <1.5 | 0.6 | 18 | 0.11 | <2.3 | 0.7 | <2.6 | 2.1 | 0.9 | 1.4 | 0.23 | 0.3 | <0.03 | 0.11 |  | <0.14 |  |  | <0.06 | <0.9 | <0.20 | <1.2 | 0.09 | 0.9 | <0.006 |  |  |  | <0.03 | <0.008 | <0.028 | [5 empty] | <0.07 |  |  | 0.03 | 0.07 | <0.11 | <0.05 |  |  | 0.4 |  | 7 | 20 | 0.6 | 700 |  | 8 | 200 | 0.2 | 1 | 0.07 | 1 | 0.7 | 10 | 0.08 | 2.3 | 0.6 | 3 | 0.5 | 0.9 | 0.7 | 0.2 | 0.04 | 0.03 | 0.01 |  | 0.1 |  |  | 0.06 | 0.9 | 0.20 | 1 | 0.10 | 0.05 | 0.006 |  |  |  | 0.03 | 0.008 | 0.03 | [5 empty] | 0.07 |  |  | 0.02 | 0.07 | 0.1 | 0.05
ETPV046_050 | 22.0 |  | 16 | 761 | 97 | 328000 |  | 419 | <280 | 15.9 | 8 | 359 | <2.1 | 2.3 | 232 | 0.21 | <2.8 | 3.8 | <2.9 | 77 | 1.6 | 6.4 | 0.54 | 4.8 | <0.03 | 0.41 |  | <0.23 |  |  | <0.03 | <1.0 | 0.48 | <0.5 | <0.14 | 9.0 | <0.009 |  |  |  | <0.18 | <0.013 | 0.05 | [5 empty] | <0.029 |  |  | <0.026 | 0.13 | <0.10 | <0.07 |  |  | 1.7 |  | 6 | 22 | 3 | 6000 |  | 12 | <280 | 0.8 | 3 | 6 | <2.1 | 0.8 | 25 | 0.10 | <2.8 | 0.8 | <2.9 | 3 | 1.0 | 2.0 | 0.23 | 0.4 | <0.03 | 0.18 |  | <0.23 |  |  | <0.03 | <1.0 | 0.28 | <0.5 | <0.14 | 1.6 | <0.009 |  |  |  | <0.18 | <0.013 | 0.07 | [5 empty] | <0.029 |  |  | <0.026 | 0.07 | <0.10 | <0.07 |  |  | 0.5 |  | 9 | 20 | 0.7 | 900 |  | 9 | 300 | 0.3 | 2 | 0.1 | 2 | 0.9 | 10 | 0.05 | 3 | 0.7 | 3 | 0.6 | 1.3 | 2 | 0.24 | 0.01 | 0.03 | 0.06 |  | 0.2 |  |  | 0.03 | 1.0 | 0.3 | 0.5 | 0.1 | 0.3 | 0.009 |  |  |  | 0.2 | 0.01 | 0.04 | [5 empty] | 0.03 |  |  | 0.026 | 0.07 | 0.10 | 0.07
ETPV049_001 | 5.6 |  | <14 | 630 | 174 | 310000 |  | 260 | 250 | 10.2 | 2.4 | 204 | 7.0 | 3.4 | 28 | <0.04 | <0.5 | 1.4 | <4 | 62 | 2.6 | 9.1 | 0.68 | 8.1 | 0.09 | <0.04 |  | <0.025 |  |  | 0.022 | <0.6 | 7.9 | <1.2 | 0.29 | 5.0 | 0.022 |  |  |  | <0.019 | 0.016 | <0.08 | [5 empty] | <0.012 |  |  | 0.03 | 0.07 | 0.49 | <0.05 |  |  | 1.6 |  | <14 | 90 | 22 | 40000 |  | 40 | 140 | 1.6 | 1.6 | 24 | 2.4 | 0.8 | 10 | <0.04 | <0.5 | 0.5 | <4 | 8 | 0.9 | 2.3 | 0.18 | 1.2 | 0.04 | <0.04 |  | <0.025 |  |  | 0.023 | <0.6 | 1.4 | <1.2 | 0.09 | 1.1 | 0.021 |  |  |  | <0.019 | 0.012 | <0.08 | [5 empty] | <0.012 |  |  | 0.03 | 0.05 | 0.16 | <0.05 |  |  | 2.0 |  | 14 | 30 | 0.7 | 500 |  | 5 | 140 | 0.2 | 1 | 0.08 | 2 | 0.5 | 8 | 0.04 | 0.5 | 0.3 | 4 | 0.06 | 0.6 | 0.8 | 0.08 | 0.02 | 0.01 | 0.04 |  | 0.025 |  |  | 0.02 | 0.6 | 0.2 | 1.2 | 0.03 | 0.03 | 0.01 |  |  |  | 0.019 | 0.005 | 0.08 | [5 empty] | 0.012 |  |  | 0.01 | 0.03 | 0.06 | 0.05
ETPV049_005 | 2.3 |  | <13 | 480 | 154 | 310000 |  | 91 | 350 | 11.4 | 3.0 | 241 | 14 | 2.5 | 34 | <0.08 | <0.7 | 1.7 | 6 | 55 | 4.9 | 4.2 | 0.26 | 5.1 | 0.21 | <0.05 |  | <0.12 |  |  | 0.03 | <0.6 | 4.6 | <1.5 | 0.26 | 2.1 | <0.015 |  |  |  | <0.09 | <0.010 | 0.06 | [5 empty] | 0.09 |  |  | <0.023 | 0.07 | 0.34 | <0.05 |  |  | 1.1 |  | <13 | 80 | 20 | 40000 |  | 15 | 210 | 1.9 | 1.6 | 28 | 4 | 0.8 | 14 | <0.08 | <0.7 | 0.6 | 4 | 8 | 1.5 | 2.0 | 0.14 | 1.0 | 0.09 | <0.05 |  | <0.12 |  |  | 0.03 | <0.6 | 1.2 | <1.5 | 0.09 | 0.8 | <0.015 |  |  |  | <0.09 | <0.010 | 0.08 | [5 empty] | 0.07 |  |  | <0.023 | 0.05 | 0.14 | <0.05 |  |  | 2.1 |  | 13 | 40 | 1 | 500 |  | 5 | 200 | 0.2 | 1 | 0.1 | 2 | 0.5 | 8 | 0.08 | 0.7 | 0.3 | 4 | 0.08 | 0.6 | 1 | 0.09 | 0.04 | 0.008 | 0.05 |  | 0.1 |  |  | 0.02 | 0.6 | 0.2 | 1 | 0.04 | 0.06 | 0.015 |  |  |  | 0.09 | 0.01 | 0.03 | [5 empty] | 0.02 |  |  | 0.02 | 0.05 | 0.07 | 0.05
ETPV049_006 | 5.0 |  | <14 | 580 | 150 | 310000 |  | 198 | 270 | 10.5 | 4.7 | 203 | 9.4 | 3.0 | 16 | <0.06 | <0.6 | 2.9 | <4 | 59 | 2.9 | 5.1 | 0.53 | 6.0 | 0.09 | 0.06 |  | <0.12 |  |  | <0.025 | <0.6 | 2.2 | <1.1 | 0.38 | 3.8 | <0.024 |  |  |  | <0.11 | 0.008 | 0.03 | [5 empty] | 0.03 |  |  | 0.029 | 0.06 | 0.34 | <0.05 |  |  | 1.6 |  | <14 | 90 | 19 | 40000 |  | 29 | 140 | 1.6 | 2.3 | 24 | 2.8 | 0.8 | 8 | <0.06 | <0.6 | 0.7 | <4 | 8 | 0.9 | 1.9 | 0.17 | 1.0 | 0.04 | 0.04 |  | <0.12 |  |  | <0.025 | <0.6 | 0.5 | <1.1 | 0.13 | 0.9 | <0.024 |  |  |  | <0.11 | 0.011 | 0.04 | [5 empty] | 0.03 |  |  | 0.029 | 0.04 | 0.11 | <0.05 |  |  | 2.1 |  | 14 | 40 | 0.9 | 500 |  | 5 | 150 | 0.2 | 1 | 0.1 | 2 | 0.5 | 8 | 0.06 | 0.6 | 0.3 | 4 | 0.09 | 0.6 | 1 | 0.09 | 0.04 | 0.02 | 0.008 |  | 0.12 |  |  | 0.02 | 0.6 | 0.2 | 1.1 | 0.05 | 0.2 | 0.02 |  |  |  | 0.11 | 0.006 | 0.02 | [5 empty] | 0.01 |  |  | 0.01 | 0.04 | 0.05 | 0.05
ETPV049_009 | 112 |  | <23 | 540 | 181 | 320000 |  | 170 | 400 | 8.7 | <2.4 | 222 | 3.7 | 2.9 | 24 | <0.10 | <1.0 | 2.4 | <7 | 65 | 4.2 | 3.2 | 0.39 | 5.8 | 0.08 | <0.05 |  | <0.16 |  |  | <0.05 | <1.0 | 2.5 | <2.8 | 0.24 | 4.2 | 0.11 |  |  |  | <0.12 | <0.05 | <0.11 | [5 empty] | <0.08 |  |  | <0.12 | 0.17 | 0.5 | <0.10 |  |  | 18 |  | <23 | 130 | 29 | 40000 |  | 30 | 400 | 1.4 | <2.4 | 29 | 2.6 | 1.6 | 14 | <0.10 | <1.0 | 1.4 | <7 | 11 | 2.1 | 2.5 | 0.18 | 1.7 | 0.10 | <0.05 |  | <0.16 |  |  | <0.05 | <1.0 | 1.0 | <2.8 | 0.13 | 2.3 | 0.20 |  |  |  | <0.12 | <0.05 | <0.11 | [5 empty] | <0.08 |  |  | <0.12 | 0.10 | 0.3 | <0.10 |  |  | 3 |  | 23 | 50 | 2 | 800 |  | 8 | 300 | 0.4 | 2.4 | 0.2 | 3.1 | 0.8 | 10 | 0.10 | 1 | 0.5 | 7 | 0.2 | 1 | 2 | 0.1 | 0.05 | 0.06 | 0.05 |  | 0.16 |  |  | 0.05 | 1.0 | 0.3 | 3 | 0.08 | 0.4 | 0.02 |  |  |  | 0.12 | 0.05 | 0.11 | [5 empty] | 0.08 |  |  | 0.12 | 0.03 | 0.1 | 0.10
ETPV049_010 | 18 |  | <30 | 340 | 130 | 310000 |  | 56 | <400 | 11 | 4 | 210 | 11 | 3.1 | <18 | <0.20 | <1.2 | 2.4 | <10 | 58 | 2.9 | 4 | 0.23 | 12.2 | 0.16 | 0.8 |  | <0.23 |  |  | <0.06 | <1.5 | 1.1 | <2.0 | 0.21 | 1.4 | 0.72 |  |  |  | <0.4 | <0.09 | <0.25 | [5 empty] | <0.11 |  |  | <0.17 | <0.11 | 0.9 | <0.13 |  |  | 9 |  | <30 | 80 | 20 | 40000 |  | 15 | <400 | 3 | 3 | 30 | 5 | 1.2 | <18 | <0.20 | <1.2 | 0.9 | <10 | 11 | 2.5 | 5 | 0.28 | 2.6 | 0.12 | 1.5 |  | <0.23 |  |  | <0.06 | <1.5 | 0.6 | <2.0 | 0.16 | 1.0 | 0.29 |  |  |  | <0.4 | <0.09 | <0.25 | [5 empty] | <0.11 |  |  | <0.17 | <0.11 | 0.6 | <0.13 |  |  | 5 |  | 30 | 80 | 2 | 1000 |  | 10 | 400 | 0.5 | 3 | 0.3 | 4 | 1 | 20 | 0.2 | 1.2 | 0.7 | 10 | 0.3 | 2 | 3 | 0.2 | 0.1 | 0.09 | 0.1 |  | 0.2 |  |  | 0.06 | 1 | 0.4 | 2.0 | 0.1 | 0.3 | 0.05 |  |  |  | 0.4 | 0.09 | 0.25 | [5 empty] | 0.11 |  |  | 0.17 | 0.1 | 0.2 | 0.13
ETPV049_011 | <2.1 |  | <15 | 450 | 171 | 320000 |  | 62 | 510 | 10.3 | 14 | 280 | 16 | 2.6 | 32 | 0.19 | <0.5 | 2.1 | 12 | 59 | 4.5 | 2.4 | 0.20 | 6.6 | 0.24 | 0.16 |  | <0.15 |  |  | <0.04 | <0.6 | 3.5 | <0.3 | 0.51 | 1.2 | <0.005 |  |  |  | <0.12 | 0.009 | <0.12 | [5 empty] | <0.08 |  |  | 0.04 | <0.05 | 0.97 | <0.06 |  |  | <2.1 |  | <15 | 70 | 22 | 40000 |  | 10 | 220 | 1.6 | 5 | 30 | 4 | 0.7 | 11 | 0.10 | <0.5 | 0.6 | 5 | 8 | 1.4 | 1.3 | 0.11 | 1.0 | 0.09 | 0.12 |  | <0.15 |  |  | <0.04 | <0.6 | 0.7 | <0.3 | 0.15 | 0.5 | <0.005 |  |  |  | <0.12 | 0.011 | <0.12 | [5 empty] | <0.08 |  |  | 0.05 | <0.05 | 0.23 | <0.06 |  |  | 2 |  | 10 | 40 | 0.9 | 500 |  | 5 | 200 | 0.2 | 1 | 0.1 | 2 | 0.5 | 8 | 0.03 | 0.5 | 0.3 | 4 | 0.1 | 0.7 | 1 | 0.09 | 0.03 | 0.03 | 0.01 |  | 0.15 |  |  | 0.04 | 0.6 | 0.2 | 0.3 | 0.04 | 0.04 | 0.005 |  |  |  | 0.1 | 0.007 | 0.1 | [5 empty] | 0.08 |  |  | 0.02 | 0.05 | 0.06 | 0.06
ETPV049_013 | 83 |  | <29 | 530 | 170 | 310000 |  | 200 | 400 | 9.3 | 3 | 207 | 10 | 3.3 | 29 | <0.18 | <1.4 | 2.4 | <9 | 57 | 2.7 | 3 | 0.6 | 6.2 | <0.05 | 0.3 |  | <0.19 |  |  | <0.06 | <1.3 | 2.6 | <2.9 | 0.34 | 3.5 | <0.025 |  |  |  | <0.29 | <0.08 | <0.13 | [5 empty] | <0.16 |  |  | <0.09 | <0.10 | 0.7 | <0.11 |  |  | 16 |  | <29 | 90 | 30 | 50000 |  | 40 | 500 | 2.8 | 4 | 28 | 6 | 1.6 | 21 | <0.18 | <1.4 | 1.4 | <9 | 10 | 1.7 | 3 | 0.4 | 1.3 | <0.05 | 0.4 |  | <0.19 |  |  | <0.06 | <1.3 | 1.1 | <2.9 | 0.20 | 1.6 | <0.025 |  |  |  | <0.29 | <0.08 | <0.13 | [5 empty] | <0.16 |  |  | <0.09 | <0.10 | 0.4 | <0.11 |  |  | 4 |  | 30 | 70 | 2 | 1000 |  | 10 | 400 | 0.5 | 3 | 0.3 | 4 | 1 | 20 | 0.2 | 1 | 0.6 | 9 | 0.2 | 2 | 2 | 0.2 | 0.09 | 0.05 | 0.1 |  | 0.2 |  |  | 0.06 | 1.3 | 0.4 | 3 | 0.1 | 0.5 | 0.02 |  |  |  | 0.3 | 0.08 | 0.1 | [5 empty] | 0.2 |  |  | 0.09 | 0.1 | 0.2 | 0.1
ETPV049_014 | 39 |  | <18 | 430 | 131 | 300000 |  | 103 | 400 | 8.9 | 4 | 206 | 8 | 2.0 | 16 | <0.10 | <0.8 | 1.2 | <5 | 58 | 2.9 | 3.3 | 0.24 | 4.1 | 0.06 | 0.8 |  | 0.09 |  |  | <0.04 | <0.8 | 1.8 | <1.5 | 0.30 | 2.5 | <0.03 |  |  |  | <0.13 | <0.017 | <0.14 | [5 empty] | <0.08 |  |  | <0.11 | <0.07 | 0.40 | <0.06 |  |  | 8 |  | <18 | 70 | 20 | 40000 |  | 18 | 300 | 1.9 | 4 | 28 | 3 | 0.9 | 13 | <0.10 | <0.8 | 0.7 | <5 | 9 | 1.3 | 2.1 | 0.16 | 0.8 | 0.05 | 0.3 |  | 0.13 |  |  | <0.04 | <0.8 | 0.7 | <1.5 | 0.12 | 0.7 | <0.03 |  |  |  | <0.13 | <0.017 | <0.14 | [5 empty] | <0.08 |  |  | <0.11 | <0.07 | 0.18 | <0.06 |  |  | 3 |  | 20 | 40 | 1 | 600 |  | 6 | 200 | 0.3 | 2 | 0.1 | 2 | 0.7 | 10 | 0.1 | 0.8 | 0.4 | 5 | 0.1 | 0.9 | 2 | 0.1 | 0.05 | 0.01 | 0.08 |  | 0.08 |  |  | 0.04 | 0.8 | 0.2 | 1 | 0.05 | 0.1 | 0.03 |  |  |  | 0.1 | 0.02 | 0.1 | [5 empty] | 0.08 |  |  | 0.11 | 0.07 | 0.09 | 0.06
ETPV049_015 | 23 |  | <20 | 610 | 160 | 330000 |  | 162 | 320 | 10.3 | <2.1 | 210 | 10 | 3.2 | 21 | <0.05 | <0.9 | 1.2 | 10 | 65 | 3.7 | 4.2 | 0.35 | 39 | 0.07 | 0.05 |  | <0.20 |  |  | <0.05 | <0.8 | 2.2 | <1.8 | 0.30 | 3.3 | 1.4 |  |  |  | <0.21 | <0.03 | 0.05 | [5 empty] | <0.08 |  |  | <0.07 | 0.08 | 1.5 | <0.06 |  |  | 5 |  | <20 | 90 | 22 | 40000 |  | 23 | 260 | 2.0 | <2.1 | 26 | 4 | 1.1 | 13 | <0.05 | <0.9 | 0.6 | 6 | 9 | 1.7 | 2.3 | 0.17 | 8 | 0.06 | 0.05 |  | <0.20 |  |  | <0.05 | <0.8 | 0.8 | <1.8 | 0.13 | 1.1 | 0.4 |  |  |  | <0.21 | <0.03 | 0.06 | [5 empty] | <0.08 |  |  | <0.07 | 0.06 | 0.4 | <0.06 |  |  | 3 |  | 20 | 50 | 1 | 700 |  | 7 | 200 | 0.3 | 2 | 0.1 | 3 | 0.7 | 10 | 0.05 | 0.9 | 0.5 | 6 | 0.08 | 1 | 2 | 0.1 | 0.03 | 0.05 | 0.02 |  | 0.2 |  |  | 0.05 | 0.8 | 0.2 | 2 | 0.04 | 0.08 | 0.008 |  |  |  | 0.2 | 0.03 | 0.04 | [5 empty] | 0.08 |  |  | 0.07 | 0.01 | 0.07 | 0.06
ETPV049_016 | 6.7 |  | <17 | 380 | 113 | 320000 |  | 72 | <220 | 9.9 | 2.4 | 211 | 7 | 2.6 | 11 | <0.09 | <0.7 | 1.5 | <5 | 62 | 3.3 | 3.8 | 0.22 | 3.2 | 0.05 | <0.017 |  | <0.05 |  |  | <0.04 | <0.8 | 1.6 | <0.5 | 0.41 | 1.5 | 0.011 |  |  |  | <0.04 | <0.011 | <0.09 | [5 empty] | <0.08 |  |  | <0.025 | 0.06 | 1.4 | <0.05 |  |  | 2.4 |  | <17 | 70 | 16 | 40000 |  | 13 | <220 | 1.6 | 1.8 | 27 | 3 | 0.8 | 9 | <0.09 | <0.7 | 0.6 | <5 | 9 | 1.4 | 1.8 | 0.15 | 0.6 | 0.04 | <0.017 |  | <0.05 |  |  | <0.04 | <0.8 | 0.5 | <0.5 | 0.13 | 0.6 | 0.014 |  |  |  | <0.04 | <0.011 | <0.09 | [5 empty] | <0.08 |  |  | <0.025 | 0.05 | 0.4 | <0.05 |  |  | 2 |  | 20 | 40 | 1 | 600 |  | 6 | 200 | 0.2 | 2 | 0.1 | 2 | 0.6 | 9 | 0.09 | 0.7 | 0.4 | 5 | 0.1 | 0.8 | 1 | 0.09 | 0.01 | 0.03 | 0.02 |  | 0.05 |  |  | 0.04 | 0.8 | 0.2 | 0.5 | 0.06 | 0.2 | 0.007 |  |  |  | 0.04 | 0.01 | 0.09 | [5 empty] | 0.08 |  |  | 0.03 | 0.03 | 0.07 | 0.05
ETPV049_017 | 39 |  | <12 | 490 | 138 | 310000 |  | 77 | 170 | 10.3 | 3.3 | 217 | 4.8 | 2.2 | 12 | <0.05 | <0.5 | 0.8 | <4 | 65 | 3.9 | 3.0 | 0.24 | 3.4 | 0.07 | <0.03 |  | <0.08 |  |  | <0.024 | <0.6 | 1.7 | <1.3 | 0.30 | 2.0 | 0.005 |  |  |  | <0.06 | 0.007 | <0.10 | [5 empty] | 0.03 |  |  | <0.06 | 0.05 | 1.5 | <0.03 |  |  | 6 |  | <12 | 70 | 18 | 40000 |  | 12 | 150 | 1.5 | 1.6 | 25 | 1.9 | 0.6 | 7 | <0.05 | <0.5 | 0.3 | <4 | 8 | 1.0 | 1.2 | 0.10 | 0.6 | 0.04 | <0.03 |  | <0.08 |  |  | <0.024 | <0.6 | 0.4 | <1.3 | 0.09 | 0.6 | 0.006 |  |  |  | <0.06 | 0.009 | <0.10 | [5 empty] | 0.03 |  |  | <0.06 | 0.03 | 0.3 | <0.03 |  |  | 2 |  | 12 | 30 | 0.8 | 500 |  | 5 | 160 | 0.2 | 1 | 0.08 | 1 | 0.5 | 7 | 0.05 | 0.5 | 0.3 | 4 | 0.08 | 0.5 | 0.9 | 0.06 | 0.005 | 0.02 | 0.03 |  | 0.08 |  |  | 0.024 | 0.6 | 0.1 | 1.3 | 0.04 | 0.03 | 0.003 |  |  |  | 0.06 | 0.005 | 0.1 | [5 empty] | 0.01 |  |  | 0.06 | 0.02 | 0.06 | 0.03
ETPV049_018 | <2.0 |  | <14 | 310 | 135 | 310000 |  | 40 | 180 | 9.9 | 4.1 | 195 | 5.3 | 3.6 | 12 | <0.07 | <0.6 | 1.7 | 4 | 58 | 2.5 | 3.4 | 0.10 | 3.0 | 0.08 | <0.04 |  | <0.026 |  |  | <0.014 | <0.6 | 1.7 | <0.24 | 0.50 | 1.1 | <0.012 |  |  |  | 0.023 | <0.005 | <0.06 | [5 empty] | <0.07 |  |  | <0.012 | <0.04 | 1.25 | <0.03 |  |  | <2.0 |  | <14 | 50 | 17 | 40000 |  | 8 | 150 | 1.5 | 1.9 | 24 | 2.2 | 0.9 | 8 | <0.07 | <0.6 | 0.5 | 4 | 8 | 0.9 | 1.4 | 0.09 | 0.5 | 0.05 | <0.04 |  | <0.026 |  |  | <0.014 | <0.6 | 0.4 | <0.24 | 0.14 | 0.4 | <0.012 |  |  |  | 0.029 | <0.005 | <0.06 | [5 empty] | <0.07 |  |  | <0.012 | <0.04 | 0.27 | <0.03 |  |  | 2.0 |  | 10 | 40 | 0.8 | 500 |  | 5 | 160 | 0.2 | 1 | 0.1 | 2 | 0.5 | 8 | 0.07 | 0.6 | 0.3 | 4 | 0.09 | 0.6 | 1 | 0.09 | 0.04 | 0.03 | 0.04 |  | 0.026 |  |  | 0.01 | 0.6 | 0.1 | 0.2 | 0.03 | 0.03 | 0.012 |  |  |  | 0.02 | 0.005 | 0.06 | [5 empty] | 0.07 |  |  | 0.012 | 0.04 | 0.06 | 0.03
ETPV049_020 | 39 |  | <13 | 440 | 152 | 300000 |  | 85 | 190 | 10.0 | 2.7 | 201 | 5.4 | 2.1 | 19 | <0.04 | <0.6 | 4.5 | 5 | 62 | 3.5 | 3.2 | 0.20 | 4.0 | 0.04 | 0.18 |  | <0.10 |  |  | <0.04 | <0.6 | 2.2 | <1.1 | 0.40 | 2.2 | 0.017 |  |  |  | <0.11 | <0.019 | <0.06 | [5 empty] | <0.05 |  |  | <0.06 | 0.05 | 1.6 | <0.05 |  |  | 7 |  | <13 | 60 | 19 | 40000 |  | 14 | 150 | 1.6 | 1.6 | 23 | 2.2 | 0.7 | 9 | <0.04 | <0.6 | 1.1 | 4 | 8 | 1.1 | 1.5 | 0.10 | 0.8 | 0.03 | 0.12 |  | <0.10 |  |  | <0.04 | <0.6 | 0.5 | <1.1 | 0.10 | 0.7 | 0.023 |  |  |  | <0.11 | <0.019 | <0.06 | [5 empty] | <0.05 |  |  | <0.06 | 0.03 | 0.3 | <0.05 |  |  | 2 |  | 13 | 40 | 0.9 | 500 |  | 5 | 170 | 0.2 | 1 | 0.08 | 2 | 0.5 | 9 | 0.04 | 0.6 | 0.3 | 4 | 0.08 | 0.6 | 1 | 0.08 | 0.006 | 0.03 | 0.07 |  | 0.1 |  |  | 0.04 | 0.6 | 0.2 | 1 | 0.03 | 0.03 | 0.01 |  |  |  | 0.1 | 0.019 | 0.06 | [5 empty] | 0.05 |  |  | 0.06 | 0.03 | 0.06 | 0.05
ETPV049_021 | 14 |  | <22 | 370 | 150 | 310000 |  | 62 | 300 | 9.8 | 3 | 198 | 8 | 2.9 | <12 | <0.13 | <1.1 | 1.8 | 7 | 63 | 2.0 | 2.5 | 0.33 | 3.2 | 0.06 | 0.2 |  | <0.29 |  |  | <0.07 | <1.0 | 2.2 | <2.3 | 0.38 | 1.3 | <0.019 |  |  |  | <0.11 | <0.03 | <0.10 | [5 empty] | <0.07 |  |  | <0.15 | <0.05 | 0.9 | <0.11 |  |  | 4 |  | <22 | 100 | 26 | 40000 |  | 14 | 300 | 1.9 | 4 | 29 | 6 | 1.4 | <12 | <0.13 | <1.1 | 0.7 | 7 | 9 | 1.5 | 2.3 | 0.22 | 0.9 | 0.07 | 0.3 |  | <0.29 |  |  | <0.07 | <1.0 | 0.8 | <2.3 | 0.18 | 1.0 | <0.019 |  |  |  | <0.11 | <0.03 | <0.10 | [5 empty] | <0.07 |  |  | <0.15 | <0.05 | 0.4 | <0.11 |  |  | 3 |  | 22 | 60 | 1 | 800 |  | 8 | 300 | 0.3 | 2 | 0.2 | 3 | 0.9 | 12 | 0.1 | 1 | 0.6 | 7 | 0.2 | 1 | 2 | 0.1 | 0.07 | 0.05 | 0.1 |  | 0.29 |  |  | 0.07 | 1.0 | 0.3 | 2 | 0.08 | 0.2 | 0.019 |  |  |  | 0.11 | 0.03 | 0.10 | [5 empty] | 0.07 |  |  | 0.15 | 0.05 | 0.1 | 0.11
ETPV049_022 | 7.0 |  | <17 | 440 | 142 | 300000 |  | 96 | <230 | 10.7 | 2.9 | 207 | 6.2 | 2.7 | 12 | <0.09 | <0.7 | 2.4 | <6 | 60 | 3.2 | 5.4 | 0.19 | 4.1 | 0.07 | 0.02 |  | <0.16 |  |  | <0.04 | <0.8 | 1.8 | 0.4 | 0.54 | 2.4 | <0.005 |  |  |  | 0.03 | <0.025 | <0.11 | [5 empty] | 0.02 |  |  | 0.02 | <0.05 | 1.10 | <0.08 |  |  | 2.4 |  | <17 | 70 | 18 | 40000 |  | 15 | <230 | 1.7 | 2.0 | 24 | 2.5 | 0.9 | 12 | <0.09 | <0.7 | 0.8 | <6 | 8 | 1.3 | 2.2 | 0.12 | 0.7 | 0.05 | 0.03 |  | <0.16 |  |  | <0.04 | <0.8 | 0.5 | 0.6 | 0.15 | 0.7 | <0.005 |  |  |  | 0.04 | <0.025 | <0.11 | [5 empty] | 0.03 |  |  | 0.03 | <0.05 | 0.26 | <0.08 |  |  | 2.8 |  | 17 | 50 | 1 | 700 |  | 7 | 200 | 0.3 | 2 | 0.1 | 2 | 0.7 | 10 | 0.09 | 0.7 | 0.4 | 6 | 0.1 | 0.9 | 1 | 0.13 | 0.05 | 0.03 | 0.01 |  | 0.2 |  |  | 0.04 | 0.8 | 0.2 | 0.3 | 0.05 | 0.04 | 0.005 |  |  |  | 0.03 | 0.025 | 0.1 | [5 empty] | 0.02 |  |  | 0.02 | 0.05 | 0.08 | 0.08
ETPV049_026 | 3.6 |  | <15 | 660 | 184 | 310000 |  | 240 | 190 | 11.6 | 4.1 | 199 | 7.8 | 4.1 | 38 | <0.06 | <0.5 | 3.9 | 5 | 61 | 2.9 | 4.7 | 0.53 | 8.1 | 0.07 | 0.05 |  | <0.09 |  |  | <0.021 | <0.6 | 2.9 | <1.1 | 0.45 | 4.9 | <0.018 |  |  |  | <0.09 | <0.019 | <0.12 | [5 empty] | 0.015 |  |  | <0.06 | 0.07 | 1.5 | 0.10 |  |  | 1.3 |  | <15 | 90 | 22 | 40000 |  | 30 | 150 | 1.8 | 1.8 | 24 | 2.5 | 0.9 | 12 | <0.06 | <0.5 | 0.8 | 4 | 8 | 0.9 | 1.6 | 0.18 | 1.2 | 0.04 | 0.05 |  | <0.09 |  |  | <0.021 | <0.6 | 0.6 | <1.1 | 0.12 | 1.1 | <0.018 |  |  |  | <0.09 | <0.019 | <0.12 | [5 empty] | 0.024 |  |  | <0.06 | 0.04 | 0.3 | 0.06 |  |  | 2.0 |  | 10 | 30 | 0.8 | 500 |  | 5 | 170 | 0.2 | 1 | 0.04 | 2 | 0.5 | 8 | 0.06 | 0.5 | 0.3 | 4 | 0.07 | 0.5 | 1 | 0.1 | 0.02 | 0.03 | 0.04 |  | 0.09 |  |  | 0.02 | 0.6 | 0.1 | 1 | 0.03 | 0.1 | 0.018 |  |  |  | 0.09 | 0.02 | 0.1 | [5 empty] | 0.01 |  |  | 0.06 | 0.03 | 0.06 | 0.05
ETPV049_027 | 24 |  | <18 | 310 | 140 | 300000 |  | 56 | <220 | 10.7 | 2.8 | 194 | 8 | 3.3 | 27 | <0.11 | <0.7 | 5.5 | 8 | 58 | 2.4 | 4.5 | 0.18 | 3.9 | 0.05 | 0.03 |  | <0.06 |  |  | <0.04 | <0.9 | 2.3 | <1.6 | 0.70 | 1.9 | <0.028 |  |  |  | <0.05 | <0.03 | <0.12 | [5 empty] | <0.09 |  |  | <0.07 | <0.04 | 1.4 | <0.06 |  |  | 5 |  | <18 | 60 | 20 | 40000 |  | 11 | <220 | 1.9 | 2.2 | 26 | 3 | 0.9 | 13 | <0.11 | <0.7 | 1.6 | 5 | 8 | 1.2 | 2.1 | 0.12 | 0.9 | 0.05 | 0.04 |  | <0.06 |  |  | <0.04 | <0.9 | 0.6 | <1.6 | 0.19 | 0.7 | <0.028 |  |  |  | <0.05 | <0.03 | <0.12 | [5 empty] | <0.09 |  |  | <0.07 | <0.04 | 0.3 | <0.06 |  |  | 3 |  | 18 | 50 | 1 | 700 |  | 6 | 200 | 0.3 | 2 | 0.2 | 3 | 0.7 | 10 | 0.1 | 0.7 | 0.3 | 5 | 0.1 | 0.8 | 1 | 0.13 | 0.03 | 0.03 | 0.02 |  | 0.06 |  |  | 0.04 | 0.9 | 0.2 | 1.6 | 0.07 | 0.07 | 0.03 |  |  |  | 0.05 | 0.03 | 0.12 | [5 empty] | 0.09 |  |  | 0.07 | 0.04 | 0.1 | 0.06
ETPV049_028 | 10.0 |  | <13 | 450 | 152 | 310000 |  | 98 | <180 | 10.0 | 4.3 | 196 | 6.6 | 2.9 | 19 | <0.06 | <0.6 | 3.5 | <5 | 64 | 3.1 | 4.5 | 0.25 | 3.9 | 0.07 | <0.03 |  | <0.03 |  |  | <0.04 | <0.6 | 2.4 | <1.1 | 0.68 | 2.0 | <0.022 |  |  |  | <0.023 | <0.026 | <0.07 | [5 empty] | <0.08 |  |  | 0.03 | 0.06 | 1.4 | <0.05 |  |  | 2.7 |  | <13 | 70 | 19 | 40000 |  | 16 | <180 | 1.5 | 1.8 | 23 | 2.6 | 0.8 | 9 | <0.06 | <0.6 | 0.9 | <5 | 9 | 1.0 | 1.6 | 0.13 | 0.7 | 0.04 | <0.03 |  | <0.03 |  |  | <0.04 | <0.6 | 0.6 | <1.1 | 0.15 | 0.8 | <0.022 |  |  |  | <0.023 | <0.026 | <0.07 | [5 empty] | <0.08 |  |  | 0.03 | 0.04 | 0.3 | <0.05 |  |  | 2 |  | 10 | 40 | 0.9 | 500 |  | 5 | 200 | 0.2 | 1 | 0.1 | 2 | 0.5 | 8 | 0.06 | 0.6 | 0.3 | 5 | 0.1 | 0.6 | 1 | 0.09 | 0.006 | 0.02 | 0.03 |  | 0.03 |  |  | 0.04 | 0.6 | 0.1 | 1.1 | 0.04 | 0.1 | 0.02 |  |  |  | 0.023 | 0.03 | 0.07 | [5 empty] | 0.08 |  |  | 0.01 | 0.03 | 0.06 | 0.05
ETPV049_029 | 18 |  | <20 | 380 | 113 | 310000 |  | 90 | <250 | 9.5 | 6 | 209 | 9 | 1.9 | 27 | <0.13 | <0.8 | 1.9 | <6 | 63 | 4.1 | 5.2 | 0.19 | 3.6 | 0.09 | 0.9 |  | <0.19 |  |  | <0.06 | <0.9 | 2.3 | <1.7 | 0.48 | 2.5 | <0.025 |  |  |  | <0.07 | <0.020 | <0.07 | [5 empty] | <0.14 |  |  | <0.09 | <0.06 | 1.0 | <0.09 |  |  | 4 |  | <20 | 80 | 19 | 40000 |  | 21 | <250 | 2.0 | 3 | 29 | 4 | 0.9 | 13 | <0.13 | <0.8 | 0.9 | <6 | 10 | 1.6 | 2.7 | 0.19 | 0.8 | 0.13 | 1.6 |  | <0.19 |  |  | <0.06 | <0.9 | 0.7 | <1.7 | 0.16 | 1.2 | <0.025 |  |  |  | <0.07 | <0.020 | <0.07 | [5 empty] | <0.14 |  |  | <0.09 | <0.06 | 0.4 | <0.09 |  |  | 3 |  | 20 | 50 | 1 | 700 |  | 7 | 250 | 0.3 | 2 | 0.2 | 3 | 0.7 | 10 | 0.1 | 0.8 | 0.5 | 6 | 0.2 | 0.9 | 1 | 0.1 | 0.04 | 0.03 | 0.03 |  | 0.2 |  |  | 0.06 | 0.9 | 0.2 | 1.7 | 0.06 | 0.3 | 0.02 |  |  |  | 0.07 | 0.02 | 0.07 | [5 empty] | 0.1 |  |  | 0.09 | 0.06 | 0.1 | 0.09
ETPV049_030 | <2.4 |  | <17 | 400 | 117 | 310000 |  | 55 | <200 | 11.4 | 2.0 | 204 | 12 | 3.1 | 23 | <0.09 | <0.6 | 2.1 | <5 | 58 | 2.3 | 7.2 | 0.32 | 3.5 | 0.05 | <0.06 |  | <0.13 |  |  | <0.03 | <0.7 | 2.2 | <1.2 | 0.63 | 1.6 | <0.021 |  |  |  | <0.04 | <0.011 | <0.04 | [5 empty] | <0.026 |  |  | <0.07 | 0.03 | 0.72 | <0.07 |  |  | <2.4 |  | <17 | 70 | 17 | 40000 |  | 12 | <200 | 1.9 | 1.7 | 25 | 4 | 1.0 | 11 | <0.09 | <0.6 | 0.6 | <5 | 9 | 1.1 | 2.6 | 0.16 | 0.7 | 0.04 | <0.06 |  | <0.13 |  |  | <0.03 | <0.7 | 0.7 | <1.2 | 0.21 | 0.6 | <0.021 |  |  |  | <0.04 | <0.011 | <0.04 | [5 empty] | <0.026 |  |  | <0.07 | 0.03 | 0.25 | <0.07 |  |  | 2.4 |  | 20 | 40 | 1 | 600 |  | 6 | 200 | 0.2 | 1.9 | 0.1 | 2 | 0.6 | 9 | 0.09 | 0.6 | 0.3 | 5 | 0.1 | 0.8 | 1 | 0.09 | 0.03 | 0.03 | 0.06 |  | 0.1 |  |  | 0.03 | 0.7 | 0.2 | 1 | 0.04 | 0.06 | 0.021 |  |  |  | 0.04 | 0.01 | 0.04 | [5 empty] | 0.03 |  |  | 0.07 | 0.01 | 0.06 | 0.07
ETPV049_031 | 113 |  | <19 | 610 | 196 | 310000 |  | 240 | 500 | 8.8 | 4.7 | 203 | 3.9 | 2.4 | 31 | <0.10 | <0.7 | 2.5 | <6 | 59 | 2.3 | 3.0 | 0.56 | 9.3 | 0.08 | 0.24 |  | <0.08 |  |  | <0.04 | <0.8 | 2.9 | <1.5 | 0.29 | 5.8 | <0.011 |  |  |  | <0.15 | <0.016 | <0.14 | [5 empty] | <0.10 |  |  | <0.12 | 0.07 | 0.81 | <0.08 |  |  | 16 |  | <19 | 100 | 27 | 40000 |  | 30 | 300 | 1.6 | 2.4 | 25 | 2.2 | 1.0 | 12 | <0.10 | <0.7 | 0.9 | <6 | 9 | 1.4 | 2.0 | 0.25 | 1.6 | 0.06 | 0.17 |  | <0.08 |  |  | <0.04 | <0.8 | 0.9 | <1.5 | 0.11 | 2.2 | <0.011 |  |  |  | <0.15 | <0.016 | <0.14 | [5 empty] | <0.10 |  |  | <0.12 | 0.07 | 0.29 | <0.08 |  |  | 3 |  | 20 | 50 | 1 | 700 |  | 6 | 200 | 0.3 | 1 | 0.1 | 2.4 | 0.7 | 10 | 0.1 | 0.7 | 0.4 | 6 | 0.1 | 0.9 | 2 | 0.1 | 0.03 | 0.01 | 0.08 |  | 0.08 |  |  | 0.04 | 0.8 | 0.2 | 1 | 0.05 | 0.1 | 0.01 |  |  |  | 0.15 | 0.016 | 0.1 | [5 empty] | 0.1 |  |  | 0.12 | 0.06 | 0.09 | 0.08
ETPV049_032 | <6 |  | <40 | 380 | 154 | 310000 |  | 39 | 700 | 11 | 40 | 280 | 5 | 1.6 | <19 | <0.17 | <1.5 | 1.4 | <11 | 51 | 6 | 6 | <0.29 | 4.1 | 0.16 | 0.23 |  | <0.5 |  |  | <0.07 | <1.7 | 2.6 | <2.4 | 0.27 | 1.0 | <0.07 |  |  |  | <0.4 | <0.10 | <0.18 | [5 empty] | <0.27 |  |  | <0.3 | <0.08 | 1.9 | <0.16 |  |  | <6 |  | <40 | 90 | 26 | 60000 |  | 15 | 500 | 3 | 60 | 40 | 5 | 1.8 | <19 | <0.17 | <1.5 | 1.2 | <11 | 9 | 3 | 5 | <0.29 | 1.2 | 0.12 | 0.25 |  | <0.5 |  |  | <0.07 | <1.7 | 1.1 | <2.4 | 0.21 | 0.9 | <0.07 |  |  |  | <0.4 | <0.10 | <0.18 | [5 empty] | <0.27 |  |  | <0.3 | <0.08 | 1.0 | <0.16 |  |  | 6 |  | 40 | 90 | 2 | 1000 |  | 10 | 400 | 0.6 | 4 | 0.3 | 5 | 1 | 20 | 0.2 | 1.5 | 0.8 | 11 | 0.3 | 2 | 3 | 0.3 | 0.1 | 0.08 | 0.2 |  | 0.5 |  |  | 0.07 | 2 | 0.6 | 2 | 0.1 | 0.3 | 0.07 |  |  |  | 0.4 | 0.10 | 0.2 | [5 empty] | 0.3 |  |  | 0.3 | 0.08 | 0.2 | 0.16
ETPV049_035 | 3.3 |  | <16 | 330 | 127 | 300000 |  | 58 | <210 | 9.4 | 2.0 | 206 | 10 | 3.3 | 26 | <0.09 | <0.8 | 2.7 | 7 | 55 | 3.6 | 4.0 | 0.19 | 4.1 | 0.07 | 0.18 |  | <0.05 |  |  | <0.029 | <0.8 | 1.8 | <1.8 | 0.70 | 1.6 | <0.022 |  |  |  | <0.13 | <0.027 | 0.08 | [5 empty] | <0.08 |  |  | <0.06 | <0.05 | 0.63 | <0.08 |  |  | 1.6 |  | <16 | 60 | 18 | 40000 |  | 11 | <210 | 1.6 | 2.1 | 26 | 3 | 1.0 | 13 | <0.09 | <0.8 | 0.8 | 5 | 8 | 1.3 | 1.9 | 0.12 | 0.8 | 0.06 | 0.14 |  | <0.05 |  |  | <0.029 | <0.8 | 0.6 | <1.8 | 0.17 | 0.6 | <0.022 |  |  |  | <0.13 | <0.027 | 0.08 | [5 empty] | <0.08 |  |  | <0.06 | <0.05 | 0.20 | <0.08 |  |  | 2.5 |  | 16 | 40 | 1 | 600 |  | 6 | 200 | 0.3 | 2 | 0.2 | 2 | 0.7 | 10 | 0.09 | 0.8 | 0.3 | 6 | 0.07 | 0.8 | 1 | 0.09 | 0.03 | 0.04 | 0.02 |  | 0.05 |  |  | 0.029 | 0.8 | 0.2 | 2 | 0.05 | 0.2 | 0.02 |  |  |  | 0.1 | 0.03 | 0.03 | [5 empty] | 0.08 |  |  | 0.06 | 0.05 | 0.07 | 0.08
ETPV049_036 | 13.7 |  | <14 | 470 | 134 | 300000 |  | 145 | 240 | 10.1 | 4.1 | 198 | 7.4 | 2.7 | 20 | <0.08 | <0.6 | 1.9 | 4 | 58 | 2.9 | 4.5 | 0.41 | 5.4 | 0.044 | <0.06 |  | <0.12 |  |  | <0.029 | <0.6 | 2.5 | 0.6 | 0.45 | 3.4 | <0.004 |  |  |  | <0.023 | <0.020 | <0.11 | [5 empty] | <0.05 |  |  | <0.04 | 0.09 | 0.27 | <0.06 |  |  | 2.9 |  | <14 | 70 | 18 | 40000 |  | 20 | 160 | 1.5 | 1.9 | 23 | 2.5 | 0.7 | 9 | <0.08 | <0.6 | 0.5 | 4 | 8 | 1.0 | 1.5 | 0.15 | 0.9 | 0.026 | <0.06 |  | <0.12 |  |  | <0.029 | <0.6 | 0.6 | 0.8 | 0.13 | 0.8 | <0.004 |  |  |  | <0.023 | <0.020 | <0.11 | [5 empty] | <0.05 |  |  | <0.04 | 0.04 | 0.11 | <0.06 |  |  | 2 |  | 14 | 40 | 0.9 | 500 |  | 5 | 200 | 0.2 | 1 | 0.09 | 2 | 0.5 | 8 | 0.08 | 0.6 | 0.3 | 4 | 0.1 | 0.6 | 1 | 0.09 | 0.03 | 0.02 | 0.06 |  | 0.12 |  |  | 0.03 | 0.6 | 0.1 | 0.3 | 0.03 | 0.1 | 0.004 |  |  |  | 0.02 | 0.02 | 0.1 | [5 empty] | 0.05 |  |  | 0.04 | 0.006 | 0.06 | 0.06
ETPV049_037 | 83 |  | <20 | 600 | 163 | 320000 |  | 216 | 330 | 10.0 | 4 | 217 | 5 | 2.8 | 20 | <0.08 | <0.9 | 1.1 | 6 | 64 | 3.5 | 4.5 | 0.44 | 10 | 0.07 | 0.28 |  | 0.09 |  |  | <0.05 | <0.9 | 3.2 | <1.6 | 0.37 | 4.5 | 0.6 |  |  |  | 0.08 | <0.04 | <0.12 | [5 empty] | <0.09 |  |  | <0.08 | 0.07 | 0.32 | <0.08 |  |  | 14 |  | <20 | 90 | 24 | 40000 |  | 29 | 240 | 1.8 | 3 | 27 | 4 | 1.0 | 11 | <0.08 | <0.9 | 0.6 | 5 | 11 | 1.8 | 2.4 | 0.20 | 3 | 0.06 | 0.21 |  | 0.15 |  |  | <0.05 | <0.9 | 0.8 | <1.6 | 0.12 | 1.3 | 0.5 |  |  |  | 0.12 | <0.04 | <0.12 | [5 empty] | <0.09 |  |  | <0.08 | 0.07 | 0.18 | <0.08 |  |  | 3 |  | 20 | 50 | 1 | 700 |  | 6 | 200 | 0.3 | 2 | 0.1 | 3 | 0.7 | 12 | 0.08 | 0.9 | 0.5 | 6 | 0.05 | 1 | 2 | 0.2 | 0.06 | 0.04 | 0.06 |  | 0.09 |  |  | 0.05 | 0.9 | 0.2 | 2 | 0.06 | 0.1 | 0.03 |  |  |  | 0.07 | 0.04 | 0.12 | [5 empty] | 0.09 |  |  | 0.08 | 0.06 | 0.09 | 0.08
ETPV049_038 | 31 |  | 13 | 750 | 184 | 310000 |  | 270 | 250 | 10.4 | 2.6 | 204 | 5.6 | 3.4 | 21 | <0.03 | <0.7 | 1.3 | <4 | 59 | 3.4 | 4.5 | 0.61 | 9.8 | 0.06 | <0.04 |  | <0.12 |  |  | <0.03 | <0.6 | 2.6 | 0.3 | 0.30 | 5.4 | 0.09 |  |  |  | 0.03 | <0.005 | <0.06 | [5 empty] | 0.015 |  |  | <0.012 | 0.12 | 0.28 | <0.05 |  |  | 5 |  | 8 | 90 | 23 | 40000 |  | 40 | 160 | 1.6 | 1.4 | 24 | 2.2 | 0.8 | 9 | <0.03 | <0.7 | 0.4 | <4 | 7 | 0.9 | 1.6 | 0.20 | 2.0 | 0.04 | <0.04 |  | <0.12 |  |  | <0.03 | <0.6 | 0.6 | 0.5 | 0.09 | 1.2 | 0.08 |  |  |  | 0.04 | <0.005 | <0.06 | [5 empty] | 0.023 |  |  | <0.012 | 0.06 | 0.11 | <0.05 |  |  | 2 |  | 13 | 30 | 0.7 | 500 |  | 5 | 170 | 0.2 | 1 | 0.1 | 2 | 0.5 | 7 | 0.03 | 0.7 | 0.3 | 4 | 0.1 | 0.6 | 1 | 0.07 | 0.005 | 0.02 | 0.04 |  | 0.1 |  |  | 0.03 | 0.6 | 0.2 | 0.2 | 0.03 | 0.03 | 0.01 |  |  |  | 0.02 | 0.005 | 0.06 | [5 empty] | 0.01 |  |  | 0.012 | 0.03 | 0.07 | 0.05
ETPV049_039 | 5.2 |  | <18 | 680 | 175 | 310000 |  | 175 | 450 | 11.3 | 4.3 | 230 | 3.0 | 2.6 | 16 | <0.06 | <0.7 | 1.6 | <5 | 54 | 3.8 | 6.3 | 0.35 | 6.8 | 0.08 | 0.05 |  | <0.19 |  |  | <0.04 | <0.8 | 2.6 | <1.5 | 0.33 | 3.6 | <0.025 |  |  |  | <0.04 | <0.03 | <0.17 | [5 empty] | <0.028 |  |  | <0.06 | 0.11 | 0.17 | 0.05 |  |  | 2.2 |  | <18 | 100 | 24 | 40000 |  | 29 | 220 | 1.7 | 2.4 | 30 | 2.0 | 1.0 | 10 | <0.06 | <0.7 | 0.6 | <5 | 8 | 1.5 | 2.4 | 0.15 | 1.1 | 0.06 | 0.06 |  | <0.19 |  |  | <0.04 | <0.8 | 0.6 | <1.5 | 0.12 | 1.1 | <0.025 |  |  |  | <0.04 | <0.03 | <0.17 | [5 empty] | <0.028 |  |  | <0.06 | 0.06 | 0.11 | 0.05 |  |  | 2.5 |  | 18 | 40 | 1 | 600 |  | 6 | 200 | 0.2 | 2 | 0.1 | 2 | 0.6 | 11 | 0.06 | 0.7 | 0.4 | 5 | 0.1 | 0.7 | 1 | 0.1 | 0.01 | 0.03 | 0.04 |  | 0.19 |  |  | 0.04 | 0.8 | 0.1 | 2 | 0.04 | 0.2 | 0.025 |  |  |  | 0.04 | 0.03 | 0.2 | [5 empty] | 0.03 |  |  | 0.06 | 0.04 | 0.08 | 0.05
ETPV049_041 | 143 |  | <14 | 870 | 230 | 310000 |  | 440 | 580 | 8.0 | 3.1 | 206 | 4.3 | 2.5 | 27 | <0.06 | <0.6 | 3.7 | 6 | 61 | 3.3 | 2.4 | 0.90 | 9.4 | 0.10 | <0.05 |  | <0.14 |  |  | <0.024 | <0.6 | 2.8 | <0.8 | 0.24 | 7.2 | <0.003 |  |  |  | 0.03 | <0.024 | <0.06 | [5 empty] | 0.023 |  |  | <0.012 | 0.17 | 0.35 | <0.04 |  |  | 20 |  | <14 | 110 | 29 | 40000 |  | 60 | 190 | 1.3 | 1.6 | 24 | 2.0 | 0.7 | 10 | <0.06 | <0.6 | 0.9 | 4 | 8 | 1.0 | 1.2 | 0.24 | 1.3 | 0.05 | <0.05 |  | <0.14 |  |  | <0.024 | <0.6 | 0.6 | <0.8 | 0.07 | 1.5 | <0.003 |  |  |  | 0.05 | <0.024 | <0.06 | [5 empty] | 0.026 |  |  | <0.012 | 0.07 | 0.12 | <0.04 |  |  | 2 |  | 10 | 30 | 0.8 | 500 |  | 5 | 100 | 0.2 | 1 | 0.1 | 1 | 0.5 | 7 | 0.06 | 0.6 | 0.3 | 4 | 0.06 | 0.7 | 1 | 0.08 | 0.02 | 0.03 | 0.05 |  | 0.1 |  |  | 0.02 | 0.6 | 0.09 | 0.8 | 0.04 | 0.1 | 0.003 |  |  |  | 0.02 | 0.02 | 0.06 | [5 empty] | 0.01 |  |  | 0.01 | 0.03 | 0.05 | 0.04
ETPV049_042 | 175 |  | 14 | 890 | 250 | 310000 |  | 380 | 380 | 10.2 | 5.4 | 211 | 5.3 | 3.5 | 28 | 0.09 | <0.5 | 2.7 | 7 | 64 | 2.8 | 6.0 | 0.84 | 30 | 0.10 | 0.08 |  | <0.03 |  |  | <0.03 | <0.6 | 3.6 | <0.3 | 0.27 | 7.3 | 1.3 |  |  |  | 0.16 | 0.040 | 0.07 | [5 empty] | <0.06 |  |  | 0.016 | 0.16 | 1.1 | <0.05 |  |  | 24 |  | 11 | 120 | 30 | 40000 |  | 50 | 180 | 1.6 | 1.9 | 25 | 2.3 | 0.9 | 9 | 0.07 | <0.5 | 0.7 | 4 | 9 | 1.1 | 2.0 | 0.22 | 10 | 0.06 | 0.06 |  | <0.03 |  |  | <0.03 | <0.6 | 0.7 | <0.3 | 0.09 | 1.6 | 0.5 |  |  |  | 0.13 | 0.029 | 0.06 | [5 empty] | <0.06 |  |  | 0.025 | 0.06 | 0.3 | <0.05 |  |  | 2 |  | 13 | 30 | 0.8 | 500 |  | 5 | 100 | 0.2 | 0.8 | 0.1 | 2 | 0.5 | 7 | 0.05 | 0.5 | 0.3 | 4 | 0.02 | 0.7 | 1 | 0.06 | 0.007 | 0.02 | 0.04 |  | 0.03 |  |  | 0.03 | 0.6 | 0.1 | 0.3 | 0.03 | 0.1 | 0.004 |  |  |  | 0.07 | 0.02 | 0.02 | [5 empty] | 0.06 |  |  | 0.02 | 0.02 | 0.06 | 0.05
ETPV049_043 | 10 |  | 16 | 430 | 117 | 300000 |  | 103 | 230 | 9.1 | 4.2 | 211 | 5.4 | 3.0 | 14 | <0.08 | <0.8 | 1.8 | <5 | 56 | 3.7 | 5.1 | 0.25 | 14.6 | 0.09 | <0.04 |  | <0.04 |  |  | <0.03 | <0.7 | 1.8 | <0.4 | 0.41 | 2.9 | 0.89 |  |  |  | <0.16 | 0.04 | 0.06 | [5 empty] | 0.03 |  |  | <0.05 | <0.04 | 0.78 | <0.06 |  |  | 3 |  | 10 | 70 | 17 | 40000 |  | 17 | 180 | 1.6 | 2.0 | 27 | 2.6 | 0.8 | 8 | <0.08 | <0.8 | 0.7 | <5 | 8 | 1.2 | 2.1 | 0.14 | 2.7 | 0.06 | <0.04 |  | <0.04 |  |  | <0.03 | <0.7 | 0.5 | <0.4 | 0.12 | 0.9 | 0.24 |  |  |  | <0.16 | 0.03 | 0.07 | [5 empty] | 0.04 |  |  | <0.05 | <0.04 | 0.25 | <0.06 |  |  | 2 |  | 15 | 40 | 1 | 600 |  | 6 | 190 | 0.3 | 1 | 0.08 | 2 | 0.6 | 9 | 0.08 | 0.8 | 0.3 | 5 | 0.1 | 0.7 | 1 | 0.1 | 0.04 | 0.04 | 0.04 |  | 0.04 |  |  | 0.03 | 0.7 | 0.1 | 0.4 | 0.04 | 0.2 | 0.03 |  |  |  | 0.2 | 0.008 | 0.03 | [5 empty] | 0.02 |  |  | 0.05 | 0.04 | 0.07 | 0.06
ETPV049_044 | 31 |  | <18 | 460 | 153 | 320000 |  | 93 | <220 | 10.0 | 3.2 | 213 | 8 | 1.9 | 20 | 0.05 | <0.5 | 1.9 | <5 | 64 | 4.0 | 3.3 | 0.28 | 4.3 | 0.06 | 0.18 |  | <0.18 |  |  | <0.03 | <0.8 | 2.1 | <2.2 | 0.31 | 1.8 | <0.009 |  |  |  | <0.11 | <0.013 | <0.04 | [5 empty] | <0.07 |  |  | <0.07 | <0.05 | 0.54 | <0.06 |  |  | 7 |  | <18 | 80 | 21 | 40000 |  | 17 | <220 | 1.8 | 2.4 | 27 | 3 | 0.8 | 11 | 0.06 | <0.5 | 0.7 | <5 | 9 | 1.4 | 2.1 | 0.16 | 0.8 | 0.05 | 0.12 |  | <0.18 |  |  | <0.03 | <0.8 | 0.6 | <2.2 | 0.11 | 0.8 | <0.009 |  |  |  | <0.11 | <0.013 | <0.04 | [5 empty] | <0.07 |  |  | <0.07 | <0.05 | 0.21 | <0.06 |  |  | 2 |  | 18 | 40 | 1 | 600 |  | 6 | 200 | 0.3 | 1 | 0.1 | 2 | 0.7 | 10 | 0.05 | 0.5 | 0.4 | 5 | 0.1 | 0.8 | 2 | 0.1 | 0.01 | 0.01 | 0.07 |  | 0.2 |  |  | 0.03 | 0.8 | 0.2 | 2.2 | 0.06 | 0.08 | 0.009 |  |  |  | 0.11 | 0.013 | 0.04 | [5 empty] | 0.07 |  |  | 0.07 | 0.05 | 0.09 | 0.06
ETPV049_045 | 106 |  | <20 | 610 | 200 | 320000 |  | 320 | 290 | 9.8 | 3.1 | 207 | 5 | 2.3 | 27 | <0.10 | <0.9 | 2.0 | 9 | 66 | 2.9 | 3.0 | 0.69 | 9.3 | 0.22 | <0.06 |  | <0.10 |  |  | <0.05 | <0.9 | 2.9 | <2.1 | 0.24 | 6.1 | 0.06 |  |  |  | <0.18 | <0.07 | <0.16 | [5 empty] | <0.11 |  |  | <0.11 | 0.14 | 0.45 | <0.09 |  |  | 15 |  | <20 | 100 | 29 | 40000 |  | 40 | 230 | 1.9 | 2.4 | 27 | 4 | 1.2 | 16 | <0.10 | <0.9 | 0.8 | 6 | 11 | 1.3 | 1.9 | 0.27 | 1.7 | 0.12 | <0.06 |  | <0.10 |  |  | <0.05 | <0.9 | 0.9 | <2.1 | 0.12 | 2.4 | 0.05 |  |  |  | <0.18 | <0.07 | <0.16 | [5 empty] | <0.11 |  |  | <0.11 | 0.12 | 0.21 | <0.09 |  |  | 3 |  | 20 | 50 | 1 | 700 |  | 7 | 260 | 0.3 | 2 | 0.2 | 3 | 0.7 | 10 | 0.10 | 0.9 | 0.5 | 6 | 0.2 | 1 | 2 | 0.1 | 0.02 | 0.06 | 0.06 |  | 0.10 |  |  | 0.05 | 0.9 | 0.2 | 2 | 0.06 | 0.1 | 0.03 |  |  |  | 0.2 | 0.07 | 0.2 | [5 empty] | 0.11 |  |  | 0.1 | 0.06 | 0.1 | 0.09
ETPV049_046 | 54 |  | <13 | 420 | 146 | 320000 |  | 92 | 230 | 9.2 | 3.6 | 202 | 4.2 | 2.2 | 19 | <0.05 | <0.5 | 1.0 | 4 | 60 | 3.4 | 3.3 | 0.27 | 7.4 | 0.08 | 0.04 |  | <0.14 |  |  | <0.018 | <0.6 | 1.5 | <0.8 | 0.33 | 1.9 | 0.25 |  |  |  | 0.04 | <0.024 | <0.06 | [5 empty] | <0.07 |  |  | 0.03 | 0.05 | 0.35 | <0.05 |  |  | 8 |  | <13 | 60 | 19 | 40000 |  | 13 | 160 | 1.4 | 1.8 | 23 | 1.9 | 0.6 | 9 | <0.05 | <0.5 | 0.4 | 4 | 8 | 1.0 | 1.4 | 0.11 | 1.8 | 0.04 | 0.03 |  | <0.14 |  |  | <0.018 | <0.6 | 0.4 | <0.8 | 0.10 | 0.5 | 0.12 |  |  |  | 0.05 | <0.024 | <0.06 | [5 empty] | <0.07 |  |  | 0.04 | 0.04 | 0.13 | <0.05 |  |  | 2 |  | 13 | 30 | 0.9 | 500 |  | 5 | 100 | 0.2 | 1 | 0.07 | 1 | 0.5 | 8 | 0.05 | 0.5 | 0.3 | 4 | 0.1 | 0.6 | 0.9 | 0.07 | 0.04 | 0.01 | 0.008 |  | 0.1 |  |  | 0.02 | 0.6 | 0.2 | 0.8 | 0.03 | 0.03 | 0.02 |  |  |  | 0.02 | 0.02 | 0.06 | [5 empty] | 0.07 |  |  | 0.01 | 0.03 | 0.06 | 0.05
ETPV049_047 | 12.4 |  | <12 | 360 | 122 | 310000 |  | 61 | 230 | 10.0 | 2.5 | 212 | 6.8 | 2.1 | 30 | 0.10 | <0.5 | 2.2 | 10 | 58 | 3.3 | 4.9 | 0.20 | 3.4 | 0.11 | 0.06 |  | <0.08 |  |  | 0.015 | <0.6 | 2.2 | <0.22 | 0.38 | 1.1 | 0.015 |  |  |  | <0.11 | 0.012 | <0.07 | [5 empty] | <0.05 |  |  | <0.011 | 0.04 | 0.72 | <0.04 |  |  | 2.6 |  | <12 | 60 | 16 | 40000 |  | 10 | 140 | 1.5 | 1.4 | 25 | 2.4 | 0.6 | 10 | 0.06 | <0.5 | 0.6 | 5 | 8 | 1.1 | 1.6 | 0.09 | 0.6 | 0.05 | 0.04 |  | <0.08 |  |  | 0.014 | <0.6 | 0.5 | <0.22 | 0.10 | 0.4 | 0.013 |  |  |  | <0.11 | 0.014 | <0.07 | [5 empty] | <0.05 |  |  | <0.011 | 0.03 | 0.19 | <0.04 |  |  | 2 |  | 12 | 30 | 0.8 | 400 |  | 4 | 100 | 0.2 | 1 | 0.08 | 2 | 0.5 | 7 | 0.04 | 0.5 | 0.3 | 4 | 0.08 | 0.6 | 0.9 | 0.07 | 0.02 | 0.03 | 0.007 |  | 0.08 |  |  | 0.01 | 0.6 | 0.2 | 0.2 | 0.02 | 0.1 | 0.003 |  |  |  | 0.1 | 0.005 | 0.07 | [5 empty] | 0.05 |  |  | 0.01 | 0.02 | 0.04 | 0.04
ETPV053_001 | 15 |  | <18 | 270 | 142 | 327000 |  | 1800 | <290 | 10.1 | 6 | 183 | 24 | 1.6 | 1020 | 1.6 | <1.1 | 7.9 | <7 | 44 | 2.3 | 12 | 1.7 | <0.06 | 0.41 | 10 |  | <0.3 |  |  | <0.06 | <1.0 | 1.2 | <4 | 0.16 | <0.4 | <0.05 |  |  |  | <0.15 | <0.10 | <0.3 | [5 empty] | 0.20 |  |  | <0.17 | <0.11 | 0.24 | <0.17 |  |  | 6 |  | <18 | 40 | 9 | 18000 |  | 90 | <290 | 1.5 | 4 | 6 | 5 | 1.1 | 70 | 0.3 | <1.1 | 1.1 | <7 | 4 | 1.1 | 6 | 0.3 | <0.06 | 0.21 | 5 |  | <0.3 |  |  | <0.06 | <1.0 | 0.7 | <4 | 0.11 | <0.4 | <0.05 |  |  |  | <0.15 | <0.10 | <0.3 | [5 empty] | 0.20 |  |  | <0.17 | <0.11 | 0.22 | <0.17 |  |  | 2 |  | 18 | 40 | 1 | 700 |  | 7 | 300 | 0.4 | 2 | 0.2 | 3 | 0.8 | 20 | 0.1 | 1.1 | 0.4 | 7 | 0.3 | 1.6 | 3 | 0.1 | 0.06 | 0.06 | 0.1 |  | 0.3 |  |  | 0.06 | 1 | 0.5 | 4 | 0.09 | 0.4 | 0.05 |  |  |  | 0.1 | 0.1 | 0.3 | [5 empty] | 0.2 |  |  | 0.2 | 0.11 | 0.2 | 0.17
ETPV053_003 | 4.2 |  | <15 | 379 | 165 | 326000 |  | 865 | <240 | 9.4 | 4.6 | 192 | 42 | 1.3 | 940 | 0.8 | <0.8 | 8.2 | <6 | 43.2 | 2.8 | 11 | 0.90 | 0.34 | 0.04 | 1.3 |  | 0.4 |  |  | <0.04 | <0.7 | 0.9 | <2.4 | 0.17 | <0.4 | <0.03 |  |  |  | <0.18 | <0.024 | <0.20 | [5 empty] | <0.16 |  |  | <0.16 | <0.09 | 0.41 | <0.13 |  |  | 1.0 |  | <15 | 29 | 11 | 13000 |  | 29 | <240 | 1.1 | 2.7 | 5 | 7 | 0.5 | 140 | 0.3 | <0.8 | 1.7 | <6 | 2.7 | 1.3 | 4 | 0.21 | 0.12 | 0.04 | 0.7 |  | 0.4 |  |  | <0.04 | <0.7 | 0.3 | <2.4 | 0.10 | <0.4 | <0.03 |  |  |  | <0.18 | <0.024 | <0.20 | [5 empty] | <0.16 |  |  | <0.16 | <0.09 | 0.23 | <0.13 |  |  | 1.9 |  | 10 | 32 | 0.8 | 600 |  | 5 | 200 | 0.3 | 2 | 0.1 | 2 | 0.7 | 10 | 0.09 | 0.8 | 0.4 | 6 | 0.2 | 1 | 2 | 0.09 | 0.05 | 0.04 | 0.03 |  | 0.1 |  |  | 0.04 | 0.7 | 0.3 | 2 | 0.08 | 0.4 | 0.03 |  |  |  | 0.18 | 0.02 | 0.20 | [5 empty] | 0.16 |  |  | 0.2 | 0.09 | 0.2 | 0.13
ETPV053_005 | 9.3 |  | 25 | 660 | 141 | 337000 |  | 693 | <270 | 11.8 | 7 | 215 | 45 | 1.8 | 940 | 0.9 | <0.9 | 10.4 | <7 | 43 | 5.2 | 11 | 0.74 | 0.33 | 0.09 | 3.0 |  | 0.30 |  |  | <0.06 | <0.8 | 2.0 | <2.4 | 0.56 | <0.4 | <0.04 |  |  |  | <0.11 | <0.07 | <0.17 | [5 empty] | <0.13 |  |  | <0.12 | <0.11 | 0.28 | <0.13 |  |  | 1.8 |  | 11 | 40 | 10 | 9000 |  | 18 | <270 | 1.0 | 3 | 6 | 5 | 0.9 | 60 | 0.3 | <0.9 | 1.4 | <7 | 5 | 2.3 | 3 | 0.27 | 0.15 | 0.05 | 1.9 |  | 0.27 |  |  | <0.06 | <0.8 | 0.5 | <2.4 | 0.19 | <0.4 | <0.04 |  |  |  | <0.11 | <0.07 | <0.17 | [5 empty] | <0.13 |  |  | <0.12 | <0.11 | 0.18 | <0.13 |  |  | 2.1 |  | 16 | 40 | 1 | 700 |  | 6 | 300 | 0.4 | 2 | 0.2 | 2 | 0.8 | 10 | 0.1 | 0.9 | 0.5 | 7 | 0.1 | 1 | 2 | 0.2 | 0.05 | 0.05 | 0.09 |  | 0.29 |  |  | 0.06 | 0.8 | 0.4 | 2.4 | 0.09 | 0.4 | 0.04 |  |  |  | 0.11 | 0.07 | 0.17 | [5 empty] | 0.1 |  |  | 0.12 | 0.1 | 0.2 | 0.13
ETPV053_007 | 10.4 |  | 9 | 404 | 170 | 323000 |  | 1144 | 130 | 8.8 | 4.8 | 188.4 | 43.5 | 1.6 | 850 | 0.59 | <0.4 | 9.3 | <3 | 44.9 | 3.0 | 15.9 | 1.24 | 0.34 | <0.021 | 0.52 |  | 0.27 |  |  | <0.016 | <0.5 | 1.30 | 0.8 | 0.30 | <0.14 | <0.018 |  |  |  | <0.06 | <0.016 | <0.07 | [5 empty] | <0.06 |  |  | <0.06 | 0.06 | 0.30 | <0.05 |  |  | 1.3 |  | 4 | 18 | 4 | 4000 |  | 21 | 100 | 0.4 | 1.3 | 2.7 | 2.6 | 0.3 | 70 | 0.09 | <0.4 | 0.7 | <3 | 1.4 | 0.7 | 1.7 | 0.13 | 0.07 | <0.021 | 0.11 |  | 0.12 |  |  | <0.016 | <0.5 | 0.23 | 0.7 | 0.07 | <0.14 | <0.018 |  |  |  | <0.06 | <0.016 | <0.07 | [5 empty] | <0.06 |  |  | <0.06 | 0.03 | 0.07 | <0.05 |  |  | 1 |  | 9 | 19 | 0.5 | 400 |  | 3 | 120 | 0.2 | 0.9 | 0.07 | 1 | 0.4 | 7 | 0.06 | 0.4 | 0.2 | 3 | 0.09 | 0.7 | 0.9 | 0.06 | 0.02 | 0.02 | 0.03 |  | 0.1 |  |  | 0.016 | 0.5 | 0.2 | 0.2 | 0.03 | 0.1 | 0.018 |  |  |  | 0.06 | 0.02 | 0.07 | [5 empty] | 0.06 |  |  | 0.06 | 0.02 | 0.05 | 0.05
ETPV053_008 | 10.4 |  | 17 | 470 | 186 | 318000 |  | 956 | <140 | 12.4 | 3.8 | 200 | 30.3 | 1.7 | 640 | 0.17 | <0.5 | 6.5 | <4 | 43.8 | 2.8 | 16.5 | 0.85 | 0.13 | <0.026 | 0.13 |  | 0.37 |  |  | <0.020 | <0.5 | 1.10 | <1.4 | 0.27 | <0.15 | <0.013 |  |  |  | <0.10 | <0.022 | <0.06 | [5 empty] | <0.06 |  |  | <0.08 | <0.04 | 0.26 | <0.07 |  |  | 1.0 |  | 5 | 15 | 4 | 8000 |  | 18 | <140 | 0.5 | 1.1 | 4 | 2.2 | 0.4 | 50 | 0.09 | <0.5 | 0.5 | <4 | 1.5 | 0.7 | 1.8 | 0.12 | 0.05 | <0.026 | 0.05 |  | 0.16 |  |  | <0.020 | <0.5 | 0.22 | <1.4 | 0.05 | <0.15 | <0.013 |  |  |  | <0.10 | <0.022 | <0.06 | [5 empty] | <0.06 |  |  | <0.08 | <0.04 | 0.09 | <0.07 |  |  | 1.1 |  | 9 | 21 | 0.6 | 400 |  | 4 | 100 | 0.2 | 1 | 0.07 | 1 | 0.4 | 8 | 0.08 | 0.5 | 0.2 | 4 | 0.06 | 0.7 | 1 | 0.06 | 0.03 | 0.03 | 0.04 |  | 0.1 |  |  | 0.02 | 0.5 | 0.2 | 1 | 0.04 | 0.1 | 0.013 |  |  |  | 0.1 | 0.02 | 0.06 | [5 empty] | 0.06 |  |  | 0.08 | 0.04 | 0.07 | 0.07
ETPV053_013 | 2.3 |  | 11 | 315 | 200 | 325000 |  | 792 | <160 | 10.1 | 2.9 | 190 | 35 | 1.2 | 620 | 0.32 | <0.6 | 6.6 | <4 | 46.0 | 2.6 | 15.0 | 0.65 | 0.47 | 0.26 | 8.7 |  | 0.19 |  |  | <0.029 | <0.6 | 0.69 | <1.2 | 0.30 | <0.22 | <0.019 |  |  |  | <0.09 | <0.05 | 0.04 | [5 empty] | <0.08 |  |  | <0.07 | <0.06 | 0.34 | 0.06 |  |  | 1.1 |  | 6 | 17 | 6 | 8000 |  | 21 | <160 | 0.7 | 1.7 | 5 | 4 | 0.5 | 40 | 0.14 | <0.6 | 0.7 | <4 | 1.8 | 0.8 | 2.1 | 0.14 | 0.19 | 0.10 | 1.9 |  | 0.16 |  |  | <0.029 | <0.6 | 0.23 | <1.2 | 0.08 | <0.22 | <0.019 |  |  |  | <0.09 | <0.05 | 0.06 | [5 empty] | <0.08 |  |  | <0.07 | <0.06 | 0.17 | 0.06 |  |  | 1.4 |  | 9 | 24 | 0.6 | 500 |  | 4 | 200 | 0.2 | 1 | 0.06 | 1 | 0.5 | 10 | 0.07 | 0.6 | 0.3 | 4 | 0.1 | 0.8 | 1 | 0.08 | 0.01 | 0.03 | 0.03 |  | 0.2 |  |  | 0.03 | 0.6 | 0.2 | 1 | 0.06 | 0.2 | 0.02 |  |  |  | 0.09 | 0.05 | 0.04 | [5 empty] | 0.08 |  |  | 0.07 | 0.06 | 0.1 | 0.06
ETPV053_016 | 5.3 |  | <11 | 276 | 163 | 320000 |  | 714 | <140 | 11.0 | 2.4 | 164.2 | 35.4 | 1.2 | 541 | 0.26 | <0.5 | 6.9 | <4 | 41.5 | 3.0 | 15.1 | 0.47 | 0.15 | <0.023 | 0.16 |  | 0.11 |  |  | <0.022 | 1.0 | 8.0 | <1.5 | 0.18 | <0.11 | <0.019 |  |  |  | <0.13 | <0.029 | 0.03 | [5 empty] | <0.06 |  |  | <0.04 | 0.053 | 0.10 | <0.06 |  |  | 1.0 |  | <11 | 14 | 4 | 6000 |  | 13 | <140 | 0.5 | 1.2 | 2.8 | 2.7 | 0.3 | 20 | 0.09 | <0.5 | 0.6 | <4 | 1.3 | 0.7 | 1.9 | 0.09 | 0.05 | <0.023 | 0.07 |  | 0.09 |  |  | <0.022 | 0.4 | 0.5 | <1.5 | 0.04 | <0.11 | <0.019 |  |  |  | <0.13 | <0.029 | 0.03 | [5 empty] | <0.06 |  |  | <0.04 | 0.027 | 0.08 | <0.06 |  |  | 1.3 |  | 10 | 23 | 0.6 | 400 |  | 4 | 140 | 0.2 | 1.2 | 0.05 | 1 | 0.4 | 8 | 0.07 | 0.5 | 0.2 | 4 | 0.1 | 0.7 | 1 | 0.08 | 0.02 | 0.02 | 0.03 |  | 0.08 |  |  | 0.02 | 0.5 | 0.2 | 1.5 | 0.03 | 0.1 | 0.019 |  |  |  | 0.1 | 0.03 | 0.02 | [5 empty] | 0.06 |  |  | 0.04 | 0.029 | 0.09 | 0.06
ETPV053_017 | 2.5 |  | 13 | 408 | 279 | 316000 |  | 4380 | <140 | 12.9 | 6.8 | 151.7 | 27.4 | 2.2 | 412 | 0.29 | <0.5 | 5.9 | <4 | 43.8 | 2.5 | 9.7 | 4.30 | 0.11 | <0.017 | 0.13 |  | 0.09 |  |  | <0.020 | <0.5 | 1.12 | 0.4 | 0.49 | 0.25 | <0.025 |  |  |  | <0.09 | <0.005 | <0.08 | [5 empty] | <0.10 |  |  | <0.05 | 0.17 | 0.13 | <0.06 |  |  | 0.8 |  | 6 | 15 | 7 | 7000 |  | 140 | <140 | 0.5 | 1.7 | 2.9 | 2.7 | 0.4 | 27 | 0.07 | <0.5 | 0.5 | <4 | 1.5 | 0.7 | 1.5 | 0.29 | 0.04 | <0.017 | 0.05 |  | 0.07 |  |  | <0.020 | <0.5 | 0.21 | 0.4 | 0.08 | 0.15 | <0.025 |  |  |  | <0.09 | <0.005 | <0.08 | [5 empty] | <0.10 |  |  | <0.05 | 0.06 | 0.05 | <0.06 |  |  | 1.3 |  | 11 | 23 | 0.6 | 400 |  | 4 | 140 | 0.2 | 1 | 0.08 | 2 | 0.5 | 9 | 0.05 | 0.5 | 0.2 | 4 | 0.08 | 0.8 | 1 | 0.09 | 0.02 | 0.017 | 0.03 |  | 0.08 |  |  | 0.02 | 0.5 | 0.2 | 0.3 | 0.04 | 0.1 | 0.03 |  |  |  | 0.09 | 0.005 | 0.08 | [5 empty] | 0.1 |  |  | 0.05 | 0.04 | 0.06 | 0.06
ETPV053_018 | 21 |  | <18 | 320 | 186 | 320000 |  | 2080 | <260 | 9.6 | 5 | 119 | 34 | 1.6 | 840 | 0.35 | <1.2 | 9.4 | <8 | 38 | 2.8 | 19 | 1.9 | 0.5 | <0.05 | 0.23 |  | <0.4 |  |  | <0.07 | <0.9 | 2.3 | <4 | 0.18 | <0.4 | <0.04 |  |  |  | <0.24 | <0.04 | <0.25 | [5 empty] | <0.19 |  |  | <0.26 | <0.08 | 0.7 | <0.13 |  |  | 4 |  | <18 | 40 | 21 | 40000 |  | 160 | <260 | 1.5 | 3 | 9 | 8 | 1.0 | 100 | 0.24 | <1.2 | 2.4 | <8 | 4 | 1.2 | 4 | 0.6 | 0.5 | <0.05 | 0.21 |  | <0.4 |  |  | <0.07 | <0.9 | 0.5 | <4 | 0.12 | <0.4 | <0.04 |  |  |  | <0.24 | <0.04 | <0.25 | [5 empty] | <0.19 |  |  | <0.26 | <0.08 | 0.9 | <0.13 |  |  | 2 |  | 18 | 40 | 1 | 800 |  | 7 | 300 | 0.4 | 2 | 0.2 | 3 | 0.8 | 20 | 0.2 | 1 | 0.5 | 8 | 0.3 | 1.5 | 2 | 0.2 | 0.06 | 0.05 | 0.09 |  | 0.4 |  |  | 0.07 | 0.9 | 0.4 | 4 | 0.08 | 0.4 | 0.04 |  |  |  | 0.24 | 0.04 | 0.25 | [5 empty] | 0.2 |  |  | 0.3 | 0.08 | 0.1 | 0.1
ETPV053_022 | 13 |  | <13 | 403 | 176 | 309000 |  | 1350 | <200 | 13.0 | 5.4 | 135 | 33 | 2.0 | 910 | 0.50 | <0.8 | 6.6 | <6 | 39 | 2.6 | 10 | 1.4 | 0.41 | 0.05 | 1.0 |  | <0.08 |  |  | <0.04 | <0.7 | 1.43 | <2.0 | 0.73 | <0.20 | <0.022 |  |  |  | <0.16 | <0.04 | <0.18 | [5 empty] | <0.09 |  |  | <0.12 | <0.05 | 0.51 | <0.08 |  |  | 3 |  | <13 | 27 | 8 | 8000 |  | 40 | <200 | 0.9 | 2.5 | 6 | 6 | 0.5 | 110 | 0.19 | <0.8 | 1.1 | <6 | 3 | 0.9 | 3 | 0.3 | 0.18 | 0.05 | 0.5 |  | <0.08 |  |  | <0.04 | <0.7 | 0.25 | <2.0 | 0.16 | <0.20 | <0.022 |  |  |  | <0.16 | <0.04 | <0.18 | [5 empty] | <0.09 |  |  | <0.12 | <0.05 | 0.20 | <0.08 |  |  | 2 |  | 10 | 30 | 0.8 | 500 |  | 5 | 200 | 0.3 | 2 | 0.1 | 2 | 0.6 | 10 | 0.09 | 0.8 | 0.4 | 6 | 0.1 | 1.1 | 1 | 0.1 | 0.06 | 0.04 | 0.02 |  | 0.08 |  |  | 0.04 | 0.7 | 0.26 | 2.0 | 0.06 | 0.20 | 0.02 |  |  |  | 0.2 | 0.04 | 0.2 | [5 empty] | 0.09 |  |  | 0.1 | 0.05 | 0.1 | 0.08
ETPV053_023 | 6.2 |  | 17 | 410 | 179 | 313000 |  | 1230 | 220 | 10.4 | 2.4 | 152 | 50 | 2.3 | 1260 | 0.80 | <0.8 | 9.2 | <6 | 35.8 | 1.8 | 19 | 1.45 | 0.8 | 0.10 | 4.3 |  | 0.27 |  |  | <0.04 | <0.7 | 2.1 | <2.1 | 0.55 | <0.29 | <0.022 |  |  |  | <0.16 | <0.04 | <0.17 | [5 empty] | <0.14 |  |  | <0.13 | <0.06 | 1.4 | <0.11 |  |  | 1.7 |  | 13 | 30 | 8 | 6000 |  | 50 | 200 | 0.7 | 1.9 | 4 | 6 | 0.8 | 160 | 0.27 | <0.8 | 1.3 | <6 | 2.1 | 1.0 | 3 | 0.18 | 0.5 | 0.07 | 0.4 |  | 0.21 |  |  | <0.04 | <0.7 | 0.6 | <2.1 | 0.17 | <0.29 | <0.022 |  |  |  | <0.16 | <0.04 | <0.17 | [5 empty] | <0.14 |  |  | <0.13 | <0.06 | 1.2 | <0.11 |  |  | 1.8 |  | 14 | 30 | 0.8 | 600 |  | 5 | 210 | 0.3 | 2 | 0.1 | 2 | 0.6 | 10 | 0.1 | 0.8 | 0.4 | 6 | 0.1 | 1.1 | 2 | 0.1 | 0.03 | 0.04 | 0.02 |  | 0.2 |  |  | 0.04 | 0.7 | 0.3 | 2 | 0.07 | 0.3 | 0.022 |  |  |  | 0.16 | 0.04 | 0.2 | [5 empty] | 0.1 |  |  | 0.13 | 0.06 | 0.1 | 0.1
ETPV053_026 | <2.6 |  | <20 | 210 | 183 | 326000 |  | 3320 | <300 | 11.1 | <2.8 | 155 | 37 | 1.4 | 440 | <0.17 | <1.1 | 5.7 | <9 | 46 | 2.6 | 4.8 | 3.1 | 0.13 | 0.11 | 4.5 |  | <0.3 |  |  | <0.09 | <1.1 | 1.7 | <4 | 0.24 | <0.5 | <0.04 |  |  |  | <0.3 | <0.08 | <0.27 | [5 empty] | <0.29 |  |  | <0.17 | <0.12 | <0.20 | <0.15 |  |  | <2.6 |  | <20 | 30 | 9 | 12000 |  | 100 | <300 | 0.6 | <2.8 | 6 | 7 | 0.8 | 170 | <0.17 | <1.1 | 1.2 | <9 | 3 | 1.8 | 2.4 | 0.8 | 0.11 | 0.08 | 0.9 |  | <0.3 |  |  | <0.09 | <1.1 | 0.4 | <4 | 0.16 | <0.5 | <0.04 |  |  |  | <0.3 | <0.08 | <0.27 | [5 empty] | <0.29 |  |  | <0.17 | <0.12 | <0.20 | <0.15 |  |  | 2.6 |  | 20 | 50 | 1 | 800 |  | 8 | 300 | 0.4 | 2.8 | 0.2 | 3 | 1.0 | 20 | 0.17 | 1 | 0.6 | 9 | 0.2 | 2 | 2.5 | 0.2 | 0.07 | 0.06 | 0.1 |  | 0.3 |  |  | 0.09 | 1 | 0.4 | 4 | 0.1 | 0.5 | 0.04 |  |  |  | 0.3 | 0.08 | 0.3 | [5 empty] | 0.29 |  |  | 0.2 | 0.12 | 0.20 | 0.1
ETPV053_028 | 3.1 |  | 14 | 330 | 195 | 319000 |  | 2570 | <140 | 9.9 | 4.0 | 157.4 | 39.0 | 1.7 | 630 | 0.49 | <0.6 | 6.0 | <4 | 40.8 | 2.7 | 9.8 | 2.6 | 0.20 | <0.04 | 0.29 |  | 1.4 |  |  | <0.028 | <0.5 | 1.14 | <1.7 | 0.37 | 0.16 | <0.022 |  |  |  | <0.09 | <0.04 | <0.10 | [5 empty] | 0.05 |  |  | <0.08 | 0.07 | 0.14 | <0.06 |  |  | 1.0 |  | 5 | 15 | 7 | 4000 |  | 250 | <140 | 0.4 | 1.3 | 2.4 | 2.9 | 0.4 | 30 | 0.10 | <0.6 | 0.5 | <4 | 1.4 | 0.7 | 1.2 | 0.3 | 0.05 | <0.04 | 0.12 |  | 0.5 |  |  | <0.028 | <0.5 | 0.22 | <1.7 | 0.07 | 0.12 | <0.022 |  |  |  | <0.09 | <0.04 | <0.10 | [5 empty] | 0.05 |  |  | <0.08 | 0.05 | 0.07 | <0.06 |  |  | 1.4 |  | 10 | 23 | 0.6 | 400 |  | 4 | 100 | 0.2 | 1 | 0.09 | 1 | 0.5 | 8 | 0.07 | 0.6 | 0.3 | 4 | 0.07 | 0.7 | 0.9 | 0.07 | 0.02 | 0.04 | 0.04 |  | 0.02 |  |  | 0.028 | 0.5 | 0.2 | 2 | 0.04 | 0.1 | 0.02 |  |  |  | 0.09 | 0.04 | 0.1 | [5 empty] | 0.05 |  |  | 0.08 | 0.05 | 0.08 | 0.06
ETPV053_035 | 15 |  | 19 | 487 | 174 | 321000 |  | 1640 | <270 | 9.3 | 6 | 192 | 32 | 2.0 | 600 | 0.23 | <1.2 | 6.5 | <7 | 40 | 3.0 | 14 | 1.90 | 0.24 | <0.07 | 0.4 |  | <0.27 |  |  | <0.06 | <1.0 | 0.8 | <3 | 0.30 | 0.2 | <0.05 |  |  |  | <0.23 | <0.06 | <0.27 | [5 empty] | <0.10 |  |  | 0.10 | 0.10 | 0.5 | <0.12 |  |  | 3 |  | 19 | 28 | 10 | 21000 |  | 80 | <270 | 1.0 | 3 | 14 | 7 | 0.8 | 60 | 0.21 | <1.2 | 1.8 | <7 | 3 | 1.1 | 4 | 0.25 | 0.19 | <0.07 | 0.3 |  | <0.27 |  |  | <0.06 | <1.0 | 0.5 | <3 | 0.11 | 0.4 | <0.05 |  |  |  | <0.23 | <0.06 | <0.27 | [5 empty] | <0.10 |  |  | 0.22 | 0.15 | 0.3 | <0.12 |  |  | 2 |  | 20 | 40 | 1 | 700 |  | 7 | 300 | 0.4 | 2 | 0.2 | 3 | 0.8 | 20 | 0.1 | 1 | 0.4 | 7 | 0.2 | 1.5 | 2 | 0.2 | 0.06 | 0.07 | 0.05 |  | 0.27 |  |  | 0.06 | 1 | 0.4 | 3 | 0.11 | 0.2 | 0.05 |  |  |  | 0.23 | 0.06 | 0.3 | [5 empty] | 0.1 |  |  | 0.1 | 0.08 | 0.1 | 0.1
ETPV053_037 | 9.1 |  | <12 | 364 | 173 | 318000 |  | 909 | 390 | 11.5 | 4.8 | 194 | 37 | 1.4 | 640 | 0.47 | <0.7 | 7.6 | <5 | 45.8 | 3.2 | 14.5 | 0.80 | 0.45 | <0.03 | 0.08 |  | 0.31 |  |  | <0.04 | <0.6 | 1.01 | <2.0 | 0.45 | <0.18 | <0.020 |  |  |  | <0.15 | <0.03 | <0.09 | [5 empty] | <0.11 |  |  | <0.10 | <0.04 | 0.68 | 0.22 |  |  | 1.6 |  | <12 | 20 | 6 | 7000 |  | 20 | 150 | 0.7 | 1.6 | 4 | 3 | 0.4 | 40 | 0.13 | <0.7 | 0.8 | <5 | 2.1 | 0.9 | 2.2 | 0.16 | 0.12 | <0.03 | 0.05 |  | 0.19 |  |  | <0.04 | <0.6 | 0.24 | <2.0 | 0.10 | <0.18 | <0.020 |  |  |  | <0.15 | <0.03 | <0.09 | [5 empty] | <0.11 |  |  | <0.10 | <0.04 | 0.19 | 0.10 |  |  | 1 |  | 10 | 26 | 0.7 | 400 |  | 4 | 160 | 0.2 | 1 | 0.09 | 2 | 0.5 | 10 | 0.08 | 0.7 | 0.3 | 5 | 0.1 | 0.7 | 1 | 0.1 | 0.02 | 0.03 | 0.03 |  | 0.05 |  |  | 0.04 | 0.6 | 0.2 | 2 | 0.05 | 0.18 | 0.02 |  |  |  | 0.15 | 0.03 | 0.09 | [5 empty] | 0.11 |  |  | 0.1 | 0.04 | 0.08 | 0.07
ETPV053_038 | 5.6 |  | <19 | 710 | 140 | 303000 |  | 780 | 440 | 9.7 | 3 | 179 | 40 | 2.3 | 1230 | 0.5 | <1.2 | 8.4 | <8 | 38 | 3.9 | 20 | 0.7 | 0.9 | <0.08 | 0.14 |  | 0.6 |  |  | <0.08 | <1.0 | 1.5 | <2.3 | 0.6 | <0.6 | <0.03 |  |  |  | <0.3 | <0.08 | <0.25 | [5 empty] | 0.2 |  |  | <0.20 | <0.11 | 0.64 | 0.18 |  |  | 2.9 |  | <19 | 70 | 13 | 16000 |  | 60 | 170 | 1.2 | 5 | 17 | 8 | 0.6 | 150 | 0.4 | <1.2 | 1.6 | <8 | 3 | 1.0 | 7 | 0.6 | 0.9 | <0.08 | 0.21 |  | 0.4 |  |  | <0.08 | <1.0 | 0.6 | <2.3 | 0.3 | <0.6 | <0.03 |  |  |  | <0.3 | <0.08 | <0.25 | [5 empty] | 0.4 |  |  | <0.20 | <0.11 | 0.17 | 0.12 |  |  | 2 |  | 19 | 40 | 1 | 800 |  | 7 | 290 | 0.4 | 3 | 0.2 | 3 | 0.9 | 20 | 0.2 | 1.2 | 0.6 | 8 | 0.2 | 1.6 | 2 | 0.1 | 0.07 | 0.08 | 0.1 |  | 0.2 |  |  | 0.08 | 1 | 0.4 | 2.3 | 0.1 | 0.6 | 0.03 |  |  |  | 0.3 | 0.08 | 0.2 | [5 empty] | 0.2 |  |  | 0.2 | 0.1 | 0.20 | 0.1
ETPV053_039 | 10.6 |  | <12 | 347 | 162 | 327000 |  | 978 | <190 | 10.9 | 3.5 | 182 | 40 | 1.8 | 780 | 0.62 | <0.5 | 8.8 | <5 | 44.7 | 2.4 | 11.2 | 0.80 | 0.06 | <0.03 | 0.11 |  | 0.18 |  |  | <0.028 | <0.7 | 1.07 | <1.7 | 0.47 | <0.20 | <0.028 |  |  |  | <0.13 | <0.013 | <0.15 | [5 empty] | <0.10 |  |  | <0.10 | <0.06 | <0.10 | <0.08 |  |  | 1.5 |  | <12 | 21 | 5 | 6000 |  | 21 | <190 | 0.8 | 1.8 | 4 | 5 | 0.4 | 60 | 0.15 | <0.5 | 0.9 | <5 | 2.7 | 0.7 | 2.1 | 0.19 | 0.03 | <0.03 | 0.06 |  | 0.18 |  |  | <0.028 | <0.7 | 0.24 | <1.7 | 0.11 | <0.20 | <0.028 |  |  |  | <0.13 | <0.013 | <0.15 | [5 empty] | <0.10 |  |  | <0.10 | <0.06 | <0.10 | <0.08 |  |  | 1.6 |  | 12 | 28 | 0.8 | 500 |  | 5 | 200 | 0.3 | 1 | 0.1 | 2 | 0.6 | 10 | 0.09 | 0.5 | 0.3 | 5 | 0.1 | 0.9 | 1 | 0.1 | 0.03 | 0.03 | 0.02 |  | 0.2 |  |  | 0.03 | 0.7 | 0.2 | 1.7 | 0.05 | 0.20 | 0.03 |  |  |  | 0.13 | 0.01 | 0.15 | [5 empty] | 0.10 |  |  | 0.1 | 0.06 | 0.10 | 0.08
ETPV053_040 | 7.6 |  | <11 | 278 | 168 | 320000 |  | 2230 | <180 | 9.9 | 3.4 | 140 | 43 | 1.1 | 278 | <0.07 | <0.5 | 2.8 | <4 | 37.8 | 2.5 | 8.9 | 2.2 | 0.09 | <0.05 | 0.72 |  | 0.16 |  |  | <0.03 | <0.6 | 1.17 | <0.6 | 0.22 | 0.10 | <0.007 |  |  |  | <0.10 | <0.012 | <0.14 | [5 empty] | <0.12 |  |  | <0.09 | 0.14 | <0.10 | <0.07 |  |  | 1.2 |  | <11 | 21 | 9 | 12000 |  | 230 | <180 | 0.6 | 2.2 | 5 | 5 | 0.4 | 23 | <0.07 | <0.5 | 0.5 | <4 | 1.8 | 0.7 | 2.1 | 0.3 | 0.04 | <0.05 | 0.24 |  | 0.18 |  |  | <0.03 | <0.6 | 0.26 | <0.6 | 0.09 | 0.11 | <0.007 |  |  |  | <0.10 | <0.012 | <0.14 | [5 empty] | <0.12 |  |  | <0.09 | 0.07 | <0.10 | <0.07 |  |  | 1.4 |  | 10 | 25 | 0.7 | 400 |  | 4 | 200 | 0.2 | 2 | 0.1 | 2 | 0.5 | 9 | 0.07 | 0.5 | 0.3 | 4 | 0.1 | 0.7 | 1 | 0.09 | 0.04 | 0.05 | 0.06 |  | 0.05 |  |  | 0.03 | 0.6 | 0.2 | 0.6 | 0.05 | 0.07 | 0.007 |  |  |  | 0.1 | 0.012 | 0.1 | [5 empty] | 0.1 |  |  | 0.09 | 0.03 | 0.10 | 0.07
ETPV053_041 | <2.1 |  | <17 | 344 | 171 | 327000 |  | 771 | <260 | 10.0 | 5.8 | 214 | 49 | <0.8 | 300 | <0.10 | <1.0 | 3.0 | <7 | 48 | 3.2 | 12 | 0.7 | 0.28 | 0.2 | 5 |  | 0.6 |  |  | <0.04 | <0.9 | 1.1 | <1.5 | 0.25 | <0.4 | <0.04 |  |  |  | 0.24 | <0.03 | <0.18 | [5 empty] | <0.23 |  |  | <0.19 | <0.08 | 0.14 | <0.10 |  |  | <2.1 |  | <17 | 28 | 13 | 13000 |  | 25 | <260 | 0.9 | 2.4 | 7 | 7 | <0.8 | 30 | <0.10 | <1.0 | 0.7 | <7 | 5 | 1.8 | 4 | 0.3 | 0.20 | 0.3 | 5 |  | 0.5 |  |  | <0.04 | <0.9 | 0.4 | <1.5 | 0.10 | <0.4 | <0.04 |  |  |  | 0.24 | <0.03 | <0.18 | [5 empty] | <0.23 |  |  | <0.19 | <0.08 | 0.11 | <0.10 |  |  | 2 |  | 20 | 36 | 1 | 600 |  | 6 | 260 | 0.4 | 2 | 0.2 | 3 | 0.8 | 10 | 0.10 | 1 | 0.4 | 7 | 0.2 | 1 | 2 | 0.2 | 0.08 | 0.07 | 0.04 |  | 0.2 |  |  | 0.04 | 0.9 | 0.4 | 1.5 | 0.08 | 0.4 | 0.04 |  |  |  | 0.2 | 0.03 | 0.2 | [5 empty] | 0.2 |  |  | 0.2 | 0.08 | 0.12 | 0.10
ETPV053_042 | 2.5 |  | <16 | 290 | 162 | 332000 |  | 689 | <240 | 11.3 | 4.2 | 173 | 41 | 1.1 | 510 | 0.31 | <0.7 | 5.6 | <6 | 43.1 | 3.2 | 11.2 | 0.56 | 0.39 | <0.04 | 0.45 |  | 0.19 |  |  | <0.04 | <0.8 | 0.8 | <1.9 | 0.21 | 0.4 | <0.029 |  |  |  | <0.14 | <0.020 | <0.07 | [5 empty] | <0.10 |  |  | <0.09 | <0.06 | 1.7 | <0.11 |  |  | 1.5 |  | <16 | 40 | 6 | 10000 |  | 24 | <240 | 0.8 | 2.3 | 5 | 5 | 0.4 | 40 | 0.17 | <0.7 | 0.7 | <6 | 2.7 | 1.2 | 2.6 | 0.21 | 0.20 | <0.04 | 0.24 |  | 0.19 |  |  | <0.04 | <0.8 | 0.4 | <1.9 | 0.10 | 0.3 | <0.029 |  |  |  | <0.14 | <0.020 | <0.07 | [5 empty] | <0.10 |  |  | <0.09 | <0.06 | 0.4 | <0.11 |  |  | 1.8 |  | 20 | 30 | 0.9 | 600 |  | 6 | 200 | 0.3 | 2 | 0.2 | 2 | 0.7 | 10 | 0.1 | 0.7 | 0.4 | 6 | 0.2 | 1 | 1 | 0.1 | 0.05 | 0.04 | 0.05 |  | 0.08 |  |  | 0.04 | 0.8 | 0.2 | 2 | 0.08 | 0.3 | 0.03 |  |  |  | 0.14 | 0.02 | 0.07 | [5 empty] | 0.1 |  |  | 0.09 | 0.06 | 0.1 | 0.1
ETPV053_043 | 3.1 |  | <13 | 339 | 175 | 315000 |  | 663 | <190 | 11.6 | 3.1 | 148 | 30 | 1.6 | 1050 | 0.81 | <0.5 | 9.6 | <5 | 39.5 | 2.6 | 14.5 | 0.56 | 0.09 | 0.28 | 8.7 |  | <0.20 |  |  | <0.026 | <0.6 | 0.97 | <1.8 | 0.53 | <0.19 | <0.023 |  |  |  | <0.12 | <0.011 | <0.09 | [5 empty] | <0.12 |  |  | <0.026 | 0.05 | 0.21 | <0.07 |  |  | 1.3 |  | <13 | 18 | 5 | 6000 |  | 14 | <190 | 0.9 | 1.2 | 3 | 3 | 0.6 | 40 | 0.16 | <0.5 | 0.7 | <5 | 1.2 | 0.8 | 2.1 | 0.13 | 0.05 | 0.10 | 1.7 |  | <0.20 |  |  | <0.026 | <0.6 | 0.25 | <1.8 | 0.09 | <0.19 | <0.023 |  |  |  | <0.12 | <0.011 | <0.09 | [5 empty] | <0.12 |  |  | <0.026 | 0.04 | 0.10 | <0.07 |  |  | 1.5 |  | 10 | 27 | 0.7 | 500 |  | 5 | 200 | 0.2 | 0.9 | 0.1 | 2 | 0.6 | 10 | 0.06 | 0.5 | 0.2 | 5 | 0.1 | 0.8 | 1 | 0.09 | 0.04 | 0.04 | 0.06 |  | 0.2 |  |  | 0.026 | 0.6 | 0.2 | 1.8 | 0.05 | 0.2 | 0.023 |  |  |  | 0.12 | 0.01 | 0.09 | [5 empty] | 0.12 |  |  | 0.026 | 0.04 | 0.08 | 0.07
ETPV053_044 | 6.2 |  | <11 | 416 | 179 | 317000 |  | 747 | <180 | 12.4 | 4.5 | 169 | 34 | 2.1 | 1720 | 0.98 | <0.6 | 11.1 | <5 | 44.4 | 4.1 | 14.0 | 0.61 | 0.22 | <0.027 | 0.15 |  | 0.23 |  |  | <0.03 | <0.6 | 0.81 | <1.6 | 0.54 | <0.28 | <0.020 |  |  |  | <0.16 | <0.05 | <0.11 | [5 empty] | <0.07 |  |  | <0.09 | 0.04 | 0.41 | <0.08 |  |  | 1.6 |  | <11 | 17 | 7 | 9000 |  | 25 | <180 | 0.8 | 1.8 | 5 | 4 | 0.4 | 160 | 0.24 | <0.6 | 1.1 | <5 | 2.3 | 1.0 | 2.7 | 0.14 | 0.07 | <0.027 | 0.09 |  | 0.23 |  |  | <0.03 | <0.6 | 0.21 | <1.6 | 0.14 | <0.28 | <0.020 |  |  |  | <0.16 | <0.05 | <0.11 | [5 empty] | <0.07 |  |  | <0.09 | 0.04 | 0.17 | <0.08 |  |  | 1 |  | 11 | 25 | 0.7 | 400 |  | 4 | 200 | 0.2 | 1 | 0.1 | 2 | 0.5 | 9 | 0.07 | 0.6 | 0.3 | 5 | 0.1 | 0.8 | 1 | 0.08 | 0.02 | 0.03 | 0.04 |  | 0.2 |  |  | 0.03 | 0.6 | 0.2 | 2 | 0.05 | 0.3 | 0.020 |  |  |  | 0.2 | 0.05 | 0.11 | [5 empty] | 0.07 |  |  | 0.09 | 0.04 | 0.07 | 0.08
ETPV053_048 | 9 |  | 23 | 630 | 138 | 332000 |  | 689 | <300 | 9.7 | 5 | 219 | 44 | 3.2 | 1240 | 0.8 | <1.3 | 11.6 | <9 | 48 | 4.9 | 25 | 0.7 | 0.24 | 0.4 | 8 |  | <0.5 |  |  | <0.10 | <1.2 | 1.1 | <5 | 0.50 | <0.5 | <0.06 |  |  |  | <0.22 | <0.11 | <0.29 | [5 empty] | <0.21 |  |  | <0.3 | <0.16 | <0.20 | <0.12 |  |  | 5 |  | 19 | 30 | 8 | 18000 |  | 14 | <300 | 2.3 | 5 | 8 | 17 | 1.1 | 170 | 0.5 | <1.3 | 1.7 | <9 | 6 | 1.9 | 3 | 0.4 | 0.29 | 0.6 | 10 |  | <0.5 |  |  | <0.10 | <1.2 | 1.2 | <5 | 0.29 | <0.5 | <0.06 |  |  |  | <0.22 | <0.11 | <0.29 | [5 empty] | <0.21 |  |  | <0.3 | <0.16 | <0.20 | <0.12 |  |  | 3 |  | 20 | 50 | 2 | 800 |  | 8 | 300 | 0.5 | 3 | 0.2 | 3 | 0.9 | 20 | 0.2 | 1 | 0.6 | 9 | 0.3 | 2 | 2 | 0.2 | 0.09 | 0.07 | 0.08 |  | 0.5 |  |  | 0.1 | 1 | 0.4 | 5 | 0.1 | 0.5 | 0.06 |  |  |  | 0.2 | 0.1 | 0.3 | [5 empty] | 0.21 |  |  | 0.3 | 0.2 | 0.20 | 0.12
ETPV053_049 | 2.9 |  | 21 | 406 | 169 | 327000 |  | 1072 | <210 | 10.4 | 2.5 | 200 | 34 | 1.5 | 920 | 0.66 | <0.7 | 8.7 | <5 | 44.3 | 2.6 | 12.6 | 1.0 | 0.26 | <0.05 | 0.42 |  | 0.22 |  |  | <0.023 | <0.7 | 1.5 | <1.6 | 0.32 | <0.3 | <0.03 |  |  |  | <0.06 | <0.05 | <0.11 | [5 empty] | <0.14 |  |  | <0.12 | 0.09 | 0.40 | <0.08 |  |  | 1.4 |  | 8 | 28 | 7 | 7000 |  | 25 | <210 | 1.1 | 1.5 | 5 | 5 | 0.5 | 70 | 0.24 | <0.7 | 1.2 | <5 | 2.3 | 1.2 | 2.9 | 0.3 | 0.10 | <0.05 | 0.14 |  | 0.24 |  |  | <0.023 | <0.7 | 0.4 | <1.6 | 0.13 | <0.3 | <0.03 |  |  |  | <0.06 | <0.05 | <0.11 | [5 empty] | <0.14 |  |  | <0.12 | 0.06 | 0.18 | <0.08 |  |  | 1.7 |  | 13 | 30 | 0.8 | 500 |  | 5 | 200 | 0.3 | 1.7 | 0.1 | 2 | 0.6 | 10 | 0.08 | 0.7 | 0.3 | 5 | 0.2 | 1 | 1 | 0.1 | 0.04 | 0.05 | 0.05 |  | 0.2 |  |  | 0.023 | 0.7 | 0.3 | 1.6 | 0.06 | 0.3 | 0.03 |  |  |  | 0.06 | 0.05 | 0.11 | [5 empty] | 0.1 |  |  | 0.12 | 0.05 | 0.08 | 0.08
ETPV053_050 | 5.3 |  | <13 | 300 | 178 | 338000 |  | 757 | <190 | 10.6 | 2.9 | 169 | 34 | 1.1 | 627 | 0.46 | <0.7 | 8.6 | <5 | 41.6 | 3.0 | 13 | 0.68 | 0.19 | <0.03 | 0.13 |  | 0.23 |  |  | <0.04 | 0.7 | 4.4 | <0.7 | 0.19 | <0.27 | <0.027 |  |  |  | <0.21 | <0.04 | <0.15 | [5 empty] | <0.12 |  |  | <0.12 | 0.07 | 0.57 | 0.07 |  |  | 1.1 |  | <13 | 22 | 6 | 10000 |  | 19 | <190 | 0.7 | 1.8 | 4 | 4 | 0.5 | 28 | 0.18 | <0.7 | 0.8 | <5 | 2.0 | 0.9 | 3 | 0.20 | 0.12 | <0.03 | 0.10 |  | 0.16 |  |  | <0.04 | 0.5 | 0.7 | <0.7 | 0.08 | <0.27 | <0.027 |  |  |  | <0.21 | <0.04 | <0.15 | [5 empty] | <0.12 |  |  | <0.12 | 0.07 | 0.25 | 0.05 |  |  | 1.6 |  | 13 | 28 | 0.8 | 500 |  | 5 | 200 | 0.3 | 2 | 0.1 | 2 | 0.6 | 10 | 0.08 | 0.7 | 0.3 | 5 | 0.1 | 0.9 | 1 | 0.1 | 0.05 | 0.03 | 0.04 |  | 0.07 |  |  | 0.04 | 0.7 | 0.2 | 0.7 | 0.06 | 0.27 | 0.03 |  |  |  | 0.2 | 0.04 | 0.1 | [5 empty] | 0.12 |  |  | 0.1 | 0.06 | 0.09 | 0.06
ETPV054_003 | 1.3 |  | <10 | 500 | 174 | 318000 |  | 507 | <140 | 13.1 | 6.4 | 115 | <2.0 | 2.2 | 700 | 0.21 | <0.5 | 3.8 | <6 | 61 | 1.5 | 19 | 0.46 | 0.07 | 0.04 | 0.25 |  | <0.18 |  |  | <0.04 | <0.6 | 0.45 | <0.6 | 0.33 | <0.27 | <0.024 |  |  |  | <0.12 | <0.017 | <0.06 | [5 empty] | <0.11 |  |  | <0.09 | <0.05 | 0.10 | 0.06 |  |  | 0.9 |  | <10 | 40 | 6 | 8000 |  | 14 | <140 | 1.0 | 2.8 | 4 | <2.0 | 0.5 | 40 | 0.09 | <0.5 | 0.7 | <6 | 4 | 0.8 | 3 | 0.11 | 0.07 | 0.03 | 0.09 |  | <0.18 |  |  | <0.04 | <0.6 | 0.23 | <0.6 | 0.09 | <0.27 | <0.024 |  |  |  | <0.12 | <0.017 | <0.06 | [5 empty] | <0.11 |  |  | <0.09 | <0.05 | 0.06 | 0.06 |  |  | 1.2 |  | 10 | 20 | 0.9 | 500 |  | 5 | 100 | 0.2 | 1 | 0.09 | 2.0 | 0.6 | 9 | 0.06 | 0.5 | 0.4 | 6 | 0.2 | 0.9 | 1 | 0.1 | 0.05 | 0.03 | 0.02 |  | 0.2 |  |  | 0.04 | 0.6 | 0.25 | 0.6 | 0.06 | 0.27 | 0.024 |  |  |  | 0.1 | 0.02 | 0.06 | [5 empty] | 0.1 |  |  | 0.09 | 0.05 | 0.08 | 0.05
ETPV054_011 | 1.9 |  | <8 | 706 | 173 | 337000 |  | 418 | 100 | 15.3 | 4.8 | 120.4 | 1.7 | 2.8 | 327 | 0.09 | <0.4 | 2.8 | <5 | 64.8 | 1.7 | 11.6 | 0.34 | 0.07 | 0.07 | 0.23 |  | <0.11 |  |  | 0.030 | 0.6 | 0.85 | <0.6 | 0.34 | 0.42 | 0.004 |  |  |  | <0.07 | 0.019 | <0.09 | [5 empty] | 0.015 |  |  | <0.08 | 0.029 | 0.09 | <0.05 |  |  | 0.5 |  | <8 | 21 | 4 | 5000 |  | 10 | 70 | 0.6 | 1.2 | 1.8 | 1.4 | 0.4 | 19 | 0.06 | <0.4 | 0.3 | <5 | 1.8 | 0.6 | 1.5 | 0.09 | 0.03 | 0.03 | 0.06 |  | <0.11 |  |  | 0.018 | 0.4 | 0.18 | <0.6 | 0.06 | 0.22 | 0.007 |  |  |  | <0.07 | 0.019 | <0.09 | [5 empty] | 0.021 |  |  | <0.08 | 0.020 | 0.05 | <0.05 |  |  | 1.0 |  | 8 | 20 | 0.6 | 400 |  | 4 | 100 | 0.2 | 0.8 | 0.08 | 1.4 | 0.5 | 8 | 0.06 | 0.4 | 0.3 | 5 | 0.1 | 0.7 | 0.8 | 0.09 | 0.02 | 0.01 | 0.03 |  | 0.11 |  |  | 0.01 | 0.5 | 0.19 | 0.6 | 0.04 | 0.2 | 0.003 |  |  |  | 0.07 | 0.005 | 0.09 | [5 empty] | 0.01 |  |  | 0.08 | 0.023 | 0.05 | 0.05
ETPV054_012 | <1.8 |  | <14 | 290 | 213 | 313000 |  | 394 | <180 | 15.0 | 2.2 | 115 | <3 | 1.1 | 430 | 0.20 | <0.9 | 2.2 | <8 | 67 | 1.4 | 14 | <0.18 | 0.16 | <0.05 | 0.17 |  | 0.20 |  |  | <0.04 | <0.9 | 0.6 | <3 | 0.22 | <0.4 | <0.019 |  |  |  | 0.12 | <0.05 | <0.21 | [5 empty] | <0.07 |  |  | <0.15 | <0.07 | <0.14 | <0.08 |  |  | <1.8 |  | <14 | 40 | 11 | 13000 |  | 23 | <180 | 1.8 | 2.3 | 7 | <3 | 0.7 | 60 | 0.13 | <0.9 | 0.8 | <8 | 5 | 1.3 | 4 | <0.18 | 0.21 | <0.05 | 0.11 |  | 0.24 |  |  | <0.04 | <0.9 | 0.4 | <3 | 0.09 | <0.4 | <0.019 |  |  |  | 0.19 | <0.05 | <0.21 | [5 empty] | <0.07 |  |  | <0.15 | <0.07 | <0.14 | <0.08 |  |  | 2 |  | 14 | 30 | 1 | 700 |  | 7 | 180 | 0.2 | 2 | 0.1 | 3 | 0.9 | 10 | 0.1 | 0.9 | 0.6 | 8 | 0.3 | 1 | 2 | 0.2 | 0.06 | 0.05 | 0.09 |  | 0.1 |  |  | 0.04 | 0.9 | 0.4 | 3 | 0.08 | 0.4 | 0.019 |  |  |  | 0.1 | 0.05 | 0.2 | [5 empty] | 0.07 |  |  | 0.1 | 0.07 | 0.1 | 0.08
ETPV054_013 | 5.0 |  | <7 | 556 | 201 | 348000 |  | 970 | <100 | 13.9 | 3.7 | 125.3 | 2.0 | 2.1 | 670 | 0.10 | <0.4 | 2.5 | <4 | 63.4 | 2.4 | 17.4 | 0.83 | 0.028 | 0.03 | 0.28 |  | 0.10 |  |  | <0.021 | 1.3 | 1.17 | <0.8 | 0.35 | 0.06 | <0.011 |  |  |  | <0.08 | <0.023 | <0.06 | [5 empty] | <0.04 |  |  | <0.04 | 0.066 | 0.08 | <0.05 |  |  | 0.7 |  | <7 | 25 | 7 | 6000 |  | 90 | <100 | 0.7 | 1.3 | 2.6 | 1.1 | 0.4 | 30 | 0.06 | <0.4 | 0.4 | <4 | 1.9 | 0.5 | 1.5 | 0.13 | 0.021 | 0.03 | 0.11 |  | 0.09 |  |  | <0.021 | 0.4 | 0.19 | <0.8 | 0.06 | 0.06 | <0.011 |  |  |  | <0.08 | <0.023 | <0.06 | [5 empty] | <0.04 |  |  | <0.04 | 0.027 | 0.05 | <0.05 |  |  | 0.9 |  | 7 | 20 | 0.7 | 400 |  | 4 | 100 | 0.1 | 1 | 0.04 | 1.4 | 0.5 | 7 | 0.05 | 0.4 | 0.3 | 4 | 0.06 | 0.6 | 0.9 | 0.08 | 0.021 | 0.03 | 0.02 |  | 0.08 |  |  | 0.021 | 0.5 | 0.1 | 0.8 | 0.04 | 0.03 | 0.01 |  |  |  | 0.08 | 0.02 | 0.06 | [5 empty] | 0.04 |  |  | 0.04 | 0.03 | 0.05 | 0.05
ETPV054_015 | 2.1 |  | <7 | 422 | 197 | 333000 |  | 277 | <100 | 16.1 | 4.0 | 127.2 | <1.4 | 1.5 | 225 | 0.06 | <0.4 | 1.9 | <4 | 62.4 | 1.6 | 8.4 | 0.22 | 0.05 | 0.021 | 0.19 |  | 0.03 |  |  | <0.018 | 1.2 | 0.66 | <0.6 | 0.24 | <0.14 | 0.003 |  |  |  | <0.018 | <0.016 | <0.016 | [5 empty] | <0.012 |  |  | 0.03 | <0.024 | <0.05 | <0.05 |  |  | 0.5 |  | <7 | 17 | 5 | 8000 |  | 18 | <100 | 0.6 | 1.1 | 2.1 | <1.4 | 0.4 | 17 | 0.05 | <0.4 | 0.3 | <4 | 1.9 | 0.5 | 1.2 | 0.08 | 0.03 | 0.014 | 0.06 |  | 0.03 |  |  | <0.018 | 0.4 | 0.17 | <0.6 | 0.05 | <0.14 | 0.005 |  |  |  | <0.018 | <0.016 | <0.016 | [5 empty] | <0.012 |  |  | 0.03 | <0.024 | <0.05 | <0.05 |  |  | 0.9 |  | 7 | 19 | 0.5 | 400 |  | 4 | 100 | 0.1 | 0.6 | 0.07 | 1 | 0.5 | 7 | 0.05 | 0.4 | 0.3 | 4 | 0.09 | 0.6 | 0.8 | 0.08 | 0.03 | 0.01 | 0.007 |  | 0.02 |  |  | 0.02 | 0.4 | 0.1 | 0.6 | 0.03 | 0.14 | 0.003 |  |  |  | 0.02 | 0.016 | 0.016 | [5 empty] | 0.01 |  |  | 0.01 | 0.02 | 0.05 | 0.05
ETPV054_016 | 2.7 |  | <15 | 359 | 244 | 350000 |  | 1250 | <190 | 11.6 | 3.8 | 108 | 4.3 | 2.0 | 1460 | 0.35 | <1.0 | 5.3 | <9 | 66 | 2.0 | 39 | 1.0 | <0.07 | 0.06 | 0.5 |  | <0.4 |  |  | <0.06 | <0.9 | 1.0 | <1.5 | 0.47 | <0.6 | <0.027 |  |  |  | <0.16 | <0.04 | <0.25 | [5 empty] | <0.19 |  |  | <0.10 | 0.12 | <0.16 | 0.14 |  |  | 2.6 |  | <15 | 29 | 18 | 8000 |  | 50 | <190 | 1.1 | 2.5 | 8 | 2.6 | 1.2 | 150 | 0.27 | <1.0 | 0.8 | <9 | 8 | 0.7 | 6 | 0.4 | <0.07 | 0.05 | 0.6 |  | <0.4 |  |  | <0.06 | <0.9 | 0.6 | <1.5 | 0.17 | <0.6 | <0.027 |  |  |  | <0.16 | <0.04 | <0.25 | [5 empty] | <0.19 |  |  | <0.10 | 0.12 | <0.16 | 0.09 |  |  | 2 |  | 10 | 35 | 1 | 800 |  | 7 | 200 | 0.3 | 2 | 0.1 | 2.7 | 1 | 10 | 0.1 | 1 | 0.6 | 9 | 0.3 | 1.3 | 2 | 0.2 | 0.07 | 0.06 | 0.06 |  | 0.4 |  |  | 0.06 | 0.9 | 0.4 | 1 | 0.07 | 0.6 | 0.03 |  |  |  | 0.2 | 0.04 | 0.2 | [5 empty] | 0.19 |  |  | 0.10 | 0.08 | 0.2 | 0.12
ETPV054_020 | <2.8 |  | <21 | 300 | 205 | 317000 |  | 580 | <300 | 11.9 | 5 | 112 | <4 | <1.4 | 440 | <0.24 | <1.4 | 1.3 | <12 | 58.2 | <2.0 | 11 | 0.6 | 0.07 | <0.11 | 0.7 |  | <0.6 |  |  | <0.09 | <1.3 | 0.6 | <2.3 | 0.36 | <0.6 | <0.04 |  |  |  | <0.4 | <0.11 | <0.22 | [5 empty] | <0.27 |  |  | <0.16 | <0.12 | <0.21 | <0.18 |  |  | <2.8 |  | <21 | 50 | 19 | 23000 |  | 40 | <300 | 2.0 | 6 | 8 | <4 | <1.4 | 80 | <0.24 | <1.4 | 0.6 | <12 | 2.7 | <2.0 | 8 | 0.4 | 0.15 | <0.11 | 1.0 |  | <0.6 |  |  | <0.09 | <1.3 | 0.6 | <2.3 | 0.27 | <0.6 | <0.04 |  |  |  | <0.4 | <0.11 | <0.22 | [5 empty] | <0.27 |  |  | <0.16 | <0.12 | <0.21 | <0.18 |  |  | 2.8 |  | 21 | 50 | 2 | 1000 |  | 10 | 300 | 0.5 | 4 | 0.2 | 4 | 1 | 20 | 0.2 | 1 | 0.9 | 12 | 0.4 | 2 | 3 | 0.2 | 0.06 | 0.11 | 0.1 |  | 0.6 |  |  | 0.09 | 1.3 | 0.5 | 2 | 0.1 | 0.6 | 0.04 |  |  |  | 0.4 | 0.11 | 0.22 | [5 empty] | 0.3 |  |  | 0.2 | 0.12 | 0.2 | 0.18
ETPV054_021 | <1.7 |  | <13 | 545 | 166 | 312000 |  | 583 | <200 | 16.3 | 4.0 | 116 | <2.2 | 2.4 | 530 | 0.11 | <0.9 | 3.1 | <8 | 58.2 | <1.3 | 12.9 | 0.51 | 0.06 | 0.06 | 0.24 |  | <0.23 |  |  | <0.04 | <0.8 | 0.45 | <1.4 | 0.41 | 0.31 | <0.03 |  |  |  | <0.06 | <0.05 | <0.16 | [5 empty] | <0.04 |  |  | <0.12 | <0.08 | 0.07 | <0.09 |  |  | <1.7 |  | <13 | 26 | 6 | 7000 |  | 18 | <200 | 1.2 | 1.6 | 3 | <2.2 | 0.9 | 40 | 0.09 | <0.9 | 0.7 | <8 | 2.4 | <1.3 | 2.1 | 0.15 | 0.06 | 0.04 | 0.10 |  | <0.23 |  |  | <0.04 | <0.8 | 0.27 | <1.4 | 0.13 | 0.23 | <0.03 |  |  |  | <0.06 | <0.05 | <0.16 | [5 empty] | <0.04 |  |  | <0.12 | <0.08 | 0.06 | <0.09 |  |  | 1.7 |  | 10 | 35 | 1 | 700 |  | 7 | 200 | 0.3 | 1.6 | 0.1 | 2.2 | 0.9 | 10 | 0.06 | 0.9 | 0.6 | 8 | 0.2 | 1 | 2 | 0.1 | 0.04 | 0.01 | 0.02 |  | 0.2 |  |  | 0.04 | 0.8 | 0.34 | 1 | 0.07 | 0.1 | 0.03 |  |  |  | 0.06 | 0.05 | 0.16 | [5 empty] | 0.04 |  |  | 0.1 | 0.08 | 0.05 | 0.09
ETPV054_023 | 1.8 |  | 9 | 634 | 220 | 317000 |  | 665 | <100 | 15.9 | 5.0 | 119.8 | 1.6 | 2.7 | 437 | 0.19 | <0.4 | 3.0 | <5 | 61.5 | 1.1 | 12.8 | 0.62 | 0.045 | 0.04 | 0.24 |  | 0.13 |  |  | 0.019 | 1.1 | 0.57 | 0.2 | 0.39 | <0.19 | <0.013 |  |  |  | <0.11 | <0.020 | <0.07 | [5 empty] | <0.08 |  |  | <0.05 | <0.03 | 0.06 | 0.05 |  |  | 0.6 |  | 4 | 15 | 5 | 6000 |  | 15 | <100 | 0.6 | 1.7 | 2.5 | 1.1 | 0.4 | 21 | 0.07 | <0.4 | 0.5 | <5 | 1.6 | 0.5 | 1.6 | 0.11 | 0.026 | 0.03 | 0.09 |  | 0.09 |  |  | 0.017 | 0.4 | 0.16 | 0.4 | 0.08 | <0.19 | <0.013 |  |  |  | <0.11 | <0.020 | <0.07 | [5 empty] | <0.08 |  |  | <0.05 | <0.03 | 0.05 | 0.03 |  |  | 1.1 |  | 8 | 21 | 0.7 | 400 |  | 4 | 100 | 0.2 | 1 | 0.06 | 1.4 | 0.5 | 8 | 0.04 | 0.4 | 0.4 | 5 | 0.1 | 0.7 | 0.9 | 0.06 | 0.02 | 0.03 | 0.05 |  | 0.09 |  |  | 0.01 | 0.5 | 0.1 | 0.2 | 0.04 | 0.19 | 0.01 |  |  |  | 0.1 | 0.02 | 0.07 | [5 empty] | 0.08 |  |  | 0.05 | 0.03 | 0.05 | 0.04
ETPV054_031 | 1.6 |  | <10 | 465 | 192 | 315000 |  | 378 | <120 | 13.8 | 4.2 | 117.3 | <1.7 | 1.6 | 200 | <0.07 | <0.5 | 1.6 | <5 | 57.4 | 1.9 | 8.5 | 0.28 | 0.06 | 0.027 | 0.25 |  | 0.04 |  |  | <0.027 | 0.9 | <0.19 | 0.3 | 0.24 | <0.11 | <0.004 |  |  |  | <0.09 | <0.026 | <0.09 | [5 empty] | <0.05 |  |  | <0.08 | <0.05 | <0.06 | <0.05 |  |  | 0.7 |  | <10 | 14 | 4 | 6000 |  | 12 | <120 | 0.6 | 1.3 | 2.1 | <1.7 | 0.5 | 19 | <0.07 | <0.5 | 0.3 | <5 | 1.5 | 0.7 | 1.4 | 0.10 | 0.03 | 0.020 | 0.07 |  | 0.05 |  |  | <0.027 | 0.4 | <0.19 | 0.3 | 0.06 | <0.11 | <0.004 |  |  |  | <0.09 | <0.026 | <0.09 | [5 empty] | <0.05 |  |  | <0.08 | <0.05 | <0.06 | <0.05 |  |  | 1.1 |  | 10 | 22 | 0.7 | 400 |  | 4 | 120 | 0.2 | 0.9 | 0.07 | 1.7 | 0.6 | 8 | 0.07 | 0.5 | 0.3 | 5 | 0.1 | 0.7 | 1 | 0.08 | 0.02 | 0.01 | 0.04 |  | 0.03 |  |  | 0.03 | 0.6 | 0.2 | 0.2 | 0.04 | 0.11 | 0.004 |  |  |  | 0.09 | 0.03 | 0.09 | [5 empty] | 0.05 |  |  | 0.08 | 0.05 | 0.06 | 0.05
ETPV054_032 | <2.4 |  | 27 | 470 | 200 | 320000 |  | 486 | <270 | 13.2 | <3 | 109 | <3 | 1.5 | 279 | <0.15 | <1.0 | 2.2 | <10 | 60 | 2.9 | 7.2 | 0.25 | 0.07 | 0.21 | 1.2 |  | <0.3 |  |  | <0.09 | 1.4 | <0.4 | <1.4 | 0.19 | <0.5 | <0.025 |  |  |  | <0.3 | <0.08 | <0.27 | [5 empty] | <0.16 |  |  | <0.24 | <0.10 | <0.17 | <0.12 |  |  | <2.4 |  | 23 | 40 | 8 | 14000 |  | 20 | <270 | 2.0 | <3 | 5 | <3 | 0.9 | 26 | <0.15 | <1.0 | 0.9 | <10 | 6 | 1.4 | 2.4 | 0.14 | 0.08 | 0.13 | 0.4 |  | <0.3 |  |  | <0.09 | 0.9 | <0.4 | <1.4 | 0.08 | <0.5 | <0.025 |  |  |  | <0.3 | <0.08 | <0.27 | [5 empty] | <0.16 |  |  | <0.24 | <0.10 | <0.17 | <0.12 |  |  | 2 |  | 20 | 40 | 2 | 900 |  | 9 | 300 | 0.3 | 3 | 0.2 | 3 | 1.2 | 20 | 0.1 | 1 | 0.8 | 10 | 0.3 | 1.7 | 2 | 0.15 | 0.04 | 0.05 | 0.1 |  | 0.3 |  |  | 0.09 | 1.0 | 0.4 | 1 | 0.08 | 0.5 | 0.025 |  |  |  | 0.3 | 0.08 | 0.3 | [5 empty] | 0.16 |  |  | 0.24 | 0.10 | 0.2 | 0.1
ETPV054_033 | <1.5 |  | <11 | 630 | 215 | 313000 |  | 456 | <170 | 15.2 | 5.4 | 109.2 | 2.8 | 3.0 | 550 | <0.10 | <0.5 | 2.5 | <7 | 56.6 | 1.7 | 14.0 | 0.42 | 0.07 | 0.04 | 0.39 |  | <0.26 |  |  | <0.04 | <0.8 | <0.26 | <1.4 | 0.47 | 0.2 | <0.009 |  |  |  | <0.17 | <0.05 | <0.11 | [5 empty] | 0.04 |  |  | <0.12 | <0.03 | <0.08 | <0.07 |  |  | <1.5 |  | <11 | 30 | 10 | 9000 |  | 15 | <170 | 0.9 | 2.1 | 2.3 | 1.7 | 0.8 | 50 | <0.10 | <0.5 | 0.7 | <7 | 2.4 | 0.9 | 2.9 | 0.15 | 0.04 | 0.04 | 0.16 |  | <0.26 |  |  | <0.04 | <0.8 | <0.26 | <1.4 | 0.10 | 0.3 | <0.009 |  |  |  | <0.17 | <0.05 | <0.11 | [5 empty] | 0.05 |  |  | <0.12 | <0.03 | <0.08 | <0.07 |  |  | 1.5 |  | 11 | 30 | 1 | 600 |  | 6 | 200 | 0.2 | 0.3 | 0.07 | 2.0 | 0.8 | 10 | 0.1 | 0.5 | 0.5 | 7 | 0.1 | 1.1 | 2 | 0.1 | 0.04 | 0.04 | 0.02 |  | 0.26 |  |  | 0.04 | 0.8 | 0.3 | 1.4 | 0.05 | 0.08 | 0.009 |  |  |  | 0.17 | 0.05 | 0.11 | [5 empty] | 0.03 |  |  | 0.12 | 0.03 | 0.08 | 0.07
ETPV054_034 | <1.3 |  | <9 | 761 | 182 | 312000 |  | 317 | 140 | 18.3 | 6.1 | 114.9 | <1.7 | 3.1 | 419 | <0.05 | <0.4 | 2.9 | <5 | 55.7 | 1.7 | 11.6 | 0.33 | 0.10 | 0.08 | 0.27 |  | 0.05 |  |  | 0.039 | 0.6 | 0.30 | 0.9 | 0.44 | 0.61 | <0.013 |  |  |  | <0.08 | <0.021 | <0.021 | [5 empty] | <0.09 |  |  | 0.03 | <0.04 | 0.09 | <0.05 |  |  | <1.3 |  | <9 | 23 | 5 | 7000 |  | 8 | 100 | 0.8 | 1.6 | 2.7 | <1.7 | 0.5 | 29 | <0.05 | <0.4 | 0.4 | <5 | 1.6 | 0.7 | 1.6 | 0.08 | 0.04 | 0.03 | 0.09 |  | 0.06 |  |  | 0.027 | 0.5 | 0.17 | 0.7 | 0.07 | 0.24 | <0.013 |  |  |  | <0.08 | <0.021 | <0.021 | [5 empty] | <0.09 |  |  | 0.03 | <0.04 | 0.05 | <0.05 |  |  | 1 |  | 9 | 24 | 0.7 | 500 |  | 5 | 120 | 0.2 | 0.7 | 0.1 | 2 | 0.6 | 9 | 0.05 | 0.4 | 0.4 | 5 | 0.1 | 0.8 | 0.9 | 0.07 | 0.03 | 0.02 | 0.009 |  | 0.03 |  |  | 0.03 | 0.6 | 0.20 | 0.2 | 0.03 | 0.04 | 0.013 |  |  |  | 0.08 | 0.021 | 0.021 | [5 empty] | 0.09 |  |  | 0.02 | 0.04 | 0.06 | 0.05
ETPV054_038 | 3.8 |  | <13 | 470 | 203 | 306000 |  | 359 | <160 | 12.8 | 4.0 | 101 | <2.3 | 2.1 | 660 | 0.22 | <0.7 | 3.7 | <7 | 58 | 1.4 | 11 | 0.24 | 0.15 | 0.08 | 0.5 |  | <0.20 |  |  | <0.04 | <0.8 | 2.1 | <0.9 | 0.21 | 0.3 | <0.016 |  |  |  | <0.16 | <0.04 | <0.15 | [5 empty] | <0.06 |  |  | <0.10 | <0.05 | 1.13 | 0.29 |  |  | 1.3 |  | <13 | 30 | 8 | 8000 |  | 13 | <160 | 1.1 | 1.9 | 4 | <2.3 | 0.8 | 60 | 0.18 | <0.7 | 0.6 | <7 | 3 | 0.8 | 3 | 0.13 | 0.08 | 0.07 | 0.3 |  | <0.20 |  |  | <0.04 | <0.8 | 0.8 | <0.9 | 0.10 | 0.3 | <0.016 |  |  |  | <0.16 | <0.04 | <0.15 | [5 empty] | <0.06 |  |  | <0.10 | <0.05 | 0.16 | 0.16 |  |  | 1.5 |  | 10 | 30 | 1 | 600 |  | 6 | 160 | 0.3 | 2 | 0.1 | 2.3 | 0.8 | 10 | 0.1 | 0.7 | 0.5 | 7 | 0.2 | 1.0 | 1 | 0.13 | 0.04 | 0.02 | 0.03 |  | 0.20 |  |  | 0.04 | 0.8 | 0.3 | 0.9 | 0.05 | 0.1 | 0.02 |  |  |  | 0.2 | 0.04 | 0.1 | [5 empty] | 0.06 |  |  | 0.10 | 0.05 | 0.1 | 0.1
ETPV054_039 | 1.8 |  | 9 | 697 | 139 | 316000 |  | 372 | <100 | 16.5 | 6.1 | 119.8 | <1.7 | 2.8 | 345 | 0.12 | <0.4 | 2.3 | <5 | 53.6 | 1.8 | 11.2 | 0.32 | 0.10 | 0.061 | 0.27 |  | 0.15 |  |  | <0.027 | <0.5 | 1.12 | <0.7 | 0.57 | 0.56 | <0.012 |  |  |  | <0.021 | <0.029 | <0.06 | [5 empty] | <0.07 |  |  | <0.08 | <0.03 | 0.09 | <0.06 |  |  | 0.5 |  | 4 | 16 | 3 | 6000 |  | 10 | <100 | 0.7 | 1.4 | 2.5 | <1.7 | 0.5 | 21 | 0.06 | <0.4 | 0.4 | <5 | 1.5 | 0.7 | 1.4 | 0.08 | 0.04 | 0.027 | 0.07 |  | 0.10 |  |  | <0.027 | <0.5 | 0.26 | <0.7 | 0.08 | 0.18 | <0.012 |  |  |  | <0.021 | <0.029 | <0.06 | [5 empty] | <0.07 |  |  | <0.08 | <0.03 | 0.05 | <0.06 |  |  | 1.1 |  | 8 | 21 | 0.6 | 500 |  | 4 | 100 | 0.2 | 0.9 | 0.07 | 2 | 0.6 | 8 | 0.06 | 0.4 | 0.3 | 5 | 0.09 | 0.7 | 0.8 | 0.08 | 0.02 | 0.02 | 0.03 |  | 0.09 |  |  | 0.027 | 0.5 | 0.2 | 0.7 | 0.03 | 0.1 | 0.01 |  |  |  | 0.02 | 0.03 | 0.06 | [5 empty] | 0.07 |  |  | 0.08 | 0.03 | 0.06 | 0.06
ETPV054_040 | <1.8 |  | <15 | 330 | 215 | 309000 |  | 590 | <220 | 8.0 | <2.1 | 107 | <3 | 2.1 | 640 | 0.16 | <0.9 | 2.5 | <9 | 67 | <1.4 | 11 | 0.5 | 0.10 | 0.11 | 0.44 |  | <0.20 |  |  | <0.05 | <1.0 | <0.4 | <2.6 | 0.39 | <0.24 | <0.027 |  |  |  | <0.16 | <0.09 | <0.14 | [5 empty] | <0.16 |  |  | <0.15 | <0.11 | <0.15 | <0.09 |  |  | <1.8 |  | <15 | 30 | 13 | 10000 |  | 30 | <220 | 0.8 | <2.1 | 5 | <3 | 0.9 | 70 | 0.16 | <0.9 | 0.8 | <9 | 9 | <1.4 | 6 | 0.3 | 0.08 | 0.11 | 0.25 |  | <0.20 |  |  | <0.05 | <1.0 | <0.4 | <2.6 | 0.16 | <0.24 | <0.027 |  |  |  | <0.16 | <0.09 | <0.14 | [5 empty] | <0.16 |  |  | <0.15 | <0.11 | <0.15 | <0.09 |  |  | 1.8 |  | 10 | 40 | 1 | 700 |  | 7 | 200 | 0.3 | 2 | 0.1 | 3 | 1.0 | 10 | 0.1 | 0.9 | 0.6 | 9 | 0.3 | 1 | 2 | 0.2 | 0.04 | 0.03 | 0.1 |  | 0.2 |  |  | 0.05 | 1 | 0.4 | 3 | 0.08 | 0.24 | 0.03 |  |  |  | 0.2 | 0.09 | 0.14 | [5 empty] | 0.2 |  |  | 0.15 | 0.1 | 0.2 | 0.09
ETPV054_043 | 1.4 |  | <10 | 598 | 225 | 356000 |  | 426 | <120 | 15.7 | 3.3 | 133 | <1.9 | 1.9 | 820 | 0.35 | <0.6 | 4.3 | <5 | 69.5 | 1.6 | 17.4 | 0.27 | 0.07 | 0.05 | 0.17 |  | 0.09 |  |  | <0.04 | 1.4 | 0.34 | <1.6 | 0.51 | <0.24 | <0.007 |  |  |  | <0.04 | <0.04 | 0.06 | [5 empty] | <0.027 |  |  | <0.08 | <0.03 | 0.25 | 0.11 |  |  | 1.0 |  | <10 | 22 | 9 | 7000 |  | 15 | <120 | 1.0 | 1.3 | 3 | <1.9 | 0.5 | 60 | 0.14 | <0.6 | 0.7 | <5 | 2.8 | 0.9 | 2.7 | 0.12 | 0.05 | 0.03 | 0.06 |  | 0.10 |  |  | <0.04 | 0.5 | 0.20 | <1.6 | 0.11 | <0.24 | <0.007 |  |  |  | <0.04 | <0.04 | 0.07 | [5 empty] | <0.027 |  |  | <0.08 | <0.03 | 0.11 | 0.06 |  |  | 1.2 |  | 10 | 24 | 0.8 | 500 |  | 5 | 120 | 0.2 | 1 | 0.08 | 1.9 | 0.6 | 9 | 0.05 | 0.6 | 0.3 | 5 | 0.08 | 0.8 | 1 | 0.1 | 0.02 | 0.02 | 0.02 |  | 0.05 |  |  | 0.04 | 0.6 | 0.2 | 2 | 0.04 | 0.2 | 0.007 |  |  |  | 0.04 | 0.04 | 0.04 | [5 empty] | 0.03 |  |  | 0.08 | 0.03 | 0.07 | 0.06
ETPV054_044 | <2.3 |  | <17 | 510 | 228 | 341000 |  | 544 | <280 | 13.8 | 7.4 | 142 | <4 | 1.5 | 740 | 0.30 | <1.3 | 3.4 | <10 | 72 | <1.9 | 19 | 0.6 | <0.05 | 0.11 | 0.4 |  | <0.4 |  |  | <0.08 | 1.4 | 0.7 | <4 | 0.47 | <0.6 | <0.03 |  |  |  | <0.21 | <0.06 | <0.19 | [5 empty] | <0.20 |  |  | <0.13 | <0.12 | <0.20 | <0.15 |  |  | <2.3 |  | <17 | 40 | 14 | 24000 |  | 24 | <280 | 1.3 | 2.8 | 7 | <4 | 0.6 | 50 | 0.08 | <1.3 | 1.1 | <10 | 9 | <1.9 | 4 | 0.3 | <0.05 | 0.16 | 0.4 |  | <0.4 |  |  | <0.08 | 1.4 | 0.9 | <4 | 0.19 | <0.6 | <0.03 |  |  |  | <0.21 | <0.06 | <0.19 | [5 empty] | <0.20 |  |  | <0.13 | <0.12 | <0.20 | <0.15 |  |  | 2 |  | 20 | 40 | 2 | 900 |  | 8 | 300 | 0.4 | 2.9 | 0.2 | 4 | 1.2 | 20 | 0.12 | 1.3 | 0.8 | 10 | 0.3 | 2 | 2 | 0.2 | 0.05 | 0.06 | 0.08 |  | 0.4 |  |  | 0.08 | 1 | 0.5 | 4 | 0.1 | 0.6 | 0.03 |  |  |  | 0.2 | 0.06 | 0.2 | [5 empty] | 0.2 |  |  | 0.13 | 0.1 | 0.2 | 0.15
ETPV054_045 | 2.9 |  | <7 | 494 | 175 | 319000 |  | 497 | <90 | 14.4 | 4.7 | 105.9 | <1.4 | 2.7 | 1090 | 0.26 | <0.3 | 5.4 | <4 | 55.9 | 1.6 | 23.5 | 0.46 | 0.15 | 0.056 | 0.29 |  | 0.20 |  |  | 0.026 | <0.5 | 0.84 | 0.3 | 0.36 | 0.38 | <0.016 |  |  |  | <0.018 | <0.028 | <0.07 | [5 empty] | <0.05 |  |  | 0.025 | <0.03 | 0.58 | 0.09 |  |  | 0.6 |  | <7 | 17 | 5 | 5000 |  | 15 | <90 | 0.6 | 1.3 | 1.5 | <1.4 | 0.4 | 30 | 0.07 | <0.3 | 0.5 | <4 | 1.5 | 0.5 | 1.9 | 0.09 | 0.04 | 0.021 | 0.08 |  | 0.11 |  |  | 0.017 | <0.5 | 0.19 | 0.4 | 0.05 | 0.15 | <0.016 |  |  |  | <0.018 | <0.028 | <0.07 | [5 empty] | <0.05 |  |  | 0.023 | <0.03 | 0.12 | 0.04 |  |  | 1.0 |  | 7 | 19 | 0.6 | 400 |  | 4 | 90 | 0.1 | 0.5 | 0.07 | 1 | 0.5 | 7 | 0.04 | 0.3 | 0.3 | 4 | 0.09 | 0.6 | 0.8 | 0.07 | 0.02 | 0.01 | 0.03 |  | 0.02 |  |  | 0.018 | 0.5 | 0.1 | 0.2 | 0.03 | 0.03 | 0.02 |  |  |  | 0.018 | 0.028 | 0.07 | [5 empty] | 0.05 |  |  | 0.01 | 0.03 | 0.06 | 0.05
ETPV054_046 | 1.9 |  | <10 | 510 | 189 | 316000 |  | 489 | <120 | 11.8 | 3.8 | 117.6 | <2.2 | 1.8 | 362 | 0.08 | <0.6 | 1.4 | <6 | 58.9 | 1.6 | 9.8 | 0.36 | 0.06 | <0.03 | 0.27 |  | <0.19 |  |  | <0.029 | 0.8 | 0.24 | <0.4 | 0.36 | <0.06 | <0.022 |  |  |  | <0.15 | <0.011 | <0.10 | [5 empty] | <0.07 |  |  | <0.07 | <0.04 | <0.09 | <0.08 |  |  | 1.0 |  | <10 | 40 | 7 | 7000 |  | 20 | <120 | 0.9 | 1.8 | 2.8 | <2.2 | 0.6 | 21 | 0.06 | <0.6 | 0.4 | <6 | 2.1 | 0.8 | 1.9 | 0.13 | 0.04 | <0.03 | 0.08 |  | <0.19 |  |  | <0.029 | 0.6 | 0.19 | <0.4 | 0.08 | <0.06 | <0.022 |  |  |  | <0.15 | <0.011 | <0.10 | [5 empty] | <0.07 |  |  | <0.07 | <0.04 | <0.09 | <0.08 |  |  | 1.4 |  | 10 | 30 | 0.9 | 600 |  | 5 | 100 | 0.2 | 1 | 0.1 | 2 | 0.7 | 10 | 0.05 | 0.6 | 0.5 | 6 | 0.1 | 0.9 | 1 | 0.1 | 0.01 | 0.03 | 0.04 |  | 0.2 |  |  | 0.03 | 0.6 | 0.21 | 0.4 | 0.05 | 0.06 | 0.022 |  |  |  | 0.15 | 0.01 | 0.1 | [5 empty] | 0.07 |  |  | 0.07 | 0.04 | 0.09 | 0.08
ETPV054_047 | 1.7 |  | <8 | 492 | 214 | 329000 |  | 475 | <100 | 14.8 | 3.4 | 123.6 | <1.5 | 2.3 | 1004 | 0.33 | <0.4 | 6.6 | <5 | 64.1 | 2.0 | 18.8 | 0.36 | 0.09 | 0.063 | 0.18 |  | 0.12 |  |  | <0.021 | <0.5 | 0.25 | <1.1 | 0.32 | 0.14 | <0.014 |  |  |  | <0.019 | <0.023 | <0.06 | [5 empty] | 0.013 |  |  | <0.05 | 0.033 | 0.10 | 0.06 |  |  | 0.6 |  | <8 | 17 | 5 | 6000 |  | 15 | <100 | 0.6 | 1.0 | 2.0 | <1.5 | 0.5 | 28 | 0.08 | <0.4 | 0.5 | <5 | 1.8 | 0.6 | 1.8 | 0.09 | 0.03 | 0.029 | 0.06 |  | 0.08 |  |  | <0.021 | <0.5 | 0.13 | <1.1 | 0.06 | 0.11 | <0.014 |  |  |  | <0.019 | <0.023 | <0.06 | [5 empty] | 0.015 |  |  | <0.05 | 0.022 | 0.06 | 0.04 |  |  | 1.0 |  | 8 | 20 | 0.6 | 400 |  | 4 | 100 | 0.1 | 0.9 | 0.07 | 1 | 0.5 | 8 | 0.03 | 0.4 | 0.3 | 5 | 0.08 | 0.7 | 0.9 | 0.09 | 0.005 | 0.02 | 0.007 |  | 0.02 |  |  | 0.021 | 0.5 | 0.15 | 1.1 | 0.03 | 0.1 | 0.014 |  |  |  | 0.019 | 0.02 | 0.06 | [5 empty] | 0.01 |  |  | 0.05 | 0.02 | 0.06 | 0.04
ETPV054_048 | 1.5 |  | <11 | 548 | 182 | 325000 |  | 404 | <140 | 13.2 | 3.6 | 110.3 | 2.4 | 2.3 | 394 | 0.16 | <0.6 | 3.0 | <6 | 61.8 | 1.2 | 9.8 | 0.29 | 0.05 | 0.07 | 0.18 |  | <0.17 |  |  | <0.03 | <0.7 | 0.41 | 0.5 | 0.36 | 0.30 | <0.008 |  |  |  | <0.14 | <0.013 | <0.04 | [5 empty] | <0.03 |  |  | <0.03 | <0.04 | <0.09 | 0.07 |  |  | 1.0 |  | <11 | 21 | 6 | 8000 |  | 10 | <140 | 1.0 | 2.1 | 2.8 | 1.7 | 0.6 | 25 | 0.10 | <0.6 | 0.6 | <6 | 2.9 | 1.0 | 2.6 | 0.12 | 0.03 | 0.03 | 0.07 |  | <0.17 |  |  | <0.03 | <0.7 | 0.22 | 0.6 | 0.08 | 0.22 | <0.008 |  |  |  | <0.14 | <0.013 | <0.04 | [5 empty] | <0.03 |  |  | <0.03 | <0.04 | <0.09 | 0.05 |  |  | 1.4 |  | 11 | 27 | 0.9 | 600 |  | 5 | 100 | 0.2 | 2 | 0.1 | 1.9 | 0.7 | 10 | 0.08 | 0.6 | 0.4 | 6 | 0.1 | 1 | 1 | 0.13 | 0.03 | 0.01 | 0.06 |  | 0.17 |  |  | 0.03 | 0.7 | 0.2 | 0.5 | 0.04 | 0.2 | 0.008 |  |  |  | 0.1 | 0.013 | 0.04 | [5 empty] | 0.03 |  |  | 0.03 | 0.04 | 0.09 | 0.06
ETPV054_050 | 1.2 |  | 15 | 571 | 177 | 322000 |  | 463 | <110 | 14.4 | 4.3 | 110.9 | <1.5 | 1.9 | 790 | 0.14 | <0.4 | 3.4 | <4 | 61.2 | 1.9 | 14.7 | 0.43 | 0.12 | 0.08 | 0.25 |  | 0.14 |  |  | <0.027 | <0.5 | 1.44 | <1.0 | 0.32 | 0.15 | <0.018 |  |  |  | <0.023 | <0.024 | <0.11 | [5 empty] | <0.06 |  |  | <0.08 | 0.019 | 0.09 | 0.10 |  |  | 0.6 |  | 5 | 17 | 4 | 7000 |  | 14 | <110 | 0.8 | 1.4 | 2.2 | <1.5 | 0.5 | 50 | 0.06 | <0.4 | 0.4 | <4 | 2.3 | 0.7 | 1.5 | 0.10 | 0.04 | 0.03 | 0.08 |  | 0.10 |  |  | <0.027 | <0.5 | 0.22 | <1.0 | 0.07 | 0.12 | <0.018 |  |  |  | <0.023 | <0.024 | <0.11 | [5 empty] | <0.06 |  |  | <0.08 | 0.019 | 0.05 | 0.04 |  |  | 1.0 |  | 8 | 20 | 0.7 | 400 |  | 4 | 100 | 0.2 | 0.8 | 0.07 | 1.5 | 0.5 | 8 | 0.04 | 0.4 | 0.3 | 4 | 0.06 | 0.7 | 0.8 | 0.07 | 0.006 | 0.01 | 0.03 |  | 0.03 |  |  | 0.03 | 0.5 | 0.2 | 1 | 0.04 | 0.04 | 0.02 |  |  |  | 0.02 | 0.024 | 0.1 | [5 empty] | 0.06 |  |  | 0.08 | 0.02 | 0.04 | 0.03
ETPV057_001 | <1.5 |  | <11 | 568 | 84 | 314000 |  | 603 | <200 | 6.6 | 2.0 | 150.1 | 11.4 | 0.7 | 262 | 0.20 | <0.6 | 2.0 | <5 | 77.0 | 4.1 | 3.2 | 1.02 | 0.47 | <0.021 | 0.32 |  | 0.35 |  |  | <0.04 | <0.7 | 1.6 | <2.2 | 0.22 | 2.2 | <0.025 |  |  |  | <0.05 | <0.014 | <0.05 | [5 empty] | <0.10 |  |  | <0.14 | 0.06 | <0.13 | <0.12 |  |  | <1.5 |  | <11 | 24 | 4 | 8000 |  | 15 | <200 | 0.5 | 2.2 | 2.9 | 2.4 | 0.5 | 20 | 0.09 | <0.6 | 0.5 | <5 | 2.2 | 1.4 | 1.5 | 0.19 | 0.17 | <0.021 | 0.27 |  | 0.24 |  |  | <0.04 | <0.7 | 0.4 | <2.2 | 0.07 | 0.8 | <0.025 |  |  |  | <0.05 | <0.014 | <0.05 | [5 empty] | <0.10 |  |  | <0.14 | 0.05 | <0.13 | <0.12 |  |  | 1.5 |  | 10 | 28 | 0.7 | 500 |  | 5 | 200 | 0.2 | 2 | 0.1 | 2 | 0.6 | 10 | 0.08 | 0.6 | 0.3 | 5 | 0.1 | 1 | 1.6 | 0.1 | 0.04 | 0.021 | 0.04 |  | 0.2 |  |  | 0.04 | 0.7 | 0.3 | 2 | 0.06 | 0.2 | 0.025 |  |  |  | 0.05 | 0.01 | 0.05 | [5 empty] | 0.10 |  |  | 0.1 | 0.05 | 0.13 | 0.1
ETPV057_003 | 1.4 |  | 10 | 580 | 77 | 304000 |  | 522 | <180 | 6.4 | 2.8 | 143 | 11.6 | 1.3 | 280 | 0.31 | <0.6 | 2.2 | <5 | 76 | 3.7 | 1.7 | 0.69 | 0.34 | <0.04 | 0.03 |  | 0.20 |  |  | <0.03 | 0.7 | 2.6 | <1.0 | 0.31 | 1.2 | <0.018 |  |  |  | <0.09 | <0.009 | <0.13 | [5 empty] | <0.10 |  |  | <0.06 | <0.06 | 0.14 | <0.09 |  |  | 0.9 |  | 6 | 22 | 3 | 9000 |  | 14 | <180 | 0.5 | 1.6 | 4 | 2.3 | 0.5 | 30 | 0.11 | <0.6 | 0.4 | <5 | 3 | 1.2 | 1.2 | 0.14 | 0.09 | <0.04 | 0.04 |  | 0.17 |  |  | <0.03 | 0.5 | 0.5 | <1.0 | 0.07 | 0.4 | <0.018 |  |  |  | <0.09 | <0.009 | <0.13 | [5 empty] | <0.10 |  |  | <0.06 | <0.06 | 0.09 | <0.09 |  |  | 1.4 |  | 10 | 25 | 0.6 | 500 |  | 5 | 200 | 0.2 | 1 | 0.1 | 2 | 0.5 | 10 | 0.07 | 0.6 | 0.3 | 5 | 0.1 | 1 | 1.5 | 0.1 | 0.03 | 0.04 | 0.01 |  | 0.1 |  |  | 0.03 | 0.6 | 0.3 | 1 | 0.04 | 0.1 | 0.02 |  |  |  | 0.09 | 0.009 | 0.1 | [5 empty] | 0.10 |  |  | 0.06 | 0.06 | 0.10 | 0.09
ETPV057_005 | 2.0 |  | 18 | 1160 | 135 | 324000 |  | 1860 | <270 | 7.7 | 5 | 158 | 12 | <0.7 | 450 | 0.19 | 1.3 | 4.2 | <6 | 80 | 3.3 | 5.3 | 2.5 | 1.5 | <0.06 | 0.28 |  | <0.29 |  |  | <0.06 | <0.9 | 10.8 | <2.7 | 0.32 | 5.7 | <0.04 |  |  |  | <0.10 | <0.07 | <0.16 | [5 empty] | <0.07 |  |  | <0.06 | <0.08 | 0.13 | <0.13 |  |  | 1.5 |  | 12 | 50 | 6 | 13000 |  | 40 | <270 | 0.9 | 3 | 6 | 3 | <0.7 | 30 | 0.15 | 0.8 | 0.7 | <6 | 5 | 1.5 | 2.2 | 0.6 | 0.4 | <0.06 | 0.19 |  | <0.29 |  |  | <0.06 | <0.9 | 1.5 | <2.7 | 0.15 | 1.3 | <0.04 |  |  |  | <0.10 | <0.07 | <0.16 | [5 empty] | <0.07 |  |  | <0.06 | <0.08 | 0.13 | <0.13 |  |  | 1.9 |  | 13 | 30 | 0.9 | 600 |  | 7 | 300 | 0.3 | 3 | 0.1 | 3 | 0.7 | 10 | 0.1 | 0.8 | 0.4 | 6 | 0.2 | 1 | 2 | 0.1 | 0.06 | 0.06 | 0.07 |  | 0.3 |  |  | 0.06 | 0.9 | 0.4 | 2.7 | 0.07 | 0.3 | 0.04 |  |  |  | 0.1 | 0.07 | 0.2 | [5 empty] | 0.07 |  |  | 0.06 | 0.08 | 0.13 | 0.1
ETPV057_009 | 11.5 |  | 29 | 1585 | 102.9 | 315000 |  | 2210 | <120 | 7.8 | 3.1 | 165.7 | 19.0 | 1.9 | 1200 | 0.66 | <0.4 | 6.0 | <3 | 78.5 | 2.8 | 15.3 | 2.68 | 2.08 | <0.027 | 0.064 |  | 0.78 |  |  | <0.017 | 0.9 | 6.5 | <0.8 | 0.38 | 17.1 | <0.009 |  |  |  | <0.08 | 0.007 | <0.014 | [5 empty] | <0.05 |  |  | <0.06 | 0.08 | 0.31 | 0.05 |  |  | 0.9 |  | 5 | 25 | 2.5 | 4000 |  | 40 | <120 | 0.4 | 1.0 | 1.8 | 1.8 | 0.4 | 50 | 0.10 | <0.4 | 0.6 | <3 | 1.6 | 0.7 | 1.5 | 0.21 | 0.14 | <0.027 | 0.028 |  | 0.19 |  |  | <0.017 | 0.4 | 0.4 | <0.8 | 0.06 | 1.1 | <0.009 |  |  |  | <0.08 | 0.008 | <0.014 | [5 empty] | <0.05 |  |  | <0.06 | 0.04 | 0.10 | 0.04 |  |  | 1.0 |  | 6 | 20 | 0.4 | 300 |  | 3 | 120 | 0.2 | 0.9 | 0.08 | 1 | 0.4 | 6 | 0.05 | 0.4 | 0.2 | 3 | 0.09 | 0.7 | 0.9 | 0.07 | 0.02 | 0.03 | 0.03 |  | 0.06 |  |  | 0.017 | 0.4 | 0.2 | 0.8 | 0.03 | 0.08 | 0.009 |  |  |  | 0.08 | 0.004 | 0.014 | [5 empty] | 0.05 |  |  | 0.06 | 0.03 | 0.07 | 0.05
ETPV057_010 | 8.9 |  | 17 | 1082 | 91.9 | 323000 |  | 1800 | 200 | 6.7 | 3.2 | 152.0 | 17.1 | 1.8 | 1650 | 0.85 | <0.4 | 7.1 | <3 | 80.5 | 3.8 | 20.2 | 2.39 | 1.29 | <0.017 | 0.08 |  | 1.11 |  |  | <0.018 | <0.4 | 3.69 | <0.9 | 0.36 | 11.5 | <0.011 |  |  |  | 0.015 | <0.027 | <0.10 | [5 empty] | <0.07 |  |  | <0.07 | 0.059 | 0.17 | <0.04 |  |  | 0.9 |  | 4 | 25 | 2.6 | 5000 |  | 50 | 100 | 0.3 | 1.2 | 2.3 | 1.9 | 0.3 | 70 | 0.10 | <0.4 | 0.6 | <3 | 1.8 | 0.6 | 2.1 | 0.18 | 0.11 | <0.017 | 0.04 |  | 0.22 |  |  | <0.018 | <0.4 | 0.29 | <0.9 | 0.05 | 1.0 | <0.011 |  |  |  | 0.023 | <0.027 | <0.10 | [5 empty] | <0.07 |  |  | <0.07 | 0.028 | 0.06 | <0.04 |  |  | 1.0 |  | 6 | 20 | 0.4 | 300 |  | 3 | 120 | 0.1 | 1.3 | 0.07 | 1 | 0.3 | 6 | 0.04 | 0.4 | 0.2 | 3 | 0.07 | 0.6 | 0.8 | 0.06 | 0.004 | 0.017 | 0.03 |  | 0.09 |  |  | 0.018 | 0.4 | 0.1 | 0.9 | 0.03 | 0.1 | 0.011 |  |  |  | 0.01 | 0.03 | 0.1 | [5 empty] | 0.07 |  |  | 0.07 | 0.03 | 0.06 | 0.04
ETPV057_012 | 6.0 |  | 9 | 845 | 81 | 329000 |  | 1048 | <160 | 6.9 | 2.3 | 147.5 | 16.2 | 1.1 | 691 | 0.30 | <0.5 | 3.1 | <4 | 80.0 | 4.2 | 8.9 | 1.26 | 0.91 | <0.026 | 0.06 |  | 0.53 |  |  | <0.025 | <0.5 | 2.0 | <1.6 | 0.22 | 5.5 | 0.007 |  |  |  | <0.13 | <0.03 | <0.09 | [5 empty] | <0.09 |  |  | <0.12 | <0.05 | <0.08 | <0.09 |  |  | 0.9 |  | 5 | 22 | 3 | 6000 |  | 22 | <160 | 0.5 | 1.7 | 2.7 | 2.3 | 0.4 | 29 | 0.10 | <0.5 | 0.4 | <4 | 2.6 | 0.8 | 1.4 | 0.17 | 0.13 | <0.026 | 0.05 |  | 0.21 |  |  | <0.025 | <0.5 | 0.3 | <1.6 | 0.07 | 0.6 | 0.009 |  |  |  | <0.13 | <0.03 | <0.09 | [5 empty] | <0.09 |  |  | <0.12 | <0.05 | <0.08 | <0.09 |  |  | 1.2 |  | 8 | 20 | 0.6 | 400 |  | 4 | 200 | 0.2 | 1 | 0.09 | 1 | 0.4 | 8 | 0.07 | 0.5 | 0.2 | 4 | 0.1 | 0.8 | 1 | 0.08 | 0.007 | 0.03 | 0.03 |  | 0.09 |  |  | 0.02 | 0.5 | 0.2 | 1.6 | 0.05 | 0.2 | 0.005 |  |  |  | 0.13 | 0.03 | 0.09 | [5 empty] | 0.09 |  |  | 0.1 | 0.05 | 0.08 | 0.09
ETPV057_018 | 7.9 |  | <8 | 1930 | 110.7 | 318000 |  | 1740 | <160 | 7.6 | 4.5 | 190 | 19.4 | 2.4 | 784 | 0.90 | <0.5 | 4.8 | <4 | 74.3 | 2.9 | 13.1 | 2.07 | 2.6 | <0.026 | 0.09 |  | 0.78 |  |  | <0.020 | <0.6 | 4.2 | <1.2 | 0.83 | 10.0 | <0.012 |  |  |  | <0.024 | <0.03 | <0.10 | [5 empty] | <0.09 |  |  | 0.08 | 0.10 | 0.57 | <0.07 |  |  | 1.0 |  | <8 | 30 | 2.8 | 6000 |  | 30 | <160 | 0.4 | 1.4 | 3 | 2.3 | 0.4 | 25 | 0.14 | <0.5 | 0.5 | <4 | 1.5 | 0.6 | 1.8 | 0.20 | 0.4 | <0.026 | 0.05 |  | 0.23 |  |  | <0.020 | <0.6 | 0.4 | <1.2 | 0.09 | 0.9 | <0.012 |  |  |  | <0.024 | <0.03 | <0.10 | [5 empty] | <0.09 |  |  | 0.07 | 0.06 | 0.11 | <0.07 |  |  | 1.3 |  | 8 | 20 | 0.6 | 400 |  | 4 | 200 | 0.2 | 1 | 0.08 | 2 | 0.5 | 8 | 0.06 | 0.5 | 0.2 | 4 | 0.1 | 0.8 | 1 | 0.09 | 0.03 | 0.03 | 0.03 |  | 0.1 |  |  | 0.020 | 0.6 | 0.2 | 1.2 | 0.04 | 0.1 | 0.012 |  |  |  | 0.02 | 0.03 | 0.1 | [5 empty] | 0.09 |  |  | 0.05 | 0.04 | 0.07 | 0.07
ETPV057_020 | 16.0 |  | <13 | 1820 | 115 | 318000 |  | 2550 | <230 | 7.6 | 4.7 | 179 | 15.4 | 2.5 | 780 | 0.34 | <0.6 | 5.0 | <6 | 81 | 2.0 | 7.3 | 3.4 | 5.4 | <0.04 | 0.06 |  | 1.3 |  |  | <0.03 | <0.8 | 1.7 | <0.7 | 0.65 | 16.2 | <0.03 |  |  |  | <0.07 | <0.06 | <0.17 | [5 empty] | <0.12 |  |  | <0.11 | <0.07 | 0.24 | <0.09 |  |  | 1.8 |  | <13 | 50 | 6 | 11000 |  | 100 | <230 | 0.5 | 2.4 | 5 | 2.6 | 0.7 | 50 | 0.13 | <0.6 | 0.7 | <6 | 4 | 1.0 | 2.3 | 0.5 | 1.4 | <0.04 | 0.06 |  | 0.5 |  |  | <0.03 | <0.8 | 0.4 | <0.7 | 0.10 | 2.1 | <0.03 |  |  |  | <0.07 | <0.06 | <0.17 | [5 empty] | <0.12 |  |  | <0.11 | <0.07 | 0.14 | <0.09 |  |  | 2 |  | 13 | 30 | 0.8 | 600 |  | 6 | 230 | 0.2 | 2 | 0.1 | 2 | 0.6 | 10 | 0.1 | 0.6 | 0.3 | 6 | 0.1 | 1.1 | 2 | 0.1 | 0.03 | 0.04 | 0.02 |  | 0.08 |  |  | 0.03 | 0.8 | 0.3 | 0.7 | 0.06 | 0.2 | 0.03 |  |  |  | 0.07 | 0.06 | 0.2 | [5 empty] | 0.12 |  |  | 0.1 | 0.07 | 0.1 | 0.09
ETPV057_022 | 2.0 |  | 9 | 682 | 147 | 324000 |  | 433 | <140 | 8.3 | 2.2 | 162.7 | 11.4 | 1.3 | 171 | 0.23 | <0.4 | 1.6 | <4 | 83.3 | 4.9 | 2.3 | 0.59 | 0.48 | <0.023 | <0.03 |  | 0.32 |  |  | <0.024 | 0.5 | 0.56 | 0.4 | 0.19 | 0.85 | 0.008 |  |  |  | <0.06 | <0.005 | <0.05 | [5 empty] | <0.08 |  |  | <0.06 | 0.029 | 0.07 | <0.06 |  |  | 0.6 |  | 4 | 20 | 4 | 7000 |  | 23 | <140 | 0.4 | 1.2 | 2.6 | 1.4 | 0.3 | 14 | 0.07 | <0.4 | 0.3 | <4 | 2.1 | 0.8 | 1.0 | 0.10 | 0.08 | <0.023 | <0.03 |  | 0.13 |  |  | <0.024 | 0.4 | 0.17 | 0.4 | 0.05 | 0.24 | 0.008 |  |  |  | <0.06 | <0.005 | <0.05 | [5 empty] | <0.08 |  |  | <0.06 | 0.022 | 0.05 | <0.06 |  |  | 1.0 |  | 7 | 20 | 0.5 | 400 |  | 4 | 140 | 0.2 | 1 | 0.08 | 1 | 0.4 | 7 | 0.03 | 0.4 | 0.2 | 4 | 0.1 | 0.6 | 1.0 | 0.07 | 0.02 | 0.023 | 0.03 |  | 0.09 |  |  | 0.02 | 0.5 | 0.18 | 0.2 | 0.03 | 0.1 | 0.003 |  |  |  | 0.06 | 0.005 | 0.05 | [5 empty] | 0.08 |  |  | 0.06 | 0.02 | 0.06 | 0.06
ETPV057_026 | 15.1 |  | 13 | 1400 | 111 | 317000 |  | 1930 | <220 | 7.1 | 2.8 | 172 | 11.5 | 1.9 | 630 | 0.47 | <0.6 | 3.9 | <5 | 81 | 2.9 | 7.1 | 2.1 | 6.0 | <0.03 | 0.08 |  | 0.36 |  |  | <0.04 | <0.7 | 1.6 | <2.0 | 0.61 | 16.5 | <0.03 |  |  |  | <0.18 | <0.06 | <0.15 | [5 empty] | <0.10 |  |  | 0.08 | 0.11 | 0.53 | <0.08 |  |  | 1.8 |  | 9 | 30 | 5 | 8000 |  | 60 | <220 | 0.6 | 1.7 | 6 | 2.8 | 0.6 | 30 | 0.12 | <0.6 | 0.7 | <5 | 4 | 1.2 | 1.8 | 0.4 | 0.7 | <0.03 | 0.07 |  | 0.24 |  |  | <0.04 | <0.7 | 0.3 | <2.0 | 0.12 | 2.5 | <0.03 |  |  |  | <0.18 | <0.06 | <0.15 | [5 empty] | <0.10 |  |  | 0.09 | 0.08 | 0.21 | <0.08 |  |  | 1 |  | 10 | 30 | 0.8 | 500 |  | 5 | 200 | 0.3 | 2 | 0.1 | 2 | 0.5 | 10 | 0.08 | 0.6 | 0.3 | 5 | 0.1 | 1 | 1 | 0.1 | 0.03 | 0.03 | 0.07 |  | 0.2 |  |  | 0.04 | 0.7 | 0.2 | 2.0 | 0.06 | 0.09 | 0.03 |  |  |  | 0.2 | 0.06 | 0.2 | [5 empty] | 0.1 |  |  | 0.04 | 0.05 | 0.1 | 0.08
ETPV057_027 | 27 |  | <18 | 1250 | 123 | 314000 |  | 2180 | <300 | 7.4 | <3 | 179 | 14 | 0.9 | 840 | 0.67 | <1.1 | 3.0 | <8 | 80 | 3.2 | 9 | 2.8 | 16 | <0.07 | <0.12 |  | <0.4 |  |  | <0.08 | <1.1 | 2.0 | <3 | 0.21 | 16.2 | 0.10 |  |  |  | <0.18 | <0.10 | <0.17 | [5 empty] | <0.23 |  |  | <0.23 | <0.12 | 1.9 | <0.15 |  |  | 4 |  | <18 | 70 | 12 | 13000 |  | 80 | <300 | 1.0 | <3 | 4 | 8 | 0.6 | 40 | 0.29 | <1.1 | 0.8 | <8 | 6 | 1.9 | 3 | 0.5 | 13 | <0.07 | <0.12 |  | <0.4 |  |  | <0.08 | <1.1 | 0.5 | <3 | 0.20 | 0.7 | 0.14 |  |  |  | <0.18 | <0.10 | <0.17 | [5 empty] | <0.23 |  |  | <0.23 | <0.12 | 1.6 | <0.15 |  |  | 2 |  | 20 | 40 | 1 | 800 |  | 8 | 300 | 0.4 | 3 | 0.2 | 3 | 0.9 | 20 | 0.2 | 1 | 0.6 | 8 | 0.2 | 2 | 2 | 0.2 | 0.09 | 0.07 | 0.12 |  | 0.4 |  |  | 0.08 | 1.1 | 0.5 | 3 | 0.1 | 0.4 | 0.05 |  |  |  | 0.18 | 0.10 | 0.2 | [5 empty] | 0.2 |  |  | 0.2 | 0.1 | 0.2 | 0.15
ETPV057_028 | <2.7 |  | <19 | 710 | 106 | 290000 |  | 720 | <400 | 7.0 | <4 | 150 | 15 | 2.1 | 470 | 0.5 | <1.2 | 2.2 | <9 | 76 | 4.7 | 4.5 | 0.69 | 2.0 | <0.10 | <0.12 |  | 0.7 |  |  | <0.08 | <1.3 | 0.7 | <2.2 | 0.14 | 2.6 | <0.06 |  |  |  | <0.3 | <0.11 | <0.3 | [5 empty] | <0.23 |  |  | <0.13 | <0.14 | <0.23 | <0.17 |  |  | <2.7 |  | <19 | 80 | 16 | 50000 |  | 60 | <400 | 1.0 | <4 | 12 | 5 | 1.3 | 50 | 0.4 | <1.2 | 0.5 | <9 | 11 | 2.7 | 1.8 | 0.25 | 2.4 | <0.10 | <0.12 |  | 0.4 |  |  | <0.08 | <1.3 | 0.6 | <2.2 | 0.09 | 2.0 | <0.06 |  |  |  | <0.3 | <0.11 | <0.3 | [5 empty] | <0.23 |  |  | <0.13 | <0.14 | <0.23 | <0.17 |  |  | 3 |  | 20 | 50 | 1 | 900 |  | 9 | 400 | 0.4 | 4 | 0.2 | 4 | 1 | 20 | 0.2 | 1 | 0.5 | 9 | 0.2 | 2 | 2.4 | 0.2 | 0.05 | 0.1 | 0.12 |  | 0.4 |  |  | 0.08 | 1 | 0.4 | 2.2 | 0.11 | 0.6 | 0.06 |  |  |  | 0.3 | 0.1 | 0.3 | [5 empty] | 0.2 |  |  | 0.13 | 0.1 | 0.23 | 0.2
ETPV057_029 | 28.3 |  | 16 | 1260 | 96 | 317000 |  | 1950 | <230 | 6.7 | 3.7 | 177 | 18 | 1.7 | 580 | 0.47 | <0.7 | 5.0 | <7 | 81.6 | 3.0 | 6.1 | 2.4 | 8.9 | <0.06 | 0.12 |  | 0.8 |  |  | <0.028 | 1.3 | 0.8 | <2.4 | 0.35 | 17.9 | <0.04 |  |  |  | <0.18 | <0.06 | <0.17 | [5 empty] | <0.05 |  |  | 0.13 | 0.10 | 0.8 | <0.11 |  |  | 2.4 |  | 10 | 30 | 6 | 9000 |  | 50 | <230 | 0.7 | 2.3 | 4 | 3 | 0.6 | 40 | 0.19 | <0.7 | 1.0 | <7 | 2.9 | 1.4 | 1.7 | 0.3 | 1.1 | <0.06 | 0.09 |  | 0.5 |  |  | <0.028 | 0.8 | 0.5 | <2.4 | 0.10 | 2.9 | <0.04 |  |  |  | <0.18 | <0.06 | <0.17 | [5 empty] | <0.05 |  |  | 0.13 | 0.11 | 0.4 | <0.11 |  |  | 2 |  | 13 | 40 | 0.9 | 700 |  | 7 | 200 | 0.3 | 2 | 0.1 | 3 | 0.7 | 10 | 0.09 | 0.7 | 0.4 | 7 | 0.2 | 1 | 2 | 0.1 | 0.04 | 0.06 | 0.08 |  | 0.09 |  |  | 0.028 | 0.9 | 0.3 | 2 | 0.06 | 0.3 | 0.04 |  |  |  | 0.18 | 0.06 | 0.2 | [5 empty] | 0.05 |  |  | 0.1 | 0.06 | 0.1 | 0.1
ETPV057_030 | <2.4 |  | <17 | 688 | 106 | 319000 |  | 751 | <300 | 7.1 | 4 | 159 | 12 | <0.9 | 340 | 0.37 | <1.1 | 3.1 | <8 | 82 | 4.5 | 4.7 | 1.0 | 14.2 | <0.05 | <0.11 |  | 0.3 |  |  | <0.07 | <1.1 | 1.0 | <1.3 | 0.26 | 2.5 | 0.08 |  |  |  | <0.11 | <0.07 | <0.25 | [5 empty] | <0.14 |  |  | <0.08 | <0.10 | 1.4 | <0.11 |  |  | <2.4 |  | <17 | 25 | 7 | 13000 |  | 21 | <300 | 0.8 | 4 | 6 | 5 | <0.9 | 50 | 0.23 | <1.1 | 0.8 | <8 | 4 | 2.0 | 1.7 | 0.3 | 2.2 | <0.05 | <0.11 |  | 0.4 |  |  | <0.07 | <1.1 | 0.5 | <1.3 | 0.14 | 0.9 | 0.07 |  |  |  | <0.11 | <0.07 | <0.25 | [5 empty] | <0.14 |  |  | <0.08 | <0.10 | 0.6 | <0.11 |  |  | 2 |  | 17 | 43 | 1 | 800 |  | 8 | 300 | 0.4 | 3 | 0.2 | 2 | 0.9 | 20 | 0.1 | 1 | 0.4 | 8 | 0.3 | 2 | 2.2 | 0.2 | 0.07 | 0.05 | 0.1 |  | 0.1 |  |  | 0.07 | 1 | 0.4 | 1 | 0.09 | 0.5 | 0.03 |  |  |  | 0.11 | 0.07 | 0.25 | [5 empty] | 0.1 |  |  | 0.08 | 0.1 | 0.2 | 0.11
ETPV057_032 | 9.3 |  | <16 | 1110 | 119 | 316000 |  | 1870 | <290 | 6.8 | <2.9 | 177 | 13 | 1.4 | 470 | 0.40 | <0.9 | 2.7 | <7 | 85 | 1.9 | 10 | 2.1 | 4.5 | <0.07 | <0.11 |  | <0.3 |  |  | <0.06 | 1.4 | 1.18 | <2.8 | 0.28 | 14 | <0.022 |  |  |  | <0.13 | <0.09 | <0.20 | [5 empty] | <0.17 |  |  | <0.20 | 0.11 | 0.25 | <0.12 |  |  | 1.6 |  | <16 | 40 | 5 | 19000 |  | 60 | <290 | 0.7 | <2.9 | 7 | 4 | 0.7 | 50 | 0.22 | <0.9 | 0.6 | <7 | 6 | 1.2 | 3 | 0.5 | 1.9 | <0.07 | <0.11 |  | <0.3 |  |  | <0.06 | 0.9 | 0.26 | <2.8 | 0.16 | 4 | <0.022 |  |  |  | <0.13 | <0.09 | <0.20 | [5 empty] | <0.17 |  |  | <0.20 | 0.14 | 0.19 | <0.12 |  |  | 2.1 |  | 20 | 40 | 1 | 700 |  | 7 | 300 | 0.3 | 3 | 0.2 | 3 | 0.8 | 20 | 0.1 | 0.9 | 0.4 | 7 | 0.3 | 1.5 | 2 | 0.2 | 0.03 | 0.07 | 0.1 |  | 0.3 |  |  | 0.06 | 1.1 | 0.40 | 3 | 0.08 | 0.3 | 0.02 |  |  |  | 0.1 | 0.09 | 0.2 | [5 empty] | 0.2 |  |  | 0.2 | 0.08 | 0.2 | 0.1
ETPV057_037 | 12.3 |  | 14 | 1360 | 115 | 304000 |  | 2320 | <200 | 7.1 | 4.1 | 185 | 12 | 1.1 | 436 | 0.32 | <0.5 | 1.8 | <5 | 87 | 3.8 | 4.6 | 2.8 | 4.6 | <0.026 | 0.04 |  | 0.32 |  |  | <0.04 | 0.9 | 1.4 | <1.2 | 0.38 | 21.2 | <0.022 |  |  |  | <0.05 | <0.05 | <0.12 | [5 empty] | <0.07 |  |  | <0.09 | 0.11 | 0.40 | <0.08 |  |  | 1.4 |  | 8 | 30 | 5 | 6000 |  | 60 | <200 | 0.7 | 2.0 | 4 | 3 | 0.5 | 25 | 0.10 | <0.5 | 0.5 | <5 | 3 | 1.1 | 1.6 | 0.4 | 0.8 | <0.026 | 0.04 |  | 0.22 |  |  | <0.04 | 0.6 | 0.4 | <1.2 | 0.11 | 1.7 | <0.022 |  |  |  | <0.05 | <0.05 | <0.12 | [5 empty] | <0.07 |  |  | <0.09 | 0.08 | 0.17 | <0.08 |  |  | 1.5 |  | 10 | 30 | 0.8 | 500 |  | 5 | 200 | 0.3 | 1 | 0.1 | 2 | 0.6 | 10 | 0.06 | 0.5 | 0.3 | 5 | 0.1 | 0.9 | 1 | 0.1 | 0.04 | 0.03 | 0.04 |  | 0.1 |  |  | 0.04 | 0.7 | 0.2 | 1.2 | 0.05 | 0.3 | 0.022 |  |  |  | 0.05 | 0.05 | 0.12 | [5 empty] | 0.07 |  |  | 0.09 | 0.01 | 0.1 | 0.08
ETPV057_044 | 10.3 |  | <13 | 830 | 81 | 321000 |  | 1150 | <260 | 5.7 | <2.5 | 145 | 11 | 0.8 | 620 | 0.22 | <0.9 | 2.3 | <6 | 73 | 4.3 | 9 | 1.40 | 1.2 | <0.04 | <0.04 |  | 0.6 |  |  | <0.05 | <1.0 | 0.8 | <2.3 | 0.27 | 3.4 | <0.03 |  |  |  | <0.10 | <0.06 | <0.16 | [5 empty] | <0.17 |  |  | <0.18 | <0.10 | <0.15 | <0.09 |  |  | 1.9 |  | <13 | 50 | 5 | 16000 |  | 70 | <260 | 1.1 | <2.5 | 5 | 4 | 0.6 | 70 | 0.14 | <0.9 | 0.5 | <6 | 5 | 0.9 | 3 | 0.21 | 1.0 | <0.04 | <0.04 |  | 0.4 |  |  | <0.05 | <1.0 | 0.4 | <2.3 | 0.13 | 1.0 | <0.03 |  |  |  | <0.10 | <0.06 | <0.16 | [5 empty] | <0.17 |  |  | <0.18 | <0.10 | <0.15 | <0.09 |  |  | 2.0 |  | 13 | 40 | 1 | 700 |  | 7 | 260 | 0.3 | 2.5 | 0.1 | 3 | 0.7 | 10 | 0.1 | 0.9 | 0.4 | 6 | 0.2 | 1.1 | 2 | 0.1 | 0.07 | 0.04 | 0.04 |  | 0.2 |  |  | 0.05 | 1 | 0.3 | 2.3 | 0.08 | 0.4 | 0.03 |  |  |  | 0.1 | 0.06 | 0.16 | [5 empty] | 0.2 |  |  | 0.2 | 0.1 | 0.15 | 0.09
ETPV058_001 | 1.7 |  | <7 | 989 | 22.7 | 310000 |  | 418 | <110 | 13.3 | 13.6 | 109.1 | 1.6 | 0.8 | 46 | <0.05 | <0.3 | 2.4 | <5 | 23.7 | 1.3 | 4.9 | 0.26 | 0.13 | <0.021 | 0.09 |  | 0.13 |  |  | 0.012 | <0.4 | 1.15 | <0.5 | 0.37 | <0.10 | <0.003 |  |  |  | <0.018 | <0.005 | <0.07 | [5 empty] | <0.05 |  |  | 0.012 | <0.04 | <0.06 | <0.05 |  |  | 0.5 |  | <7 | 17 | 1.3 | 5000 |  | 13 | <110 | 0.5 | 1.8 | 2.5 | 1.0 | 0.4 | 7 | <0.05 | <0.3 | 0.3 | <5 | 1.0 | 0.6 | 1.1 | 0.07 | 0.04 | <0.021 | 0.04 |  | 0.09 |  |  | 0.011 | <0.4 | 0.23 | <0.5 | 0.06 | <0.10 | <0.003 |  |  |  | <0.018 | <0.005 | <0.07 | [5 empty] | <0.05 |  |  | 0.018 | <0.04 | <0.06 | <0.05 |  |  | 0.8 |  | 7 | 18 | 0.6 | 400 |  | 4 | 110 | 0.1 | 0.8 | 0.06 | 1.2 | 0.5 | 6 | 0.05 | 0.3 | 0.2 | 5 | 0.09 | 0.7 | 1 | 0.06 | 0.02 | 0.021 | 0.007 |  | 0.10 |  |  | 0.012 | 0.4 | 0.2 | 0.5 | 0.04 | 0.1 | 0.003 |  |  |  | 0.018 | 0.005 | 0.07 | [5 empty] | 0.05 |  |  | 0.01 | 0.04 | 0.06 | 0.05
ETPV058_002 | 3.0 |  | 10 | 980 | 44.5 | 306000 |  | 1190 | <120 | 8.7 | 7.6 | 79.2 | <1.5 | 1.4 | 190 | <0.06 | <0.4 | 7.9 | <5 | 22.8 | 1.1 | 36.2 | 0.39 | 0.16 | <0.018 | 0.17 |  | 0.57 |  |  | <0.03 | 0.7 | 4.9 | <0.8 | 0.58 | 0.23 | <0.012 |  |  |  | <0.15 | <0.006 | <0.10 | [5 empty] | 0.020 |  |  | 0.09 | 0.08 | 0.09 | <0.07 |  |  | 0.6 |  | 4 | 21 | 1.8 | 6000 |  | 80 | <120 | 0.5 | 1.5 | 1.8 | <1.5 | 0.5 | 11 | <0.06 | <0.4 | 0.5 | <5 | 0.9 | 0.6 | 2.6 | 0.10 | 0.04 | <0.018 | 0.06 |  | 0.20 |  |  | <0.03 | 0.4 | 0.4 | <0.8 | 0.08 | 0.15 | <0.012 |  |  |  | <0.15 | <0.006 | <0.10 | [5 empty] | 0.024 |  |  | 0.05 | 0.03 | 0.05 | <0.07 |  |  | 0.8 |  | 8 | 20 | 0.6 | 500 |  | 5 | 120 | 0.2 | 1 | 0.08 | 1.5 | 0.5 | 7 | 0.06 | 0.4 | 0.3 | 5 | 0.1 | 0.7 | 1 | 0.07 | 0.03 | 0.018 | 0.008 |  | 0.03 |  |  | 0.03 | 0.5 | 0.2 | 0.8 | 0.05 | 0.17 | 0.01 |  |  |  | 0.15 | 0.006 | 0.1 | [5 empty] | 0.01 |  |  | 0.06 | 0.02 | 0.06 | 0.07
ETPV058_003 | 2.7 |  | 9 | 971 | 25.7 | 316000 |  | 670 | <100 | 7.9 | 8.2 | 94.1 | 1.3 | 0.6 | 48 | <0.04 | <0.27 | 4.3 | <4 | 23.4 | <0.7 | 15.9 | 0.28 | 0.13 | <0.015 | 0.10 |  | 0.07 |  |  | <0.016 | <0.4 | 3.4 | <0.5 | 0.54 | <0.11 | <0.012 |  |  |  | <0.017 | <0.023 | <0.05 | [5 empty] | <0.011 |  |  | <0.06 | 0.066 | 0.05 | <0.04 |  |  | 0.4 |  | 3 | 19 | 1.7 | 5000 |  | 50 | <100 | 0.4 | 1.6 | 1.8 | 0.9 | 0.3 | 6 | <0.04 | <0.27 | 0.4 | <4 | 1.0 | <0.7 | 1.8 | 0.07 | 0.05 | <0.015 | 0.04 |  | 0.05 |  |  | <0.016 | <0.4 | 0.4 | <0.5 | 0.07 | <0.11 | <0.012 |  |  |  | <0.017 | <0.023 | <0.05 | [5 empty] | <0.011 |  |  | <0.06 | 0.027 | 0.04 | <0.04 |  |  | 0.8 |  | 6 | 20 | 0.5 | 400 |  | 4 | 100 | 0.1 | 0.8 | 0.05 | 1.2 | 0.4 | 5 | 0.04 | 0.3 | 0.2 | 4 | 0.1 | 0.7 | 0.8 | 0.06 | 0.03 | 0.01 | 0.006 |  | 0.02 |  |  | 0.016 | 0.4 | 0.2 | 0.5 | 0.03 | 0.11 | 0.012 |  |  |  | 0.02 | 0.023 | 0.05 | [5 empty] | 0.01 |  |  | 0.06 | 0.03 | 0.03 | 0.04
ETPV058_004 | 1.7 |  | 7 | 803 | 25.0 | 310000 |  | 560 | 100 | 6.2 | 5.2 | 76.2 | <1.5 | 0.8 | 33 | <0.04 | <0.3 | 3.0 | <4 | 22.9 | 0.8 | 7.3 | 0.11 | 0.15 | <0.012 | 0.07 |  | 0.20 |  |  | <0.015 | 0.5 | 1.59 | <0.9 | 0.43 | <0.12 | <0.010 |  |  |  | <0.018 | <0.005 | <0.016 | [5 empty] | 0.027 |  |  | <0.04 | <0.03 | <0.06 | <0.04 |  |  | 0.4 |  | 3 | 16 | 1.5 | 7000 |  | 40 | 80 | 0.3 | 1.3 | 1.5 | <1.5 | 0.3 | 7 | <0.04 | <0.3 | 0.4 | <4 | 0.9 | 0.5 | 1.1 | 0.07 | 0.04 | <0.012 | 0.03 |  | 0.10 |  |  | <0.015 | 0.3 | 0.26 | <0.9 | 0.07 | <0.12 | <0.010 |  |  |  | <0.018 | <0.005 | <0.016 | [5 empty] | 0.028 |  |  | <0.04 | <0.03 | <0.06 | <0.04 |  |  | 0.8 |  | 6 | 17 | 0.5 | 400 |  | 4 | 90 | 0.1 | 0.9 | 0.09 | 1 | 0.5 | 6 | 0.04 | 0.3 | 0.3 | 4 | 0.07 | 0.6 | 0.8 | 0.09 | 0.004 | 0.012 | 0.007 |  | 0.08 |  |  | 0.015 | 0.4 | 0.2 | 0.9 | 0.03 | 0.12 | 0.010 |  |  |  | 0.02 | 0.005 | 0.016 | [5 empty] | 0.01 |  |  | 0.04 | 0.03 | 0.06 | 0.04
ETPV058_005 | 1.2 |  | <7 | 987 | 43.0 | 312000 |  | 670 | <110 | 11.3 | 11.6 | 96.6 | <1.8 | 1.1 | 340 | <0.05 | <0.5 | 7.3 | <5 | 25.5 | <0.7 | 78 | 0.26 | 0.32 | 0.08 | 0.11 |  | 0.70 |  |  | <0.029 | <0.5 | 1.92 | 0.9 | 0.27 | 3.9 | 0.021 |  |  |  | <0.020 | <0.018 | <0.09 | [5 empty] | <0.04 |  |  | 0.10 | 0.046 | 0.19 | 0.09 |  |  | 0.4 |  | <7 | 26 | 2.7 | 5000 |  | 60 | <110 | 0.5 | 1.8 | 1.7 | <1.8 | 0.4 | 60 | <0.05 | <0.5 | 0.5 | <5 | 1.1 | <0.7 | 12 | 0.09 | 0.11 | 0.03 | 0.04 |  | 0.22 |  |  | <0.029 | <0.5 | 0.25 | 0.6 | 0.05 | 1.5 | 0.016 |  |  |  | <0.020 | <0.018 | <0.09 | [5 empty] | <0.04 |  |  | 0.07 | 0.028 | 0.08 | 0.04 |  |  | 0.9 |  | 7 | 20 | 0.6 | 400 |  | 4 | 110 | 0.2 | 0.8 | 0.07 | 2 | 0.5 | 7 | 0.05 | 0.5 | 0.3 | 5 | 0.04 | 0.7 | 1 | 0.09 | 0.005 | 0.02 | 0.007 |  | 0.08 |  |  | 0.029 | 0.5 | 0.2 | 0.2 | 0.04 | 0.03 | 0.01 |  |  |  | 0.02 | 0.02 | 0.09 | [5 empty] | 0.04 |  |  | 0.07 | 0.03 | 0.06 | 0.05
ETPV058_007 | 2.1 |  | 8 | 975 | 48.1 | 305000 |  | 1450 | <100 | 8.8 | 8.3 | 92.7 | <1.2 | 1.4 | 164 | 0.08 | <0.3 | 7.9 | <4 | 23.3 | <0.7 | 31.6 | 0.51 | 0.101 | <0.012 | 0.11 |  | 0.31 |  |  | <0.018 | <0.4 | 3.5 | <0.7 | 0.47 | <0.12 | <0.020 |  |  |  | <0.08 | <0.021 | <0.018 | [5 empty] | <0.06 |  |  | 0.10 | 0.06 | 0.10 | 0.06 |  |  | 0.4 |  | 3 | 22 | 2.0 | 5000 |  | 110 | <100 | 0.5 | 1.7 | 2.5 | <1.2 | 0.4 | 10 | 0.05 | <0.3 | 0.6 | <4 | 0.9 | <0.7 | 2.5 | 0.10 | 0.028 | <0.012 | 0.05 |  | 0.15 |  |  | <0.018 | <0.4 | 0.4 | <0.7 | 0.07 | <0.12 | <0.020 |  |  |  | <0.08 | <0.021 | <0.018 | [5 empty] | <0.06 |  |  | 0.05 | 0.03 | 0.05 | 0.04 |  |  | 0.8 |  | 6 | 20 | 0.5 | 400 |  | 4 | 100 | 0.1 | 0.8 | 0.09 | 1.2 | 0.4 | 6 | 0.04 | 0.3 | 0.3 | 4 | 0.09 | 0.7 | 0.8 | 0.06 | 0.005 | 0.012 | 0.02 |  | 0.1 |  |  | 0.02 | 0.4 | 0.2 | 0.7 | 0.02 | 0.12 | 0.020 |  |  |  | 0.08 | 0.021 | 0.02 | [5 empty] | 0.06 |  |  | 0.01 | 0.02 | 0.04 | 0.04
ETPV058_008 | 1.8 |  | 7 | 866 | 55 | 299000 |  | 3300 | <100 | 10.1 | 11.8 | 88.4 | <1.3 | 1.2 | 137 | <0.04 | <0.3 | 5.9 | <4 | 25.1 | <0.6 | 41 | 0.79 | 0.14 | <0.014 | 0.12 |  | 0.32 |  |  | 0.033 | <0.4 | 2.24 | 0.5 | 0.37 | 0.16 | <0.012 |  |  |  | <0.06 | <0.020 | 0.028 | [5 empty] | <0.04 |  |  | 0.07 | 0.13 | <0.07 | 0.064 |  |  | 0.4 |  | 4 | 24 | 4 | 6000 |  | 300 | <100 | 0.5 | 1.8 | 2.1 | <1.3 | 0.4 | 16 | <0.04 | <0.3 | 0.5 | <4 | 0.9 | <0.6 | 5 | 0.13 | 0.04 | <0.014 | 0.05 |  | 0.12 |  |  | 0.018 | <0.4 | 0.27 | 0.4 | 0.06 | 0.11 | <0.012 |  |  |  | <0.06 | <0.020 | 0.029 | [5 empty] | <0.04 |  |  | 0.05 | 0.04 | <0.07 | 0.026 |  |  | 0.7 |  | 6 | 20 | 0.5 | 400 |  | 4 | 100 | 0.1 | 0.7 | 0.05 | 1 | 0.4 | 6 | 0.04 | 0.3 | 0.2 | 4 | 0.08 | 0.6 | 0.7 | 0.06 | 0.02 | 0.014 | 0.03 |  | 0.07 |  |  | 0.01 | 0.4 | 0.2 | 0.1 | 0.02 | 0.09 | 0.012 |  |  |  | 0.06 | 0.02 | 0.01 | [5 empty] | 0.04 |  |  | 0.05 | 0.04 | 0.07 | 0.033
ETPV058_009 | 2.9 |  | 8 | 974 | 62.4 | 301000 |  | 2130 | 190 | 8.6 | 7.2 | 83.5 | <1.5 | 2.0 | 129 | <0.04 | <0.4 | 7.0 | <5 | 24.3 | <0.8 | 11.2 | 0.58 | 0.14 | 0.014 | 0.12 |  | 0.44 |  |  | <0.022 | <0.5 | 2.02 | <0.7 | 0.40 | 0.37 | <0.014 |  |  |  | <0.08 | <0.017 | <0.06 | [5 empty] | 0.016 |  |  | 0.06 | 0.07 | <0.06 | <0.05 |  |  | 0.5 |  | 4 | 25 | 2.2 | 10000 |  | 130 | 110 | 0.5 | 1.6 | 2.1 | <1.5 | 0.4 | 8 | <0.04 | <0.4 | 0.5 | <5 | 1.1 | <0.8 | 1.3 | 0.10 | 0.04 | 0.009 | 0.05 |  | 0.13 |  |  | <0.022 | <0.5 | 0.26 | <0.7 | 0.07 | 0.16 | <0.014 |  |  |  | <0.08 | <0.017 | <0.06 | [5 empty] | 0.023 |  |  | 0.04 | 0.03 | <0.06 | <0.05 |  |  | 0.8 |  | 7 | 20 | 0.5 | 400 |  | 4 | 90 | 0.1 | 1 | 0.08 | 1.5 | 0.5 | 6 | 0.04 | 0.4 | 0.3 | 5 | 0.1 | 0.8 | 0.9 | 0.07 | 0.02 | 0.004 | 0.03 |  | 0.02 |  |  | 0.022 | 0.5 | 0.2 | 0.7 | 0.04 | 0.03 | 0.01 |  |  |  | 0.08 | 0.02 | 0.06 | [5 empty] | 0.01 |  |  | 0.04 | 0.03 | 0.06 | 0.05
ETPV058_010 | 1.6 |  | <9 | 1027 | 39.9 | 307000 |  | 740 | <130 | 9.0 | 8.1 | 93.1 | <1.8 | 1.1 | 230 | <0.05 | <0.5 | 11.7 | 6 | 25.5 | <0.8 | 37 | 0.24 | 0.10 | <0.027 | 0.14 |  | 0.25 |  |  | 0.032 | <0.5 | 1.17 | <1.2 | 0.24 | 0.09 | <0.014 |  |  |  | <0.14 | <0.028 | <0.08 | [5 empty] | <0.05 |  |  | 0.09 | 0.06 | <0.09 | <0.06 |  |  | 0.8 |  | <9 | 22 | 2.3 | 8000 |  | 50 | <130 | 0.5 | 1.8 | 2.4 | <1.8 | 0.5 | 19 | <0.05 | <0.5 | 0.9 | 4 | 1.1 | <0.8 | 4 | 0.09 | 0.05 | <0.027 | 0.07 |  | 0.15 |  |  | 0.027 | <0.5 | 0.28 | <1.2 | 0.06 | 0.09 | <0.014 |  |  |  | <0.14 | <0.028 | <0.08 | [5 empty] | <0.05 |  |  | 0.07 | 0.03 | <0.09 | <0.06 |  |  | 1.0 |  | 9 | 20 | 0.7 | 500 |  | 5 | 100 | 0.2 | 1 | 0.05 | 1.8 | 0.6 | 8 | 0.05 | 0.5 | 0.3 | 5 | 0.1 | 0.8 | 1 | 0.09 | 0.008 | 0.03 | 0.04 |  | 0.1 |  |  | 0.03 | 0.5 | 0.2 | 1 | 0.04 | 0.05 | 0.01 |  |  |  | 0.1 | 0.028 | 0.08 | [5 empty] | 0.05 |  |  | 0.08 | 0.02 | 0.09 | 0.06
ETPV058_013 | 1.7 |  | 16 | 780 | 61 | 319000 |  | 2260 | 390 | 8.9 | 8 | 80 | <2.8 | 1.5 | 300 | <0.15 | <0.8 | 9.7 | <8 | 26.6 | <1.2 | 59 | 0.47 | 0.24 | <0.05 | 0.3 |  | 0.5 |  |  | <0.05 | <0.8 | 4.7 | <0.9 | 0.75 | 1.0 | <0.04 |  |  |  | <0.26 | <0.029 | <0.10 | [5 empty] | <0.16 |  |  | 0.13 | <0.07 | 0.26 | 0.09 |  |  | 1.0 |  | 10 | 50 | 7 | 21000 |  | 160 | 250 | 1.3 | 3 | 5 | <2.8 | 0.8 | 60 | <0.15 | <0.8 | 1.3 | <8 | 2.1 | <1.2 | 15 | 0.20 | 0.10 | <0.05 | 0.4 |  | 0.5 |  |  | <0.05 | <0.8 | 1.0 | <0.9 | 0.18 | 0.5 | <0.04 |  |  |  | <0.26 | <0.029 | <0.10 | [5 empty] | <0.16 |  |  | 0.18 | <0.07 | 0.19 | 0.07 |  |  | 1.4 |  | 13 | 30 | 1 | 700 |  | 7 | 200 | 0.3 | 2 | 0.1 | 2.8 | 0.8 | 10 | 0.2 | 0.8 | 0.6 | 8 | 0.2 | 1.2 | 2 | 0.2 | 0.06 | 0.05 | 0.08 |  | 0.3 |  |  | 0.05 | 0.8 | 0.4 | 0.9 | 0.07 | 0.4 | 0.04 |  |  |  | 0.3 | 0.03 | 0.1 | [5 empty] | 0.2 |  |  | 0.1 | 0.07 | 0.1 | 0.09
ETPV058_014 | 1.5 |  | 15 | 761 | 64.0 | 299000 |  | 1700 | 140 | 7.8 | 7.5 | 74.4 | 2.4 | 2.3 | 279 | 0.16 | <0.28 | 20.6 | <4 | 25.5 | 0.7 | 10.4 | 0.63 | 0.19 | 0.017 | 0.16 |  | 0.73 |  |  | <0.022 | 0.6 | 3.6 | <0.5 | 0.60 | 0.97 | <0.003 |  |  |  | <0.06 | <0.005 | <0.06 | [5 empty] | <0.012 |  |  | 0.09 | 0.10 | 0.31 | 0.08 |  |  | 0.4 |  | 4 | 19 | 2.5 | 5000 |  | 60 | 80 | 0.3 | 1.5 | 1.6 | 1.4 | 0.4 | 15 | 0.05 | <0.28 | 1.0 | <4 | 1.2 | 0.5 | 1.5 | 0.11 | 0.05 | 0.015 | 0.05 |  | 0.21 |  |  | <0.022 | 0.4 | 0.4 | <0.5 | 0.09 | 0.26 | <0.003 |  |  |  | <0.06 | <0.005 | <0.06 | [5 empty] | <0.012 |  |  | 0.05 | 0.03 | 0.07 | 0.04 |  |  | 0.8 |  | 6 | 20 | 0.6 | 400 |  | 4 | 90 | 0.1 | 0.8 | 0.07 | 1 | 0.5 | 6 | 0.03 | 0.3 | 0.2 | 4 | 0.1 | 0.7 | 1 | 0.06 | 0.02 | 0.016 | 0.02 |  | 0.08 |  |  | 0.02 | 0.4 | 0.2 | 0.5 | 0.04 | 0.09 | 0.003 |  |  |  | 0.06 | 0.005 | 0.06 | [5 empty] | 0.01 |  |  | 0.01 | 0.02 | 0.05 | 0.04
ETPV058_015 | 4.0 |  | <9 | 950 | 41.8 | 321000 |  | 980 | <130 | 9.4 | 7.6 | 88.5 | <1.9 | 1.6 | 136 | <0.05 | <0.5 | 9.3 | 6 | 25.1 | <0.9 | 20.2 | 0.30 | 0.11 | <0.027 | 0.08 |  | 0.44 |  |  | <0.04 | <0.6 | 1.9 | <0.8 | 0.29 | <0.06 | <0.016 |  |  |  | <0.14 | <0.011 | <0.09 | [5 empty] | <0.08 |  |  | 0.15 | 0.032 | 0.08 | <0.07 |  |  | 0.9 |  | <9 | 30 | 2.5 | 8000 |  | 70 | <130 | 0.7 | 2.2 | 2.7 | <1.9 | 0.5 | 12 | <0.05 | <0.5 | 0.9 | 5 | 1.5 | <0.9 | 2.8 | 0.12 | 0.06 | <0.027 | 0.06 |  | 0.27 |  |  | <0.04 | <0.6 | 0.4 | <0.8 | 0.08 | <0.06 | <0.016 |  |  |  | <0.14 | <0.011 | <0.09 | [5 empty] | <0.08 |  |  | 0.09 | 0.025 | 0.05 | <0.07 |  |  | 1.1 |  | 9 | 20 | 0.7 | 500 |  | 5 | 130 | 0.2 | 1 | 0.1 | 2 | 0.6 | 7 | 0.05 | 0.5 | 0.3 | 6 | 0.2 | 0.9 | 1 | 0.09 | 0.03 | 0.027 | 0.05 |  | 0.1 |  |  | 0.04 | 0.6 | 0.2 | 0.8 | 0.05 | 0.06 | 0.016 |  |  |  | 0.1 | 0.011 | 0.09 | [5 empty] | 0.08 |  |  | 0.03 | 0.025 | 0.05 | 0.07
ETPV058_017 | 8.6 |  | <8 | 1047 | 47.5 | 310000 |  | 1280 | <130 | 10.4 | 9.2 | 102.5 | <1.4 | 1.6 | 117 | 0.05 | <0.29 | 8.3 | 5 | 25.8 | <0.7 | 16.8 | 0.41 | 0.22 | <0.015 | 0.11 |  | 0.28 |  |  | 0.028 | <0.5 | 0.81 | <0.7 | 0.31 | 0.18 | 0.024 |  |  |  | <0.026 | <0.020 | <0.023 | [5 empty] | <0.08 |  |  | 0.025 | 0.06 | <0.07 | <0.05 |  |  | 1.0 |  | <8 | 24 | 2.8 | 7000 |  | 70 | <130 | 0.6 | 1.8 | 2.9 | <1.4 | 0.5 | 12 | 0.03 | <0.29 | 0.7 | 4 | 1.2 | <0.7 | 2.0 | 0.13 | 0.06 | <0.015 | 0.05 |  | 0.14 |  |  | 0.021 | <0.5 | 0.21 | <0.7 | 0.06 | 0.15 | 0.017 |  |  |  | <0.026 | <0.020 | <0.023 | [5 empty] | <0.08 |  |  | 0.025 | 0.04 | <0.07 | <0.05 |  |  | 0.9 |  | 8 | 20 | 0.6 | 500 |  | 5 | 100 | 0.2 | 0.9 | 0.08 | 1 | 0.5 | 7 | 0.04 | 0.29 | 0.3 | 5 | 0.1 | 0.7 | 1 | 0.08 | 0.006 | 0.015 | 0.03 |  | 0.09 |  |  | 0.022 | 0.5 | 0.2 | 0.7 | 0.04 | 0.04 | 0.004 |  |  |  | 0.03 | 0.020 | 0.023 | [5 empty] | 0.08 |  |  | 0.02 | 0.03 | 0.07 | 0.05
ETPV058_018 | 6.8 |  | <8 | 913 | 83 | 307000 |  | 3110 | <130 | 11.9 | 14.8 | 96.5 | <1.7 | 0.9 | 97 | 0.06 | <0.5 | 9.3 | <5 | 26.9 | <0.8 | 13.8 | 1.02 | 0.34 | <0.018 | 0.10 |  | 0.14 |  |  | <0.027 | <0.5 | 0.86 | <0.8 | 0.39 | 0.26 | 0.007 |  |  |  | <0.12 | <0.029 | <0.11 | [5 empty] | <0.06 |  |  | 0.05 | 0.11 | 0.13 | <0.05 |  |  | 1.0 |  | <8 | 18 | 5 | 6000 |  | 260 | <130 | 0.5 | 2.4 | 2.1 | <1.7 | 0.4 | 9 | 0.05 | <0.5 | 0.6 | <5 | 1.2 | <0.8 | 1.8 | 0.16 | 0.08 | <0.018 | 0.05 |  | 0.10 |  |  | <0.027 | <0.5 | 0.21 | <0.8 | 0.06 | 0.16 | 0.008 |  |  |  | <0.12 | <0.029 | <0.11 | [5 empty] | <0.06 |  |  | 0.04 | 0.04 | 0.05 | <0.05 |  |  | 0.9 |  | 8 | 20 | 0.6 | 400 |  | 5 | 130 | 0.1 | 1 | 0.08 | 2 | 0.5 | 7 | 0.05 | 0.5 | 0.3 | 5 | 0.1 | 0.8 | 1 | 0.09 | 0.02 | 0.018 | 0.04 |  | 0.09 |  |  | 0.027 | 0.5 | 0.21 | 0.8 | 0.05 | 0.1 | 0.003 |  |  |  | 0.1 | 0.03 | 0.1 | [5 empty] | 0.06 |  |  | 0.01 | 0.04 | 0.04 | 0.05
ETPV058_021 | 7.7 |  | 10 | 900 | 79 | 299000 |  | 4600 | 150 | 10.9 | 10.3 | 93.8 | <1.8 | 2.0 | 260 | 0.14 | <0.5 | 15.8 | 10 | 27.6 | 1.3 | 35 | 1.21 | 0.22 | <0.028 | 0.09 |  | 0.42 |  |  | 0.037 | <0.5 | 1.9 | <1.2 | 0.64 | 0.09 | <0.006 |  |  |  | <0.11 | <0.010 | <0.03 | [5 empty] | <0.06 |  |  | 0.06 | 0.22 | 0.21 | <0.07 |  |  | 1.1 |  | 6 | 30 | 4 | 9000 |  | 250 | 100 | 0.6 | 1.9 | 2.8 | <1.8 | 0.4 | 40 | 0.09 | <0.5 | 1.5 | 4 | 1.5 | 0.7 | 5 | 0.21 | 0.08 | <0.028 | 0.06 |  | 0.23 |  |  | 0.028 | <0.5 | 0.4 | <1.2 | 0.10 | 0.11 | <0.006 |  |  |  | <0.11 | <0.010 | <0.03 | [5 empty] | <0.06 |  |  | 0.05 | 0.06 | 0.09 | <0.07 |  |  | 1 |  | 8 | 20 | 0.6 | 500 |  | 5 | 120 | 0.1 | 0.6 | 0.08 | 1.8 | 0.5 | 8 | 0.05 | 0.5 | 0.3 | 5 | 0.1 | 0.8 | 1 | 0.07 | 0.03 | 0.028 | 0.03 |  | 0.1 |  |  | 0.02 | 0.5 | 0.2 | 1.2 | 0.05 | 0.06 | 0.006 |  |  |  | 0.11 | 0.010 | 0.03 | [5 empty] | 0.06 |  |  | 0.02 | 0.02 | 0.07 | 0.07
ETPV058_023 | 1.3 |  | 7 | 540 | 81.1 | 307000 |  | 2230 | <110 | 7.4 | 5.7 | 76.8 | <1.4 | 1.9 | 252 | 0.20 | <0.4 | 23.7 | 9 | 30.6 | 0.7 | 27.3 | 0.67 | 0.10 | <0.017 | 0.16 |  | 0.62 |  |  | 0.019 | <0.5 | 1.07 | <0.9 | 0.43 | 1.6 | <0.015 |  |  |  | <0.07 | <0.03 | <0.14 | [5 empty] | <0.013 |  |  | <0.09 | 0.14 | 0.38 | 0.10 |  |  | 0.6 |  | 4 | 23 | 2.8 | 5000 |  | 90 | <110 | 0.4 | 1.5 | 1.9 | <1.4 | 0.5 | 20 | 0.07 | <0.4 | 1.1 | 4 | 1.2 | 0.5 | 2.3 | 0.11 | 0.04 | <0.017 | 0.05 |  | 0.17 |  |  | 0.013 | <0.5 | 0.20 | <0.9 | 0.07 | 0.4 | <0.015 |  |  |  | <0.07 | <0.03 | <0.14 | [5 empty] | <0.013 |  |  | <0.09 | 0.04 | 0.10 | 0.04 |  |  | 0.9 |  | 7 | 20 | 0.6 | 400 |  | 4 | 110 | 0.1 | 0.8 | 0.08 | 1 | 0.5 | 7 | 0.06 | 0.4 | 0.3 | 5 | 0.1 | 0.7 | 0.9 | 0.08 | 0.03 | 0.017 | 0.007 |  | 0.02 |  |  | 0.017 | 0.5 | 0.2 | 0.9 | 0.05 | 0.2 | 0.01 |  |  |  | 0.07 | 0.03 | 0.1 | [5 empty] | 0.013 |  |  | 0.09 | 0.02 | 0.06 | 0.05
ETPV058_024 | 1.1 |  | 8 | 638 | 79.0 | 318000 |  | 1290 | <110 | 7.4 | 6.0 | 84.6 | <1.4 | 1.5 | 245 | 0.14 | <0.3 | 21.8 | 6 | 32.5 | <0.7 | 24.2 | 0.29 | 0.067 | <0.012 | 0.15 |  | 0.53 |  |  | 0.031 | <0.4 | 1.01 | <0.16 | 0.33 | 0.21 | <0.010 |  |  |  | <0.12 | <0.025 | <0.016 | [5 empty] | <0.04 |  |  | 0.06 | 0.11 | 0.45 | 0.08 |  |  | 0.5 |  | 4 | 20 | 2.8 | 5000 |  | 130 | <110 | 0.5 | 1.1 | 1.7 | <1.4 | 0.4 | 15 | 0.06 | <0.3 | 0.9 | 3 | 1.2 | <0.7 | 1.7 | 0.09 | 0.028 | <0.012 | 0.06 |  | 0.19 |  |  | 0.019 | <0.4 | 0.22 | <0.16 | 0.06 | 0.15 | <0.010 |  |  |  | <0.12 | <0.025 | <0.016 | [5 empty] | <0.04 |  |  | 0.05 | 0.03 | 0.10 | 0.04 |  |  | 0.8 |  | 6 | 20 | 0.5 | 400 |  | 4 | 100 | 0.1 | 0.6 | 0.08 | 1.4 | 0.4 | 6 | 0.04 | 0.3 | 0.3 | 4 | 0.1 | 0.7 | 0.9 | 0.07 | 0.02 | 0.01 | 0.03 |  | 0.1 |  |  | 0.020 | 0.4 | 0.2 | 0.2 | 0.04 | 0.1 | 0.010 |  |  |  | 0.12 | 0.02 | 0.016 | [5 empty] | 0.04 |  |  | 0.05 | 0.02 | 0.05 | 0.05
ETPV058_025 | 2.4 |  | 7 | 420 | 74.7 | 310000 |  | 1410 | <110 | 6.5 | 4.7 | 80.5 | <1.5 | 1.6 | 273 | 0.12 | <0.29 | 26.3 | 6 | 33.0 | <0.6 | 34.6 | 0.39 | 0.029 | 0.017 | 0.17 |  | 0.51 |  |  | 0.036 | <0.4 | 0.82 | <0.7 | 0.24 | 0.10 | <0.010 |  |  |  | <0.06 | <0.021 | <0.07 | [5 empty] | <0.07 |  |  | 0.08 | 0.09 | 0.34 | 0.06 |  |  | 0.6 |  | 4 | 19 | 2.3 | 6000 |  | 50 | <110 | 0.3 | 1.1 | 1.9 | <1.5 | 0.4 | 13 | 0.05 | <0.29 | 1.1 | 4 | 1.5 | <0.6 | 2.4 | 0.08 | 0.020 | 0.013 | 0.05 |  | 0.17 |  |  | 0.027 | <0.4 | 0.19 | <0.7 | 0.05 | 0.09 | <0.010 |  |  |  | <0.06 | <0.021 | <0.07 | [5 empty] | <0.07 |  |  | 0.04 | 0.04 | 0.08 | 0.04 |  |  | 0.8 |  | 7 | 20 | 0.6 | 400 |  | 4 | 110 | 0.1 | 0.8 | 0.07 | 1 | 0.5 | 6 | 0.02 | 0.29 | 0.2 | 4 | 0.06 | 0.6 | 1 | 0.06 | 0.02 | 0.01 | 0.03 |  | 0.02 |  |  | 0.03 | 0.4 | 0.2 | 0.7 | 0.03 | 0.03 | 0.010 |  |  |  | 0.06 | 0.021 | 0.07 | [5 empty] | 0.07 |  |  | 0.04 | 0.03 | 0.05 | 0.05
ETPV058_027 | 3.2 |  | 10 | 713 | 72 | 319000 |  | 810 | <110 | 8.3 | 6.3 | 94.8 | <1.5 | 1.1 | 157 | 0.08 | <0.3 | 12.0 | <5 | 30.2 | 1.0 | 16.8 | 0.22 | 0.13 | <0.021 | 0.07 |  | 0.21 |  |  | <0.03 | <0.5 | 1.04 | <0.9 | 0.33 | <0.11 | <0.05 |  |  |  | <0.07 | <0.024 | <0.06 | [5 empty] | <0.04 |  |  | <0.06 | 0.05 | 0.11 | <0.06 |  |  | 0.7 |  | 5 | 26 | 5 | 8000 |  | 60 | <110 | 0.5 | 1.7 | 2.2 | <1.5 | 0.4 | 12 | 0.05 | <0.3 | 0.9 | <5 | 1.5 | 0.5 | 1.8 | 0.07 | 0.04 | <0.021 | 0.04 |  | 0.12 |  |  | <0.03 | <0.5 | 0.24 | <0.9 | 0.07 | <0.11 | <0.05 |  |  |  | <0.07 | <0.024 | <0.06 | [5 empty] | <0.04 |  |  | <0.06 | 0.03 | 0.06 | <0.06 |  |  | 0.9 |  | 7 | 20 | 0.6 | 400 |  | 4 | 100 | 0.1 | 1 | 0.08 | 1 | 0.5 | 6 | 0.03 | 0.3 | 0.3 | 5 | 0.09 | 0.7 | 0.9 | 0.07 | 0.02 | 0.02 | 0.03 |  | 0.03 |  |  | 0.03 | 0.5 | 0.2 | 0.9 | 0.03 | 0.1 | 0.05 |  |  |  | 0.07 | 0.02 | 0.06 | [5 empty] | 0.04 |  |  | 0.06 | 0.03 | 0.06 | 0.06
ETPV058_028 | 2.6 |  | <7 | 688 | 110 | 322000 |  | 3540 | <110 | 8.0 | 7.1 | 98.4 | <1.4 | 1.7 | 242 | 0.14 | <0.28 | 22.3 | <4 | 36.5 | <0.6 | 28.7 | 0.75 | 0.07 | <0.020 | 0.10 |  | 0.63 |  |  | 0.028 | <0.4 | 0.74 | <0.8 | 0.37 | 0.09 | <0.010 |  |  |  | <0.08 | <0.005 | <0.08 | [5 empty] | <0.06 |  |  | 0.05 | 0.22 | 0.24 | 0.06 |  |  | 0.4 |  | <7 | 19 | 6 | 9000 |  | 200 | <110 | 0.5 | 1.6 | 2.5 | <1.4 | 0.3 | 16 | 0.05 | <0.28 | 1.1 | <4 | 1.4 | <0.6 | 2.2 | 0.11 | 0.03 | <0.020 | 0.04 |  | 0.19 |  |  | 0.018 | <0.4 | 0.20 | <0.8 | 0.05 | 0.09 | <0.010 |  |  |  | <0.08 | <0.005 | <0.08 | [5 empty] | <0.06 |  |  | 0.04 | 0.04 | 0.07 | 0.04 |  |  | 0.7 |  | 7 | 20 | 0.5 | 400 |  | 4 | 100 | 0.1 | 0.9 | 0.06 | 1.4 | 0.4 | 7 | 0.02 | 0.3 | 0.2 | 4 | 0.09 | 0.6 | 0.9 | 0.06 | 0.005 | 0.020 | 0.03 |  | 0.1 |  |  | 0.01 | 0.4 | 0.2 | 0.8 | 0.03 | 0.03 | 0.010 |  |  |  | 0.08 | 0.005 | 0.08 | [5 empty] | 0.06 |  |  | 0.04 | 0.02 | 0.05 | 0.05
ETPV058_030 | 0.8 |  | <6 | 649 | 80.5 | 314000 |  | 1390 | 90 | 7.0 | 5.2 | 87.8 | <1.4 | 1.1 | 236 | 0.15 | <0.4 | 16.7 | 7 | 32.0 | <0.7 | 18.9 | 0.39 | 0.069 | 0.010 | 0.08 |  | 0.47 |  |  | <0.024 | <0.4 | 0.54 | <0.9 | 0.43 | 0.03 | <0.015 |  |  |  | <0.06 | <0.03 | <0.016 | [5 empty] | <0.04 |  |  | 0.04 | 0.08 | 0.21 | <0.04 |  |  | 0.4 |  | <6 | 22 | 2.6 | 7000 |  | 40 | 80 | 0.4 | 1.2 | 2.1 | <1.4 | 0.4 | 22 | 0.06 | <0.4 | 0.9 | 3 | 1.3 | <0.7 | 2.1 | 0.08 | 0.024 | 0.008 | 0.03 |  | 0.17 |  |  | <0.024 | <0.4 | 0.18 | <0.9 | 0.07 | 0.05 | <0.015 |  |  |  | <0.06 | <0.03 | <0.016 | [5 empty] | <0.04 |  |  | 0.04 | 0.04 | 0.07 | <0.04 |  |  | 0.8 |  | 6 | 20 | 0.5 | 400 |  | 4 | 80 | 0.1 | 1 | 0.05 | 1 | 0.4 | 6 | 0.05 | 0.4 | 0.3 | 4 | 0.1 | 0.7 | 0.7 | 0.06 | 0.004 | 0.003 | 0.006 |  | 0.1 |  |  | 0.02 | 0.4 | 0.18 | 0.9 | 0.04 | 0.03 | 0.01 |  |  |  | 0.06 | 0.03 | 0.02 | [5 empty] | 0.04 |  |  | 0.04 | 0.04 | 0.06 | 0.04
ETPV058_032 | 2.0 |  | <10 | 973 | 26.7 | 317000 |  | 391 | <140 | 9.7 | 8.0 | 90.1 | <2.1 | 1.0 | 100 | <0.07 | <0.5 | 10.0 | 6 | 25.4 | <0.9 | 12.6 | 0.20 | 0.18 | <0.03 | 0.08 |  | 0.21 |  |  | <0.04 | <0.6 | 1.07 | <0.8 | 0.25 | <0.19 | <0.016 |  |  |  | <0.04 | <0.03 | <0.09 | [5 empty] | <0.06 |  |  | <0.06 | 0.038 | 0.18 | <0.07 |  |  | 0.6 |  | <10 | 26 | 2.1 | 7000 |  | 17 | <140 | 0.6 | 2.3 | 2.4 | <2.1 | 0.5 | 13 | <0.07 | <0.5 | 0.8 | 4 | 1.4 | <0.9 | 2.1 | 0.10 | 0.07 | <0.03 | 0.04 |  | 0.15 |  |  | <0.04 | <0.6 | 0.27 | <0.8 | 0.07 | <0.19 | <0.016 |  |  |  | <0.04 | <0.03 | <0.09 | [5 empty] | <0.06 |  |  | <0.06 | 0.025 | 0.09 | <0.07 |  |  | 1.1 |  | 10 | 20 | 0.7 | 500 |  | 5 | 100 | 0.2 | 1 | 0.1 | 2.1 | 0.6 | 9 | 0.07 | 0.5 | 0.3 | 6 | 0.1 | 0.9 | 1 | 0.1 | 0.009 | 0.03 | 0.01 |  | 0.04 |  |  | 0.04 | 0.6 | 0.2 | 0.8 | 0.05 | 0.2 | 0.02 |  |  |  | 0.04 | 0.03 | 0.09 | [5 empty] | 0.06 |  |  | 0.06 | 0.02 | 0.07 | 0.07
ETPV058_033 | 5.9 |  | 8 | 590 | 106 | 300000 |  | 3940 | 350 | 9.3 | 5.9 | 80.9 | <1.2 | 3.4 | 690 | 0.43 | <0.4 | 39.0 | 13 | 28.3 | 0.9 | 72 | 0.79 | 0.67 | 0.077 | 0.25 |  | 0.85 |  |  | 0.060 | 0.55 | 1.71 | 0.8 | 0.85 | <0.11 | <0.013 |  |  |  | <0.05 | 0.011 | <0.06 | [5 empty] | 0.014 |  |  | 0.16 | 0.28 | 0.46 | 0.22 |  |  | 0.6 |  | 4 | 12 | 3 | 8000 |  | 90 | 100 | 0.4 | 1.2 | 2.1 | <1.2 | 0.4 | 40 | 0.09 | <0.4 | 1.4 | 3 | 1.1 | 0.5 | 3 | 0.11 | 0.10 | 0.025 | 0.06 |  | 0.20 |  |  | 0.021 | 0.27 | 0.22 | 0.6 | 0.10 | <0.11 | <0.013 |  |  |  | <0.05 | 0.011 | <0.06 | [5 empty] | 0.016 |  |  | 0.07 | 0.05 | 0.09 | 0.05 |  |  | 0.7 |  | 6 | 15 | 0.5 | 300 |  | 3 | 90 | 0.1 | 0.7 | 0.04 | 1.2 | 0.4 | 5 | 0.006 | 0.4 | 0.2 | 4 | 0.04 | 0.5 | 0.7 | 0.07 | 0.02 | 0.02 | 0.006 |  | 0.02 |  |  | 0.003 | 0.37 | 0.2 | 0.6 | 0.03 | 0.1 | 0.013 |  |  |  | 0.05 | 0.004 | 0.06 | [5 empty] | 0.01 |  |  | 0.05 | 0.01 | 0.05 | 0.04
ETPV058_034 | <0.9 |  | <7 | 661 | 70.6 | 312000 |  | 670 | <110 | 7.9 | 5.5 | 86.4 | 1.8 | 1.0 | 170 | 0.09 | <0.4 | 15.3 | <5 | 31.9 | <0.8 | 13.9 | 0.24 | 0.061 | <0.026 | 0.12 |  | 0.26 |  |  | <0.017 | <0.5 | 0.63 | <0.6 | 0.37 | <0.11 | <0.015 |  |  |  | <0.11 | 0.009 | <0.08 | [5 empty] | <0.06 |  |  | 0.07 | 0.07 | 0.11 | <0.06 |  |  | <0.9 |  | <7 | 17 | 2.5 | 6000 |  | 30 | <110 | 0.5 | 1.4 | 2.3 | 1.3 | 0.4 | 10 | 0.06 | <0.4 | 0.9 | <5 | 1.2 | <0.8 | 1.8 | 0.07 | 0.029 | <0.026 | 0.05 |  | 0.15 |  |  | <0.017 | <0.5 | 0.20 | <0.6 | 0.06 | <0.11 | <0.015 |  |  |  | <0.11 | 0.010 | <0.08 | [5 empty] | <0.06 |  |  | 0.05 | 0.04 | 0.06 | <0.06 |  |  | 0.9 |  | 7 | 20 | 0.6 | 400 |  | 4 | 110 | 0.2 | 1 | 0.07 | 1.4 | 0.5 | 7 | 0.07 | 0.4 | 0.3 | 5 | 0.09 | 0.8 | 0.9 | 0.06 | 0.02 | 0.03 | 0.008 |  | 0.1 |  |  | 0.017 | 0.5 | 0.2 | 0.6 | 0.03 | 0.1 | 0.015 |  |  |  | 0.1 | 0.006 | 0.08 | [5 empty] | 0.06 |  |  | 0.06 | 0.04 | 0.05 | 0.06
ETPV058_035 | 2.1 |  | 10 | 966 | 38.9 | 304000 |  | 730 | 140 | 8.6 | 11.0 | 84.0 | <1.7 | 1.3 | 133 | <0.05 | <0.4 | 7.3 | <5 | 23.5 | 0.8 | 16.5 | 0.68 | 0.14 | <0.014 | 0.12 |  | 0.51 |  |  | 0.06 | 0.6 | 2.66 | 0.8 | 0.47 | 2.1 | 0.006 |  |  |  | <0.09 | <0.028 | <0.06 | [5 empty] | <0.013 |  |  | 0.07 | <0.03 | <0.07 | <0.04 |  |  | 0.6 |  | 4 | 24 | 1.8 | 6000 |  | 30 | 90 | 0.5 | 1.8 | 2.0 | <1.7 | 0.4 | 10 | <0.05 | <0.4 | 0.7 | <5 | 0.9 | 0.6 | 1.8 | 0.15 | 0.04 | <0.014 | 0.05 |  | 0.16 |  |  | 0.08 | 0.3 | 0.28 | 0.7 | 0.07 | 0.4 | 0.006 |  |  |  | <0.09 | <0.028 | <0.06 | [5 empty] | <0.013 |  |  | 0.05 | <0.03 | <0.07 | <0.04 |  |  | 0.9 |  | 7 | 20 | 0.6 | 400 |  | 4 | 110 | 0.2 | 0.9 | 0.08 | 1.7 | 0.5 | 7 | 0.05 | 0.4 | 0.4 | 5 | 0.07 | 0.7 | 0.9 | 0.1 | 0.02 | 0.01 | 0.008 |  | 0.03 |  |  | 0.02 | 0.5 | 0.2 | 0.2 | 0.05 | 0.03 | 0.003 |  |  |  | 0.09 | 0.028 | 0.06 | [5 empty] | 0.013 |  |  | 0.04 | 0.03 | 0.07 | 0.04
ETPV058_037 | 2.3 |  | <8 | 851 | 60.6 | 311000 |  | 2600 | <110 | 9.0 | 8.7 | 85.6 | <1.5 | 2.0 | 195 | 0.12 | <0.3 | 16.2 | <5 | 25.2 | 0.7 | 33.8 | 0.80 | 0.12 | 0.031 | 0.16 |  | 0.52 |  |  | 0.032 | <0.5 | 2.4 | <0.8 | 0.56 | 0.61 | <0.004 |  |  |  | <0.09 | <0.019 | 0.03 | [5 empty] | <0.06 |  |  | 0.06 | 0.11 | 0.25 | <0.07 |  |  | 0.7 |  | <8 | 20 | 2.5 | 6000 |  | 60 | <110 | 0.5 | 2.0 | 1.8 | <1.5 | 0.5 | 12 | 0.06 | <0.3 | 0.9 | <5 | 1.2 | 0.5 | 2.3 | 0.14 | 0.05 | 0.022 | 0.06 |  | 0.18 |  |  | 0.025 | <0.5 | 0.3 | <0.8 | 0.08 | 0.21 | <0.004 |  |  |  | <0.09 | <0.019 | 0.04 | [5 empty] | <0.06 |  |  | 0.05 | 0.05 | 0.08 | <0.07 |  |  | 0.9 |  | 8 | 20 | 0.6 | 400 |  | 4 | 110 | 0.1 | 0.6 | 0.07 | 1.5 | 0.5 | 7 | 0.03 | 0.3 | 0.3 | 5 | 0.1 | 0.7 | 1 | 0.08 | 0.03 | 0.01 | 0.04 |  | 0.03 |  |  | 0.02 | 0.5 | 0.2 | 0.8 | 0.04 | 0.1 | 0.004 |  |  |  | 0.09 | 0.02 | 0.02 | [5 empty] | 0.06 |  |  | 0.01 | 0.03 | 0.07 | 0.07
ETPV058_038 | 4.6 |  | 8 | 893 | 61 | 302000 |  | 2950 | <130 | 10.1 | 9.8 | 81.9 | <1.7 | 2.5 | 408 | 0.21 | <0.4 | 29.3 | 6 | 23.3 | <0.9 | 26 | 0.98 | 0.15 | 0.03 | 0.22 |  | 0.58 |  |  | <0.03 | <0.6 | 1.7 | <1.0 | 0.52 | 1.1 | 0.010 |  |  |  | <0.04 | <0.010 | <0.03 | [5 empty] | <0.06 |  |  | 0.15 | 0.13 | 0.20 | 0.06 |  |  | 0.8 |  | 4 | 28 | 4 | 8000 |  | 190 | <130 | 0.6 | 2.4 | 2.9 | <1.7 | 0.5 | 27 | 0.10 | <0.4 | 2.1 | 4 | 1.6 | <0.9 | 3 | 0.13 | 0.06 | 0.04 | 0.09 |  | 0.22 |  |  | <0.03 | <0.6 | 0.4 | <1.0 | 0.12 | 0.4 | 0.009 |  |  |  | <0.04 | <0.010 | <0.03 | [5 empty] | <0.06 |  |  | 0.09 | 0.06 | 0.11 | 0.05 |  |  | 1.0 |  | 8 | 20 | 0.7 | 500 |  | 5 | 100 | 0.2 | 1 | 0.08 | 1.7 | 0.6 | 7 | 0.07 | 0.4 | 0.4 | 5 | 0.1 | 0.9 | 1 | 0.1 | 0.009 | 0.03 | 0.03 |  | 0.05 |  |  | 0.03 | 0.6 | 0.2 | 1 | 0.05 | 0.06 | 0.006 |  |  |  | 0.04 | 0.010 | 0.03 | [5 empty] | 0.06 |  |  | 0.02 | 0.02 | 0.06 | 0.05
ETPV058_039 | 2.5 |  | 7 | 891 | 74 | 308000 |  | 3560 | <100 | 9.3 | 10.2 | 86.6 | <1.4 | 2.5 | 262 | 0.10 | <0.4 | 20.2 | <4 | 26.5 | 1.1 | 49.6 | 1.74 | 0.33 | 0.026 | 0.31 |  | 0.54 |  |  | 0.045 | <0.4 | 1.84 | 0.7 | 0.66 | 2.3 | 0.008 |  |  |  | <0.09 | <0.005 | <0.07 | [5 empty] | 0.023 |  |  | 0.12 | 0.10 | 0.21 | 0.051 |  |  | 0.5 |  | 4 | 17 | 3 | 5000 |  | 220 | <100 | 0.4 | 1.8 | 1.7 | <1.4 | 0.4 | 14 | 0.05 | <0.4 | 1.2 | <4 | 1.1 | 0.5 | 2.9 | 0.19 | 0.09 | 0.017 | 0.07 |  | 0.18 |  |  | 0.022 | <0.4 | 0.27 | 0.6 | 0.09 | 0.5 | 0.009 |  |  |  | <0.09 | <0.005 | <0.07 | [5 empty] | 0.024 |  |  | 0.06 | 0.03 | 0.08 | 0.029 |  |  | 0.8 |  | 7 | 18 | 0.5 | 400 |  | 4 | 100 | 0.1 | 0.8 | 0.05 | 1.4 | 0.5 | 6 | 0.05 | 0.4 | 0.2 | 4 | 0.08 | 0.6 | 0.8 | 0.06 | 0.03 | 0.02 | 0.007 |  | 0.1 |  |  | 0.02 | 0.4 | 0.2 | 0.5 | 0.02 | 0.1 | 0.003 |  |  |  | 0.09 | 0.005 | 0.07 | [5 empty] | 0.01 |  |  | 0.01 | 0.03 | 0.04 | 0.037
ETPV058_040 | 2.7 |  | <12 | 1190 | 22.3 | 308000 |  | 364 | <210 | 9.5 | 8 | 106 | <2.7 | <0.8 | 390 | 0.11 | <0.8 | 11.5 | <8 | 22.1 | <1.1 | 20 | 0.35 | 0.16 | <0.03 | 0.24 |  | 0.24 |  |  | 0.04 | <0.8 | 2.3 | <1.9 | 0.35 | 0.16 | 0.08 |  |  |  | <0.09 | <0.04 | <0.15 | [5 empty] | <0.11 |  |  | 0.13 | <0.07 | <0.10 | <0.10 |  |  | 1.1 |  | <12 | 50 | 2.9 | 16000 |  | 19 | <210 | 0.9 | 4 | 5 | <2.7 | <0.8 | 40 | 0.10 | <0.8 | 1.1 | <8 | 2.3 | <1.1 | 5 | 0.16 | 0.09 | <0.03 | 0.18 |  | 0.25 |  |  | 0.04 | <0.8 | 0.8 | <1.9 | 0.14 | 0.24 | 0.10 |  |  |  | <0.09 | <0.04 | <0.15 | [5 empty] | <0.11 |  |  | 0.09 | <0.07 | <0.10 | <0.10 |  |  | 1.5 |  | 12 | 30 | 0.9 | 700 |  | 7 | 200 | 0.3 | 2 | 0.2 | 3 | 0.8 | 10 | 0.09 | 0.8 | 0.5 | 8 | 0.1 | 1.1 | 2 | 0.1 | 0.02 | 0.03 | 0.07 |  | 0.2 |  |  | 0.04 | 0.8 | 0.3 | 1.9 | 0.06 | 0.1 | 0.03 |  |  |  | 0.09 | 0.04 | 0.15 | [5 empty] | 0.1 |  |  | 0.06 | 0.07 | 0.1 | 0.1
ETPV058_041 | 2.6 |  | <7 | 1075 | 55.5 | 313000 |  | 1150 | <110 | 9.7 | 9.2 | 101.7 | <1.6 | 1.7 | 174 | 0.07 | <0.4 | 11.1 | <5 | 23.2 | 1.1 | 13.4 | 0.37 | 0.063 | 0.015 | 0.07 |  | 0.50 |  |  | 0.037 | <0.4 | 1.53 | 0.5 | 0.47 | 0.08 | <0.003 |  |  |  | <0.019 | <0.023 | <0.06 | [5 empty] | <0.04 |  |  | <0.05 | <0.03 | <0.07 | 0.06 |  |  | 0.5 |  | <7 | 17 | 2.1 | 6000 |  | 30 | <110 | 0.5 | 1.5 | 2.7 | <1.6 | 0.4 | 11 | 0.03 | <0.4 | 0.8 | <5 | 1.1 | 0.6 | 2.3 | 0.10 | 0.026 | 0.014 | 0.03 |  | 0.20 |  |  | 0.028 | <0.4 | 0.26 | 0.5 | 0.07 | 0.07 | <0.003 |  |  |  | <0.019 | <0.023 | <0.06 | [5 empty] | <0.04 |  |  | <0.05 | <0.03 | <0.07 | 0.04 |  |  | 0.9 |  | 7 | 19 | 0.6 | 400 |  | 4 | 110 | 0.1 | 0.5 | 0.08 | 2 | 0.5 | 7 | 0.007 | 0.4 | 0.3 | 5 | 0.08 | 0.6 | 1 | 0.07 | 0.005 | 0.01 | 0.007 |  | 0.1 |  |  | 0.029 | 0.4 | 0.2 | 0.2 | 0.03 | 0.03 | 0.003 |  |  |  | 0.019 | 0.02 | 0.06 | [5 empty] | 0.04 |  |  | 0.05 | 0.03 | 0.07 | 0.05
ETPV058_042 | 4.1 |  | <7 | 822 | 58 | 303000 |  | 2900 | <90 | 9.7 | 7.5 | 92.1 | <1.4 | 1.6 | 192 | 0.06 | <0.3 | 10.1 | <5 | 26.6 | 0.6 | 29.7 | 0.55 | 0.063 | <0.019 | 0.12 |  | 0.32 |  |  | 0.023 | 0.5 | 1.08 | <1.2 | 0.54 | <0.19 | <0.013 |  |  |  | <0.06 | <0.022 | <0.017 | [5 empty] | <0.04 |  |  | 0.05 | 0.15 | <0.05 | <0.04 |  |  | 0.6 |  | <7 | 26 | 3 | 6000 |  | 400 | <90 | 0.5 | 1.3 | 2.3 | <1.4 | 0.4 | 11 | 0.04 | <0.3 | 0.6 | <5 | 0.9 | 0.4 | 2.1 | 0.11 | 0.026 | <0.019 | 0.04 |  | 0.14 |  |  | 0.019 | 0.3 | 0.22 | <1.2 | 0.07 | <0.19 | <0.013 |  |  |  | <0.06 | <0.022 | <0.017 | [5 empty] | <0.04 |  |  | 0.04 | 0.04 | <0.05 | <0.04 |  |  | 0.8 |  | 7 | 20 | 0.6 | 400 |  | 4 | 90 | 0.1 | 0.8 | 0.06 | 1 | 0.5 | 6 | 0.03 | 0.3 | 0.3 | 5 | 0.08 | 0.6 | 0.9 | 0.09 | 0.005 | 0.02 | 0.02 |  | 0.02 |  |  | 0.020 | 0.4 | 0.2 | 1 | 0.03 | 0.19 | 0.013 |  |  |  | 0.06 | 0.02 | 0.02 | [5 empty] | 0.04 |  |  | 0.01 | 0.02 | 0.05 | 0.04
ETPV058_043 | 9.5 |  | 10 | 569 | 112 | 303000 |  | 6270 | <100 | 10.7 | 10.2 | 90.7 | <1.3 | 1.9 | 175 | <0.05 | <0.4 | 7.5 | <5 | 31.5 | <0.8 | 41 | 1.20 | 0.10 | 0.016 | 0.13 |  | 0.31 |  |  | 0.028 | <0.5 | 1.10 | <1.2 | 0.59 | <0.10 | <0.011 |  |  |  | <0.10 | <0.03 | <0.06 | [5 empty] | <0.06 |  |  | 0.06 | 0.26 | 0.09 | <0.05 |  |  | 0.9 |  | 5 | 15 | 3 | 6000 |  | 180 | <100 | 0.5 | 1.8 | 2.0 | <1.3 | 0.5 | 17 | <0.05 | <0.4 | 0.6 | <5 | 1.0 | <0.8 | 4 | 0.18 | 0.03 | 0.012 | 0.05 |  | 0.14 |  |  | 0.017 | <0.5 | 0.23 | <1.2 | 0.08 | <0.10 | <0.011 |  |  |  | <0.10 | <0.03 | <0.06 | [5 empty] | <0.06 |  |  | 0.05 | 0.05 | 0.04 | <0.05 |  |  | 0.8 |  | 7 | 19 | 0.6 | 400 |  | 4 | 100 | 0.2 | 1 | 0.08 | 1 | 0.5 | 7 | 0.05 | 0.4 | 0.3 | 5 | 0.06 | 0.8 | 0.9 | 0.08 | 0.005 | 0.004 | 0.008 |  | 0.03 |  |  | 0.021 | 0.5 | 0.2 | 1 | 0.04 | 0.10 | 0.011 |  |  |  | 0.1 | 0.03 | 0.06 | [5 empty] | 0.06 |  |  | 0.05 | 0.02 | 0.04 | 0.05
ETPV058_046 | 3.6 |  | 14 | 883 | 89 | 299000 |  | 3400 | <90 | 10.6 | 10.1 | 93.6 | <1.2 | 2.1 | 267 | 0.15 | <0.4 | 20.1 | 4 | 30.3 | 0.9 | 25.9 | 0.59 | 0.08 | 0.014 | 0.16 |  | 0.59 |  |  | 0.034 | <0.4 | 1.6 | <0.8 | 0.49 | <0.17 | <0.014 |  |  |  | <0.09 | <0.007 | <0.06 | [5 empty] | <0.04 |  |  | 0.06 | 0.13 | 0.18 | <0.04 |  |  | 0.6 |  | 5 | 21 | 5 | 6000 |  | 400 | <90 | 0.5 | 2.0 | 2.7 | <1.2 | 0.4 | 19 | 0.06 | <0.4 | 1.4 | 4 | 1.8 | 0.6 | 2.3 | 0.12 | 0.03 | 0.012 | 0.06 |  | 0.18 |  |  | 0.021 | <0.4 | 0.3 | <0.8 | 0.07 | <0.17 | <0.014 |  |  |  | <0.09 | <0.007 | <0.06 | [5 empty] | <0.04 |  |  | 0.05 | 0.05 | 0.06 | <0.04 |  |  | 0.7 |  | 6 | 20 | 0.4 | 300 |  | 3 | 90 | 0.1 | 0.8 | 0.06 | 1.2 | 0.4 | 5 | 0.05 | 0.4 | 0.2 | 4 | 0.07 | 0.6 | 0.8 | 0.06 | 0.007 | 0.005 | 0.01 |  | 0.03 |  |  | 0.02 | 0.4 | 0.1 | 0.8 | 0.03 | 0.17 | 0.01 |  |  |  | 0.09 | 0.007 | 0.06 | [5 empty] | 0.04 |  |  | 0.02 | 0.03 | 0.06 | 0.04
ETPV058_047 | 2.5 |  | <7 | 878 | 41.6 | 309000 |  | 1230 | 150 | 9.1 | 7.7 | 83.8 | <1.4 | 1.2 | 252 | 0.10 | <0.3 | 15.7 | <4 | 24.9 | <0.7 | 17.7 | 0.29 | 0.08 | 0.019 | 0.18 |  | 0.51 |  |  | 0.039 | <0.4 | 1.61 | 0.9 | 0.31 | <0.09 | <0.015 |  |  |  | <0.017 | <0.005 | <0.09 | [5 empty] | 0.018 |  |  | 0.09 | 0.08 | 0.15 | <0.04 |  |  | 0.5 |  | <7 | 21 | 2.0 | 5000 |  | 120 | 80 | 0.4 | 1.4 | 1.8 | <1.4 | 0.4 | 18 | 0.05 | <0.3 | 0.8 | <4 | 0.9 | <0.7 | 1.6 | 0.08 | 0.03 | 0.016 | 0.06 |  | 0.16 |  |  | 0.019 | <0.4 | 0.20 | 0.7 | 0.06 | <0.09 | <0.015 |  |  |  | <0.017 | <0.005 | <0.09 | [5 empty] | 0.022 |  |  | 0.05 | 0.03 | 0.05 | <0.04 |  |  | 0.8 |  | 7 | 20 | 0.5 | 400 |  | 4 | 90 | 0.1 | 0.7 | 0.06 | 1 | 0.4 | 6 | 0.04 | 0.3 | 0.3 | 4 | 0.09 | 0.7 | 0.8 | 0.07 | 0.01 | 0.02 | 0.02 |  | 0.02 |  |  | 0.003 | 0.4 | 0.1 | 0.8 | 0.03 | 0.09 | 0.01 |  |  |  | 0.017 | 0.005 | 0.09 | [5 empty] | 0.01 |  |  | 0.04 | 0.02 | 0.06 | 0.04
ETPV058_048 | 1.3 |  | 10 | 590 | 106 | 304000 |  | 4300 | <90 | 7.7 | 9.9 | 83.0 | <1.1 | 2.3 | 271 | 0.18 | <0.28 | 24.1 | 8.6 | 30.5 | 1.0 | 28.1 | 1.18 | 0.11 | 0.016 | 0.16 |  | 0.59 |  |  | 0.033 | <0.4 | 0.91 | <0.5 | 0.45 | 0.33 | <0.009 |  |  |  | <0.06 | <0.004 | <0.07 | [5 empty] | <0.04 |  |  | 0.07 | 0.18 | 0.17 | <0.04 |  |  | 0.4 |  | 4 | 15 | 7 | 5000 |  | 400 | <90 | 0.3 | 1.6 | 2.0 | <1.1 | 0.4 | 14 | 0.05 | <0.28 | 1.1 | 2.4 | 1.2 | 0.5 | 2.3 | 0.16 | 0.04 | 0.014 | 0.06 |  | 0.16 |  |  | 0.015 | <0.4 | 0.19 | <0.5 | 0.06 | 0.15 | <0.009 |  |  |  | <0.06 | <0.004 | <0.07 | [5 empty] | <0.04 |  |  | 0.05 | 0.05 | 0.07 | <0.04 |  |  | 0.8 |  | 6 | 16 | 0.5 | 300 |  | 4 | 90 | 0.1 | 0.4 | 0.06 | 1.1 | 0.4 | 6 | 0.03 | 0.28 | 0.2 | 3.8 | 0.09 | 0.6 | 0.7 | 0.06 | 0.004 | 0.015 | 0.04 |  | 0.1 |  |  | 0.003 | 0.4 | 0.1 | 0.5 | 0.04 | 0.1 | 0.009 |  |  |  | 0.06 | 0.004 | 0.07 | [5 empty] | 0.04 |  |  | 0.05 | 0.004 | 0.06 | 0.04
ETPV058_049 | 2.6 |  | 10 | 976 | 43.3 | 312000 |  | 1350 | <140 | 8.9 | 6.6 | 92.3 | <1.7 | 2.4 | 342 | 0.15 | <0.4 | 15.1 | 7 | 25.0 | <0.8 | 15.6 | 0.53 | 0.08 | 0.021 | 0.09 |  | 0.54 |  |  | <0.03 | <0.6 | 1.54 | 0.2 | 0.74 | 0.17 | <0.022 |  |  |  | <0.027 | 0.016 | <0.16 | [5 empty] | 0.03 |  |  | <0.06 | 0.07 | 0.08 | <0.07 |  |  | 0.8 |  | 6 | 22 | 1.9 | 6000 |  | 40 | <140 | 0.5 | 1.7 | 2.4 | <1.7 | 0.5 | 20 | 0.07 | <0.4 | 1.0 | 5 | 0.9 | <0.8 | 1.8 | 0.11 | 0.03 | 0.021 | 0.05 |  | 0.27 |  |  | <0.03 | <0.6 | 0.29 | 0.4 | 0.09 | 0.13 | <0.022 |  |  |  | <0.027 | 0.020 | <0.16 | [5 empty] | 0.04 |  |  | <0.06 | 0.04 | 0.06 | <0.07 |  |  | 1.1 |  | 9 | 24 | 0.8 | 500 |  | 5 | 100 | 0.2 | 1 | 0.09 | 1.7 | 0.6 | 8 | 0.06 | 0.4 | 0.3 | 6 | 0.1 | 0.8 | 1 | 0.08 | 0.03 | 0.02 | 0.01 |  | 0.2 |  |  | 0.03 | 0.6 | 0.2 | 0.2 | 0.05 | 0.04 | 0.02 |  |  |  | 0.027 | 0.007 | 0.2 | [5 empty] | 0.02 |  |  | 0.06 | 0.04 | 0.07 | 0.07
ETPV058_050 | 4.4 |  | <7 | 994 | 32.0 | 309000 |  | 910 | <110 | 8.9 | 8.7 | 86.6 | <1.5 | 1.3 | 238 | 0.15 | <0.4 | 10.1 | <5 | 22.3 | 0.9 | 11.4 | 0.39 | 0.17 | <0.017 | 0.08 |  | 0.12 |  |  | 0.026 | <0.5 | 2.19 | <1.0 | 0.76 | 0.03 | <0.021 |  |  |  | <0.08 | <0.023 | 0.04 | [5 empty] | 0.014 |  |  | <0.06 | 0.038 | 0.09 | <0.05 |  |  | 0.7 |  | <7 | 17 | 1.3 | 5000 |  | 40 | <110 | 0.4 | 1.7 | 2.4 | <1.5 | 0.4 | 19 | 0.06 | <0.4 | 0.6 | <5 | 0.9 | 0.6 | 1.4 | 0.09 | 0.04 | <0.017 | 0.03 |  | 0.08 |  |  | 0.020 | <0.5 | 0.27 | <1.0 | 0.08 | 0.05 | <0.021 |  |  |  | <0.08 | <0.023 | 0.04 | [5 empty] | 0.016 |  |  | <0.06 | 0.022 | 0.04 | <0.05 |  |  | 0.9 |  | 7 | 19 | 0.6 | 400 |  | 4 | 100 | 0.1 | 0.8 | 0.06 | 1 | 0.5 | 6 | 0.05 | 0.4 | 0.3 | 5 | 0.1 | 0.6 | 0.9 | 0.08 | 0.005 | 0.02 | 0.007 |  | 0.08 |  |  | 0.023 | 0.5 | 0.1 | 1 | 0.04 | 0.03 | 0.02 |  |  |  | 0.08 | 0.02 | 0.02 | [5 empty] | 0.01 |  |  | 0.06 | 0.026 | 0.05 | 0.05
ETPV061_002 | 0.8 |  | <7 | 325 | 187 | 316000 |  | 447 | <110 | 9.8 | 3.0 | 119.1 | 1.9 | 1.4 | 197 | <0.04 | <0.4 | 2.7 | <5 | 35.5 | 1.0 | 8.3 | 0.36 | 0.073 | <0.018 | 0.10 |  | <0.10 |  |  | <0.020 | <0.5 | 0.30 | <0.7 | 0.08 | 0.12 | <0.010 |  |  |  | <0.018 | <0.028 | <0.07 | [5 empty] | <0.012 |  |  | <0.05 | <0.04 | <0.06 | <0.06 |  |  | 0.4 |  | <7 | 11 | 4 | 5000 |  | 12 | <110 | 0.4 | 1.1 | 2.5 | 1.1 | 0.4 | 15 | <0.04 | <0.4 | 0.3 | <5 | 1.3 | 0.6 | 1.3 | 0.09 | 0.029 | <0.018 | 0.04 |  | <0.10 |  |  | <0.020 | <0.5 | 0.15 | <0.7 | 0.03 | 0.09 | <0.010 |  |  |  | <0.018 | <0.028 | <0.07 | [5 empty] | <0.012 |  |  | <0.05 | <0.04 | <0.06 | <0.06 |  |  | 0.8 |  | 7 | 17 | 0.5 | 400 |  | 4 | 100 | 0.1 | 0.9 | 0.07 | 1.4 | 0.5 | 7 | 0.04 | 0.4 | 0.2 | 5 | 0.08 | 0.7 | 1 | 0.07 | 0.004 | 0.018 | 0.02 |  | 0.1 |  |  | 0.02 | 0.5 | 0.15 | 0.7 | 0.03 | 0.09 | 0.010 |  |  |  | 0.02 | 0.028 | 0.07 | [5 empty] | 0.01 |  |  | 0.05 | 0.04 | 0.06 | 0.06
ETPV061_003 | <2.2 |  | <19 | 410 | 247 | 320000 |  | 500 | <300 | 13.2 | <4 | 125 | <5 | 3.7 | 143 | <0.14 | <1.2 | 1.3 | <13 | 38 | 2.2 | 9 | 0.52 | 0.30 | <0.06 | 0.17 |  | <0.4 |  |  | <0.08 | <1.2 | 0.9 | <2.8 | <0.13 | <0.3 | <0.04 |  |  |  | <0.4 | <0.06 | <0.4 | [5 empty] | <0.14 |  |  | <0.21 | <0.13 | <0.26 | <0.17 |  |  | <2.2 |  | <19 | 50 | 12 | 14000 |  | 50 | <300 | 2.4 | <4 | 7 | <5 | 0.9 | 24 | <0.14 | <1.2 | 0.7 | <13 | 3 | 2.4 | 4 | 0.23 | 0.18 | <0.06 | 0.20 |  | <0.4 |  |  | <0.08 | <1.2 | 0.6 | <2.8 | <0.13 | <0.3 | <0.04 |  |  |  | <0.4 | <0.06 | <0.4 | [5 empty] | <0.14 |  |  | <0.21 | <0.13 | <0.26 | <0.17 |  |  | 2.2 |  | 19 | 40 | 1 | 1000 |  | 10 | 300 | 0.4 | 4 | 0.2 | 5 | 1.3 | 20 | 0.1 | 1 | 0.8 | 10 | 0.3 | 2 | 3 | 0.26 | 0.05 | 0.06 | 0.1 |  | 0.4 |  |  | 0.08 | 1.2 | 0.6 | 3 | 0.13 | 0.3 | 0.04 |  |  |  | 0.4 | 0.06 | 0.4 | [5 empty] | 0.1 |  |  | 0.2 | 0.1 | 0.3 | 0.2
ETPV061_004 | 1.3 |  | 8 | 348 | 233 | 309000 |  | 434 | 140 | 11.0 | 3.6 | 118.1 | 2.8 | 2.1 | 181 | <0.06 | <0.4 | 2.2 | <5 | 35.5 | 0.9 | 9.3 | 0.39 | 0.07 | 0.031 | 0.22 |  | 0.13 |  |  | <0.019 | <0.5 | 0.31 | <0.6 | 0.07 | 0.06 | <0.019 |  |  |  | <0.019 | <0.04 | <0.06 | [5 empty] | <0.08 |  |  | <0.04 | <0.05 | <0.08 | <0.05 |  |  | 0.4 |  | 4 | 10 | 5 | 5000 |  | 10 | 90 | 0.5 | 1.2 | 2.1 | 1.5 | 0.5 | 14 | <0.06 | <0.4 | 0.3 | <5 | 1.2 | 0.6 | 1.1 | 0.09 | 0.03 | 0.018 | 0.08 |  | 0.08 |  |  | <0.019 | <0.5 | 0.16 | <0.6 | 0.03 | 0.07 | <0.019 |  |  |  | <0.019 | <0.04 | <0.06 | [5 empty] | <0.08 |  |  | <0.04 | <0.05 | <0.08 | <0.05 |  |  | 0.8 |  | 7 | 19 | 0.5 | 400 |  | 5 | 110 | 0.1 | 1 | 0.06 | 1.6 | 0.5 | 7 | 0.06 | 0.4 | 0.3 | 5 | 0.1 | 0.8 | 1 | 0.07 | 0.02 | 0.004 | 0.03 |  | 0.08 |  |  | 0.019 | 0.5 | 0.19 | 0.6 | 0.03 | 0.03 | 0.02 |  |  |  | 0.019 | 0.04 | 0.06 | [5 empty] | 0.08 |  |  | 0.04 | 0.05 | 0.08 | 0.05
ETPV061_005 | 1.2 |  | <9 | 404 | 209 | 315000 |  | 321 | <130 | 11.5 | 5.0 | 106.5 | 2.7 | 2.6 | 66 | <0.07 | <0.4 | 1.07 | <6 | 31.5 | 2.1 | 5.7 | 0.25 | 0.10 | <0.015 | 0.08 |  | <0.09 |  |  | <0.022 | <0.5 | 0.28 | <0.7 | 0.09 | <0.15 | <0.017 |  |  |  | <0.08 | <0.04 | <0.12 | [5 empty] | <0.07 |  |  | <0.06 | <0.04 | <0.07 | <0.07 |  |  | 0.6 |  | <9 | 15 | 5 | 6000 |  | 15 | <130 | 0.5 | 1.7 | 1.8 | 1.6 | 0.5 | 7 | <0.07 | <0.4 | 0.28 | <6 | 1.3 | 0.7 | 1.3 | 0.10 | 0.04 | <0.015 | 0.05 |  | <0.09 |  |  | <0.022 | <0.5 | 0.18 | <0.7 | 0.05 | <0.15 | <0.017 |  |  |  | <0.08 | <0.04 | <0.12 | [5 empty] | <0.07 |  |  | <0.06 | <0.04 | <0.07 | <0.07 |  |  | 1.0 |  | 9 | 22 | 0.6 | 500 |  | 5 | 100 | 0.2 | 1 | 0.1 | 2.1 | 0.6 | 7 | 0.07 | 0.4 | 0.33 | 6 | 0.08 | 0.9 | 1.4 | 0.10 | 0.02 | 0.015 | 0.008 |  | 0.09 |  |  | 0.022 | 0.5 | 0.25 | 0.7 | 0.05 | 0.15 | 0.02 |  |  |  | 0.08 | 0.04 | 0.1 | [5 empty] | 0.07 |  |  | 0.06 | 0.04 | 0.07 | 0.07
ETPV061_006 | 1.8 |  | <7 | 378 | 168 | 328000 |  | 414 | <90 | 10.8 | 3.8 | 116.2 | 6.8 | 2.2 | 380 | <0.06 | <0.3 | 3.4 | <5 | 32.7 | 1.7 | 16.9 | 0.36 | 0.062 | <0.020 | 0.13 |  | 0.58 |  |  | <0.015 | <0.4 | 1.07 | <1.1 | 0.11 | 0.07 | 0.005 |  |  |  | <0.017 | <0.005 | <0.016 | [5 empty] | <0.011 |  |  | <0.04 | <0.03 | <0.07 | <0.05 |  |  | 0.4 |  | <7 | 12 | 4 | 5000 |  | 11 | <90 | 0.5 | 1.1 | 2.1 | 1.5 | 0.4 | 40 | <0.06 | <0.3 | 0.4 | <5 | 1.0 | 0.6 | 1.9 | 0.10 | 0.024 | <0.020 | 0.04 |  | 0.26 |  |  | <0.015 | <0.4 | 0.21 | <1.1 | 0.04 | 0.06 | 0.006 |  |  |  | <0.017 | <0.005 | <0.016 | [5 empty] | <0.011 |  |  | <0.04 | <0.03 | <0.07 | <0.05 |  |  | 0.7 |  | 7 | 17 | 0.5 | 400 |  | 4 | 90 | 0.1 | 0.9 | 0.07 | 1 | 0.5 | 6 | 0.06 | 0.3 | 0.2 | 5 | 0.08 | 0.7 | 0.9 | 0.07 | 0.004 | 0.02 | 0.02 |  | 0.09 |  |  | 0.01 | 0.4 | 0.2 | 1 | 0.03 | 0.03 | 0.003 |  |  |  | 0.017 | 0.005 | 0.02 | [5 empty] | 0.011 |  |  | 0.04 | 0.03 | 0.07 | 0.05
ETPV061_007 | <0.9 |  | 8 | 309 | 173 | 319000 |  | 605 | <110 | 9.4 | 3.4 | 114 | 9.4 | 1.6 | 670 | <0.05 | <0.4 | 5.4 | <5 | 34.3 | 1.7 | 17.8 | 0.56 | 0.07 | <0.020 | 0.21 |  | 1.9 |  |  | <0.024 | 0.5 | 1.1 | <0.7 | <0.05 | 0.11 | <0.017 |  |  |  | <0.10 | <0.027 | <0.03 | [5 empty] | <0.07 |  |  | <0.025 | <0.022 | 0.12 | <0.06 |  |  | <0.9 |  | 5 | 17 | 7 | 8000 |  | 27 | <110 | 0.5 | 1.5 | 4 | 2.3 | 0.3 | 40 | <0.05 | <0.4 | 1.2 | <5 | 2.0 | 0.6 | 2.6 | 0.14 | 0.04 | <0.020 | 0.12 |  | 0.6 |  |  | <0.024 | 0.3 | 0.3 | <0.7 | <0.05 | 0.13 | <0.017 |  |  |  | <0.10 | <0.027 | <0.03 | [5 empty] | <0.07 |  |  | <0.025 | <0.022 | 0.07 | <0.06 |  |  | 0.9 |  | 7 | 18 | 0.6 | 400 |  | 4 | 110 | 0.1 | 0.8 | 0.09 | 2 | 0.5 | 6 | 0.05 | 0.4 | 0.3 | 5 | 0.09 | 0.7 | 1 | 0.08 | 0.03 | 0.02 | 0.01 |  | 0.1 |  |  | 0.024 | 0.4 | 0.2 | 0.7 | 0.05 | 0.06 | 0.02 |  |  |  | 0.10 | 0.027 | 0.03 | [5 empty] | 0.07 |  |  | 0.02 | 0.02 | 0.06 | 0.06
ETPV061_011 | 1.3 |  | 12 | 417 | 204 | 324000 |  | 258 | <90 | 13.0 | 4.0 | 107.6 | 2.5 | 2.6 | 1170 | 0.10 | <0.3 | 25.7 | 4.5 | 32.5 | 1.7 | 36 | 0.22 | 0.13 | 0.024 | 0.14 |  | 0.14 |  |  | <0.015 | <0.4 | 0.45 | <0.8 | 0.14 | 0.11 | <0.012 |  |  |  | <0.07 | 0.009 | <0.05 | [5 empty] | <0.04 |  |  | <0.03 | 0.029 | 0.10 | <0.04 |  |  | 0.4 |  | 4 | 12 | 4 | 6000 |  | 13 | <90 | 0.5 | 1.2 | 2.3 | 1.1 | 0.4 | 110 | 0.04 | <0.3 | 2.4 | 2.5 | 1.2 | 0.5 | 4 | 0.06 | 0.04 | 0.018 | 0.05 |  | 0.08 |  |  | <0.015 | <0.4 | 0.19 | <0.8 | 0.04 | 0.06 | <0.012 |  |  |  | <0.07 | 0.011 | <0.05 | [5 empty] | <0.04 |  |  | <0.03 | 0.021 | 0.04 | <0.04 |  |  | 0.7 |  | 5 | 15 | 0.5 | 300 |  | 4 | 90 | 0.1 | 0.7 | 0.05 | 1.3 | 0.4 | 5 | 0.03 | 0.3 | 0.2 | 3.9 | 0.08 | 0.6 | 0.9 | 0.06 | 0.02 | 0.02 | 0.006 |  | 0.02 |  |  | 0.015 | 0.4 | 0.2 | 0.8 | 0.02 | 0.02 | 0.01 |  |  |  | 0.07 | 0.004 | 0.05 | [5 empty] | 0.04 |  |  | 0.03 | 0.02 | 0.04 | 0.04
ETPV061_012 | 1.9 |  | <7 | 506 | 149 | 316000 |  | 110 | <110 | 8.3 | 7.3 | 87.9 | 1.9 | 2.0 | 500 | 0.05 | <0.4 | 6.3 | <5 | 25.3 | 1.8 | 11.4 | 0.09 | 0.046 | <0.019 | 0.06 |  | <0.12 |  |  | <0.019 | <0.5 | 0.46 | <0.8 | 0.12 | 0.08 | <0.014 |  |  |  | <0.06 | <0.026 | <0.09 | [5 empty] | <0.012 |  |  | <0.012 | <0.029 | <0.06 | <0.06 |  |  | 0.4 |  | <7 | 12 | 4 | 8000 |  | 5 | <110 | 0.4 | 1.8 | 2.5 | 1.2 | 0.5 | 70 | 0.04 | <0.4 | 0.6 | <5 | 1.1 | 0.7 | 1.7 | 0.07 | 0.025 | <0.019 | 0.04 |  | <0.12 |  |  | <0.019 | <0.5 | 0.17 | <0.8 | 0.04 | 0.09 | <0.014 |  |  |  | <0.06 | <0.026 | <0.09 | [5 empty] | <0.012 |  |  | <0.012 | <0.029 | <0.06 | <0.06 |  |  | 0.8 |  | 7 | 18 | 0.4 | 400 |  | 4 | 100 | 0.1 | 1 | 0.06 | 1.5 | 0.5 | 6 | 0.04 | 0.4 | 0.3 | 5 | 0.07 | 0.8 | 1 | 0.08 | 0.005 | 0.019 | 0.007 |  | 0.1 |  |  | 0.02 | 0.5 | 0.18 | 0.8 | 0.04 | 0.03 | 0.01 |  |  |  | 0.06 | 0.03 | 0.09 | [5 empty] | 0.012 |  |  | 0.012 | 0.03 | 0.06 | 0.06
ETPV061_013 | 1.4 |  | <6 | 394 | 235 | 328000 |  | 226 | 100 | 14.8 | 5.1 | 110.0 | <1.4 | 2.5 | 860 | <0.05 | <0.27 | 15.9 | <4 | 33.4 | 1.3 | 25.4 | 0.21 | 0.11 | 0.019 | 0.11 |  | 0.17 |  |  | <0.022 | <0.4 | 0.60 | <0.8 | 0.14 | 0.05 | <0.012 |  |  |  | 0.024 | <0.015 | <0.06 | [5 empty] | <0.05 |  |  | <0.06 | <0.04 | 0.043 | <0.05 |  |  | 0.4 |  | <6 | 10 | 5 | 7000 |  | 9 | 80 | 0.5 | 0.9 | 2.1 | <1.4 | 0.4 | 30 | <0.05 | <0.27 | 0.7 | <4 | 1.1 | 0.5 | 2.0 | 0.09 | 0.03 | 0.011 | 0.04 |  | 0.10 |  |  | <0.022 | <0.4 | 0.14 | <0.8 | 0.04 | 0.05 | <0.012 |  |  |  | 0.029 | <0.015 | <0.06 | [5 empty] | <0.05 |  |  | <0.06 | <0.04 | 0.029 | <0.05 |  |  | 0.7 |  | 6 | 15 | 0.5 | 400 |  | 4 | 90 | 0.1 | 0.6 | 0.05 | 1.4 | 0.4 | 6 | 0.05 | 0.27 | 0.2 | 4 | 0.08 | 0.6 | 0.8 | 0.08 | 0.004 | 0.003 | 0.006 |  | 0.1 |  |  | 0.022 | 0.4 | 0.15 | 0.8 | 0.03 | 0.02 | 0.01 |  |  |  | 0.02 | 0.01 | 0.06 | [5 empty] | 0.05 |  |  | 0.06 | 0.04 | 0.038 | 0.05
ETPV061_014 | 1.1 |  | <7 | 336 | 203 | 314000 |  | 516 | <120 | 10.5 | 3.7 | 114.9 | 1.8 | 1.8 | 460 | <0.05 | <0.4 | 4.3 | <5 | 34.5 | 1.4 | 20.3 | 0.39 | 0.046 | <0.023 | 0.08 |  | 0.8 |  |  | <0.017 | <0.5 | 0.32 | 0.4 | 0.08 | 0.05 | <0.015 |  |  |  | <0.07 | <0.028 | <0.09 | [5 empty] | <0.06 |  |  | <0.04 | 0.041 | <0.06 | <0.05 |  |  | 0.6 |  | <7 | 11 | 6 | 5000 |  | 14 | <120 | 0.5 | 1.3 | 2.4 | 1.5 | 0.4 | 50 | <0.05 | <0.4 | 0.5 | <5 | 1.5 | 0.6 | 2.1 | 0.10 | 0.028 | <0.023 | 0.04 |  | 0.4 |  |  | <0.017 | <0.5 | 0.17 | 0.4 | 0.04 | 0.05 | <0.015 |  |  |  | <0.07 | <0.028 | <0.09 | [5 empty] | <0.06 |  |  | <0.04 | 0.025 | <0.06 | <0.05 |  |  | 0.9 |  | 7 | 18 | 0.6 | 400 |  | 4 | 100 | 0.1 | 1 | 0.07 | 1.7 | 0.5 | 7 | 0.05 | 0.4 | 0.3 | 5 | 0.1 | 0.7 | 1 | 0.07 | 0.006 | 0.02 | 0.03 |  | 0.08 |  |  | 0.02 | 0.5 | 0.21 | 0.2 | 0.04 | 0.04 | 0.01 |  |  |  | 0.07 | 0.03 | 0.09 | [5 empty] | 0.06 |  |  | 0.04 | 0.02 | 0.06 | 0.05
ETPV061_016 | <1.4 |  | <12 | 431 | 170 | 299000 |  | 163 | <190 | 11.0 | 6 | 113 | 2.9 | 2.3 | 99 | <0.05 | <0.6 | 1.9 | <7 | 27.8 | 1.6 | 9.4 | <0.13 | 0.08 | <0.04 | 0.06 |  | <0.28 |  |  | <0.027 | <0.8 | <0.3 | <1.2 | <0.07 | <0.29 | <0.012 |  |  |  | <0.14 | <0.05 | <0.13 | [5 empty] | <0.04 |  |  | <0.15 | <0.06 | 0.17 | <0.10 |  |  | <1.4 |  | <12 | 26 | 7 | 8000 |  | 7 | <190 | 0.9 | 3 | 4 | 1.7 | 0.7 | 17 | <0.05 | <0.6 | 0.4 | <7 | 2.2 | 0.9 | 2.3 | <0.13 | 0.05 | <0.04 | 0.06 |  | <0.28 |  |  | <0.027 | <0.8 | <0.3 | <1.2 | <0.07 | <0.29 | <0.012 |  |  |  | <0.14 | <0.05 | <0.13 | [5 empty] | <0.04 |  |  | <0.15 | <0.06 | 0.14 | <0.10 |  |  | 1 |  | 10 | 28 | 0.8 | 600 |  | 7 | 200 | 0.2 | 2 | 0.08 | 2.3 | 0.8 | 10 | 0.05 | 0.6 | 0.4 | 7 | 0.1 | 1.2 | 2 | 0.1 | 0.03 | 0.04 | 0.03 |  | 0.3 |  |  | 0.03 | 0.8 | 0.3 | 1 | 0.07 | 0.29 | 0.01 |  |  |  | 0.1 | 0.05 | 0.1 | [5 empty] | 0.04 |  |  | 0.1 | 0.06 | 0.09 | 0.1
ETPV061_017 | 1.3 |  | 10 | 442 | 171 | 303000 |  | 148 | <150 | 9.5 | 4.3 | 113 | <2.0 | 2.0 | 147 | <0.05 | <0.5 | 1.8 | <6 | 28.4 | 2.0 | 11.1 | 0.16 | 0.13 | <0.029 | 0.07 |  | <0.13 |  |  | <0.028 | <0.6 | <0.29 | <1.4 | <0.05 | 0.11 | <0.022 |  |  |  | <0.15 | <0.04 | <0.10 | [5 empty] | <0.08 |  |  | <0.03 | <0.05 | <0.11 | <0.08 |  |  | 0.6 |  | 8 | 22 | 5 | 9000 |  | 8 | <150 | 0.8 | 2.1 | 4 | <2.0 | 0.5 | 14 | <0.05 | <0.5 | 0.5 | <6 | 1.5 | 0.8 | 1.7 | 0.13 | 0.06 | <0.029 | 0.07 |  | <0.13 |  |  | <0.028 | <0.6 | <0.29 | <1.4 | <0.05 | 0.13 | <0.022 |  |  |  | <0.15 | <0.04 | <0.10 | [5 empty] | <0.08 |  |  | <0.03 | <0.05 | <0.11 | <0.08 |  |  | 1.0 |  | 9 | 23 | 0.8 | 500 |  | 5 | 100 | 0.2 | 1 | 0.1 | 2.0 | 0.6 | 8 | 0.05 | 0.5 | 0.3 | 6 | 0.2 | 0.9 | 1 | 0.08 | 0.03 | 0.029 | 0.05 |  | 0.1 |  |  | 0.028 | 0.6 | 0.29 | 1 | 0.05 | 0.07 | 0.02 |  |  |  | 0.1 | 0.04 | 0.1 | [5 empty] | 0.08 |  |  | 0.03 | 0.05 | 0.1 | 0.08
ETPV061_022 | 1.1 |  | 9 | 432 | 191 | 322000 |  | 331 | <130 | 12.6 | 3.8 | 104.5 | <1.8 | 2.6 | 540 | <0.07 | <0.4 | 9.3 | <5 | 32.6 | 1.7 | 22.8 | 0.30 | 0.11 | <0.021 | 0.07 |  | 0.09 |  |  | <0.014 | <0.5 | 0.24 | <0.6 | 0.17 | <0.17 | <0.015 |  |  |  | 0.03 | <0.006 | 0.03 | [5 empty] | <0.07 |  |  | 0.021 | <0.03 | <0.07 | <0.06 |  |  | 0.5 |  | 4 | 14 | 4 | 5000 |  | 7 | <130 | 0.6 | 1.2 | 1.6 | <1.8 | 0.4 | 50 | <0.07 | <0.4 | 0.6 | <5 | 1.1 | 0.7 | 2.7 | 0.09 | 0.04 | <0.021 | 0.04 |  | 0.08 |  |  | <0.014 | <0.5 | 0.19 | <0.6 | 0.05 | <0.17 | <0.015 |  |  |  | 0.04 | <0.006 | 0.03 | [5 empty] | <0.07 |  |  | 0.026 | <0.03 | <0.07 | <0.06 |  |  | 0.9 |  | 8 | 20 | 0.6 | 500 |  | 5 | 100 | 0.1 | 1 | 0.08 | 1.8 | 0.5 | 8 | 0.07 | 0.4 | 0.3 | 5 | 0.1 | 0.7 | 1 | 0.09 | 0.03 | 0.021 | 0.008 |  | 0.09 |  |  | 0.01 | 0.5 | 0.23 | 0.6 | 0.04 | 0.2 | 0.015 |  |  |  | 0.02 | 0.006 | 0.02 | [5 empty] | 0.07 |  |  | 0.01 | 0.03 | 0.07 | 0.06
ETPV061_023 | 2.2 |  | <10 | 517 | 111 | 306000 |  | 184 | <140 | 8.0 | 4.9 | 90.2 | 3.1 | 2.3 | 143 | 0.05 | <0.5 | 2.8 | <7 | 25.6 | 2.6 | 11.8 | 0.25 | 0.07 | <0.03 | 0.06 |  | 0.09 |  |  | <0.04 | 0.6 | 0.32 | <0.4 | 0.12 | <0.21 | 0.008 |  |  |  | <0.05 | <0.029 | <0.12 | [5 empty] | <0.07 |  |  | <0.09 | 0.027 | <0.09 | <0.08 |  |  | 0.9 |  | <10 | 17 | 5 | 9000 |  | 7 | <140 | 0.7 | 2.2 | 2.5 | 2.4 | 0.6 | 16 | 0.05 | <0.5 | 0.4 | <7 | 1.9 | 0.9 | 2.1 | 0.11 | 0.05 | <0.03 | 0.06 |  | 0.11 |  |  | <0.04 | 0.6 | 0.26 | <0.4 | 0.06 | <0.21 | 0.012 |  |  |  | <0.05 | <0.029 | <0.12 | [5 empty] | <0.07 |  |  | <0.09 | 0.024 | <0.09 | <0.08 |  |  | 1.1 |  | 10 | 25 | 0.7 | 600 |  | 6 | 140 | 0.2 | 1 | 0.08 | 2 | 0.6 | 9 | 0.02 | 0.5 | 0.3 | 7 | 0.08 | 1.0 | 1 | 0.1 | 0.03 | 0.03 | 0.05 |  | 0.06 |  |  | 0.04 | 0.6 | 0.27 | 0.4 | 0.06 | 0.2 | 0.008 |  |  |  | 0.05 | 0.029 | 0.12 | [5 empty] | 0.07 |  |  | 0.09 | 0.01 | 0.09 | 0.08
ETPV061_024 | 1.7 |  | <7 | 460 | 132 | 305000 |  | 164 | <110 | 11.7 | 5.7 | 93.5 | 2.0 | 2.4 | 93 | <0.04 | <0.4 | 2.2 | <5 | 28.3 | 2.3 | 8.5 | 0.13 | 0.046 | <0.020 | 0.06 |  | 0.03 |  |  | <0.03 | <0.5 | <0.24 | <0.9 | 0.12 | <0.21 | <0.014 |  |  |  | <0.10 | <0.018 | 0.020 | [5 empty] | <0.04 |  |  | 0.03 | <0.03 | <0.07 | <0.05 |  |  | 0.5 |  | <7 | 12 | 4 | 5000 |  | 5 | <110 | 0.6 | 1.4 | 1.9 | 1.4 | 0.4 | 10 | <0.04 | <0.4 | 0.3 | <5 | 1.1 | 0.6 | 1.3 | 0.08 | 0.027 | <0.020 | 0.03 |  | 0.03 |  |  | <0.03 | <0.5 | <0.24 | <0.9 | 0.04 | <0.21 | <0.014 |  |  |  | <0.10 | <0.018 | 0.029 | [5 empty] | <0.04 |  |  | 0.03 | <0.03 | <0.07 | <0.05 |  |  | 0.9 |  | 7 | 19 | 0.6 | 400 |  | 4 | 110 | 0.1 | 1 | 0.07 | 1.7 | 0.5 | 7 | 0.04 | 0.4 | 0.3 | 5 | 0.08 | 0.7 | 1 | 0.10 | 0.02 | 0.02 | 0.02 |  | 0.02 |  |  | 0.03 | 0.5 | 0.24 | 0.9 | 0.04 | 0.2 | 0.014 |  |  |  | 0.1 | 0.02 | 0.02 | [5 empty] | 0.04 |  |  | 0.01 | 0.03 | 0.07 | 0.05
ETPV061_025 | <1.3 |  | <11 | 307 | 177 | 348000 |  | 644 | <190 | 10.3 | 4.7 | 114 | 2.7 | 2.4 | 242 | <0.05 | <0.6 | 3.8 | <7 | 38.1 | 1.8 | 12.4 | 0.50 | 0.05 | 0.027 | 0.32 |  | <0.17 |  |  | <0.04 | <0.7 | 0.6 | <1.2 | 0.14 | <0.11 | <0.012 |  |  |  | <0.19 | <0.019 | <0.17 | [5 empty] | <0.09 |  |  | <0.05 | <0.07 | <0.13 | <0.09 |  |  | <1.3 |  | <11 | 25 | 8 | 8000 |  | 19 | <190 | 1.2 | 2.9 | 4 | 2.3 | 0.7 | 18 | <0.05 | <0.6 | 0.5 | <7 | 2.9 | 1.1 | 2.1 | 0.22 | 0.05 | 0.027 | 0.16 |  | <0.17 |  |  | <0.04 | <0.7 | 0.3 | <1.2 | 0.05 | <0.11 | <0.012 |  |  |  | <0.19 | <0.019 | <0.17 | [5 empty] | <0.09 |  |  | <0.05 | <0.07 | <0.13 | <0.09 |  |  | 1.3 |  | 10 | 28 | 0.8 | 700 |  | 7 | 200 | 0.2 | 2 | 0.1 | 2.4 | 0.7 | 10 | 0.05 | 0.6 | 0.4 | 7 | 0.2 | 1.1 | 2 | 0.2 | 0.04 | 0.01 | 0.06 |  | 0.17 |  |  | 0.04 | 0.7 | 0.3 | 1 | 0.04 | 0.1 | 0.01 |  |  |  | 0.2 | 0.02 | 0.17 | [5 empty] | 0.09 |  |  | 0.05 | 0.07 | 0.1 | 0.09
ETPV061_027 | <2.4 |  | <20 | 360 | 172 | 325000 |  | 301 | <300 | 15.0 | 4 | 99 | 5 | 1.4 | 77 | <0.14 | 1.2 | 1.7 | <13 | 32 | <2.1 | 5 | 0.26 | 0.5 | <0.08 | 0.25 |  | <0.4 |  |  | <0.09 | <1.3 | <0.6 | <3 | <0.09 | <0.28 | <0.06 |  |  |  | <0.4 | <0.11 | <0.4 | [5 empty] | <0.23 |  |  | <0.12 | <0.14 | <0.21 | <0.17 |  |  | <2.4 |  | <20 | 60 | 10 | 13000 |  | 18 | <300 | 2.2 | 4 | 4 | 5 | 1.3 | 14 | <0.14 | 0.9 | 0.9 | <13 | 3 | <2.1 | 4 | 0.22 | 0.5 | <0.08 | 0.16 |  | <0.4 |  |  | <0.09 | <1.3 | <0.6 | <3 | <0.09 | <0.28 | <0.06 |  |  |  | <0.4 | <0.11 | <0.4 | [5 empty] | <0.23 |  |  | <0.12 | <0.14 | <0.21 | <0.17 |  |  | 2 |  | 20 | 50 | 2 | 1000 |  | 10 | 300 | 0.4 | 3 | 0.2 | 4 | 1.3 | 20 | 0.14 | 0.9 | 0.7 | 10 | 0.3 | 2 | 3 | 0.23 | 0.07 | 0.08 | 0.07 |  | 0.4 |  |  | 0.09 | 1.3 | 0.6 | 3 | 0.09 | 0.3 | 0.06 |  |  |  | 0.4 | 0.1 | 0.4 | [5 empty] | 0.2 |  |  | 0.1 | 0.1 | 0.2 | 0.17
ETPV061_028 | <1.5 |  | 15 | 410 | 182 | 306000 |  | 462 | <190 | 14.4 | 4.8 | 101 | 4.9 | 3.3 | 118 | <0.09 | <0.6 | 2.2 | <8 | 27.6 | 2.0 | 6.7 | 0.41 | 0.38 | <0.04 | 0.26 |  | 0.6 |  |  | <0.05 | <0.8 | <0.4 | <2.0 | 0.14 | 0.21 | 0.2 |  |  |  | <0.08 | <0.021 | <0.19 | [5 empty] | <0.18 |  |  | <0.12 | <0.06 | 0.17 | <0.10 |  |  | <1.5 |  | 10 | 30 | 8 | 9000 |  | 20 | <190 | 1.1 | 2.3 | 5 | 2.3 | 0.6 | 14 | <0.09 | <0.6 | 0.8 | <8 | 1.9 | 0.9 | 2.5 | 0.20 | 0.12 | <0.04 | 0.16 |  | 0.4 |  |  | <0.05 | <0.8 | <0.4 | <2.0 | 0.11 | 0.25 | 0.3 |  |  |  | <0.08 | <0.021 | <0.19 | [5 empty] | <0.18 |  |  | <0.12 | <0.06 | 0.13 | <0.10 |  |  | 1 |  | 12 | 30 | 1 | 700 |  | 7 | 200 | 0.3 | 2 | 0.2 | 2.8 | 0.8 | 10 | 0.09 | 0.6 | 0.4 | 8 | 0.2 | 1.1 | 2 | 0.2 | 0.02 | 0.04 | 0.07 |  | 0.2 |  |  | 0.05 | 0.8 | 0.4 | 2 | 0.06 | 0.1 | 0.01 |  |  |  | 0.08 | 0.021 | 0.19 | [5 empty] | 0.18 |  |  | 0.12 | 0.06 | 0.09 | 0.10
ETPV061_030 | <1.4 |  | <11 | 428 | 201 | 308000 |  | 160 | <160 | 16.8 | 2.2 | 103.6 | 2.7 | 2.2 | 364 | <0.06 | <0.6 | 5.5 | <8 | 29.4 | <1.2 | 12.5 | <0.12 | 0.06 | <0.04 | <0.08 |  | 0.18 |  |  | 0.03 | <0.8 | <0.4 | <1.5 | 0.17 | <0.22 | <0.011 |  |  |  | <0.17 | <0.05 | <0.15 | [5 empty] | <0.11 |  |  | <0.09 | <0.06 | <0.09 | <0.10 |  |  | <1.4 |  | <11 | 24 | 9 | 7000 |  | 9 | <160 | 1.2 | 1.5 | 2.4 | 2.1 | 0.8 | 27 | <0.06 | <0.6 | 0.9 | <8 | 1.6 | <1.2 | 2.1 | <0.12 | 0.05 | <0.04 | <0.08 |  | 0.16 |  |  | 0.04 | <0.8 | <0.4 | <1.5 | 0.11 | <0.22 | <0.011 |  |  |  | <0.17 | <0.05 | <0.15 | [5 empty] | <0.11 |  |  | <0.09 | <0.06 | <0.09 | <0.10 |  |  | 1 |  | 11 | 29 | 0.9 | 700 |  | 7 | 160 | 0.2 | 1.7 | 0.1 | 2.5 | 0.8 | 10 | 0.06 | 0.6 | 0.5 | 8 | 0.2 | 1 | 1 | 0.12 | 0.04 | 0.04 | 0.08 |  | 0.08 |  |  | 0.01 | 0.8 | 0.4 | 1 | 0.07 | 0.2 | 0.011 |  |  |  | 0.2 | 0.05 | 0.15 | [5 empty] | 0.1 |  |  | 0.09 | 0.06 | 0.09 | 0.1
ETPV061_034 | 2.1 |  | <7 | 458 | 195 | 317000 |  | 326 | 100 | 10.3 | 3.6 | 104.5 | 6.2 | 2.2 | 310 | <0.05 | <0.3 | 4.1 | <4 | 31.6 | 2.1 | 12.1 | 0.37 | 0.051 | 0.022 | 0.10 |  | 0.15 |  |  | <0.026 | <0.5 | 0.48 | <0.8 | 0.11 | <0.12 | <0.013 |  |  |  | <0.08 | <0.028 | <0.07 | [5 empty] | <0.04 |  |  | <0.04 | <0.020 | <0.06 | <0.04 |  |  | 0.5 |  | <7 | 18 | 5 | 5000 |  | 21 | 80 | 0.5 | 1.2 | 2.4 | 1.6 | 0.4 | 40 | <0.05 | <0.3 | 0.4 | <4 | 1.3 | 0.6 | 2.0 | 0.08 | 0.023 | 0.017 | 0.03 |  | 0.13 |  |  | <0.026 | <0.5 | 0.17 | <0.8 | 0.04 | <0.12 | <0.013 |  |  |  | <0.08 | <0.028 | <0.07 | [5 empty] | <0.04 |  |  | <0.04 | <0.020 | <0.06 | <0.04 |  |  | 0.7 |  | 7 | 20 | 0.5 | 400 |  | 4 | 90 | 0.2 | 1 | 0.06 | 1 | 0.5 | 6 | 0.05 | 0.3 | 0.2 | 4 | 0.08 | 0.6 | 0.9 | 0.07 | 0.02 | 0.02 | 0.007 |  | 0.07 |  |  | 0.026 | 0.5 | 0.20 | 0.8 | 0.03 | 0.1 | 0.01 |  |  |  | 0.08 | 0.03 | 0.07 | [5 empty] | 0.04 |  |  | 0.04 | 0.020 | 0.06 | 0.04
ETPV061_036 | 2.1 |  | <7 | 505 | 211 | 308000 |  | 202 | <100 | 14.1 | 4.4 | 110.6 | <1.6 | 2.3 | 264 | <0.06 | <0.3 | 5.4 | <5 | 32.5 | 1.0 | 12.5 | 0.21 | 0.09 | <0.016 | 0.12 |  | 0.07 |  |  | <0.025 | <0.5 | <0.22 | 0.4 | 0.14 | 0.12 | <0.016 |  |  |  | <0.08 | <0.005 | <0.06 | [5 empty] | <0.05 |  |  | <0.06 | <0.03 | <0.06 | <0.06 |  |  | 0.5 |  | <7 | 16 | 5 | 5000 |  | 8 | <100 | 0.5 | 1.1 | 2.5 | <1.6 | 0.4 | 13 | <0.06 | <0.3 | 0.5 | <5 | 1.2 | 0.6 | 1.3 | 0.07 | 0.04 | <0.016 | 0.05 |  | 0.06 |  |  | <0.025 | <0.5 | <0.22 | 0.5 | 0.04 | 0.11 | <0.016 |  |  |  | <0.08 | <0.005 | <0.06 | [5 empty] | <0.05 |  |  | <0.06 | <0.03 | <0.06 | <0.06 |  |  | 0.8 |  | 7 | 18 | 0.5 | 400 |  | 4 | 100 | 0.1 | 0.7 | 0.09 | 2 | 0.5 | 7 | 0.06 | 0.3 | 0.2 | 5 | 0.08 | 0.8 | 0.9 | 0.06 | 0.005 | 0.016 | 0.007 |  | 0.02 |  |  | 0.02 | 0.5 | 0.2 | 0.2 | 0.04 | 0.03 | 0.016 |  |  |  | 0.08 | 0.005 | 0.06 | [5 empty] | 0.05 |  |  | 0.06 | 0.03 | 0.06 | 0.06
ETPV061_037 | <0.9 |  | 10 | 272 | 173 | 316000 |  | 318 | <110 | 11.5 | 3.7 | 108.1 | 2.4 | 1.8 | 202 | <0.05 | <0.4 | 1.6 | <5 | 32.4 | 1.3 | 8.5 | 0.27 | 0.07 | <0.016 | 0.06 |  | <0.08 |  |  | 0.015 | <0.5 | 0.43 | <0.7 | 0.08 | <0.10 | <0.014 |  |  |  | <0.10 | <0.017 | <0.09 | [5 empty] | <0.012 |  |  | <0.08 | <0.04 | <0.07 | <0.05 |  |  | <0.9 |  | 3 | 12 | 4 | 6000 |  | 12 | <110 | 0.6 | 1.1 | 1.9 | 1.2 | 0.4 | 21 | <0.05 | <0.4 | 0.3 | <5 | 1.2 | 0.6 | 1.3 | 0.07 | 0.03 | <0.016 | 0.04 |  | <0.08 |  |  | 0.011 | <0.5 | 0.16 | <0.7 | 0.03 | <0.10 | <0.014 |  |  |  | <0.10 | <0.017 | <0.09 | [5 empty] | <0.012 |  |  | <0.08 | <0.04 | <0.07 | <0.05 |  |  | 0.9 |  | 7 | 18 | 0.5 | 400 |  | 4 | 100 | 0.1 | 0.7 | 0.07 | 1.6 | 0.5 | 7 | 0.05 | 0.4 | 0.2 | 5 | 0.09 | 0.7 | 0.9 | 0.07 | 0.03 | 0.016 | 0.03 |  | 0.08 |  |  | 0.004 | 0.5 | 0.18 | 0.7 | 0.03 | 0.1 | 0.01 |  |  |  | 0.1 | 0.017 | 0.09 | [5 empty] | 0.012 |  |  | 0.08 | 0.04 | 0.07 | 0.05
ETPV061_038 | 1.7 |  | 7 | 416 | 185 | 322000 |  | 370 | <130 | 10.0 | 4.2 | 109.0 | 3.7 | 2.4 | 540 | <0.06 | <0.5 | 8.3 | <5 | 33.0 | 2.0 | 20.7 | 0.36 | 0.08 | 0.013 | 0.10 |  | 0.17 |  |  | <0.028 | <0.5 | 0.30 | <0.6 | 0.08 | <0.14 | <0.012 |  |  |  | <0.022 | <0.025 | <0.08 | [5 empty] | <0.06 |  |  | <0.09 | 0.038 | <0.05 | <0.05 |  |  | 0.6 |  | 4 | 13 | 5 | 6000 |  | 30 | <130 | 0.5 | 1.4 | 1.6 | 1.5 | 0.5 | 40 | <0.06 | <0.5 | 0.7 | <5 | 1.1 | 0.6 | 2.4 | 0.10 | 0.03 | 0.011 | 0.05 |  | 0.09 |  |  | <0.028 | <0.5 | 0.18 | <0.6 | 0.04 | <0.14 | <0.012 |  |  |  | <0.022 | <0.025 | <0.08 | [5 empty] | <0.06 |  |  | <0.09 | 0.027 | <0.05 | <0.05 |  |  | 1.0 |  | 7 | 20 | 0.6 | 500 |  | 5 | 100 | 0.2 | 1 | 0.07 | 1.7 | 0.5 | 7 | 0.06 | 0.5 | 0.3 | 5 | 0.1 | 0.8 | 1 | 0.07 | 0.02 | 0.004 | 0.03 |  | 0.03 |  |  | 0.03 | 0.5 | 0.21 | 0.6 | 0.04 | 0.14 | 0.012 |  |  |  | 0.02 | 0.025 | 0.08 | [5 empty] | 0.06 |  |  | 0.09 | 0.006 | 0.05 | 0.05
ETPV061_039 | 2.5 |  | <8 | 483 | 245 | 312000 |  | 1010 | <120 | 14.2 | 3.4 | 125.0 | 5.0 | 3.3 | 380 | 0.06 | <0.4 | 10.0 | <5 | 38.3 | 1.6 | 16.0 | 0.99 | 0.15 | <0.021 | 0.07 |  | <0.13 |  |  | <0.04 | <0.5 | 0.41 | <1.6 | 0.13 | <0.19 | <0.005 |  |  |  | <0.08 | <0.028 | <0.09 | [5 empty] | <0.07 |  |  | 0.03 | <0.04 | <0.10 | 0.07 |  |  | 0.7 |  | <8 | 17 | 8 | 6000 |  | 40 | <120 | 0.7 | 1.5 | 2.7 | 1.9 | 0.4 | 40 | 0.04 | <0.4 | 0.9 | <5 | 1.6 | 0.7 | 2.6 | 0.16 | 0.05 | <0.021 | 0.05 |  | <0.13 |  |  | <0.04 | <0.5 | 0.23 | <1.6 | 0.05 | <0.19 | <0.005 |  |  |  | <0.08 | <0.028 | <0.09 | [5 empty] | <0.07 |  |  | 0.04 | <0.04 | <0.10 | 0.05 |  |  | 0.9 |  | 8 | 21 | 0.6 | 500 |  | 5 | 100 | 0.1 | 1 | 0.08 | 2 | 0.5 | 8 | 0.03 | 0.4 | 0.3 | 5 | 0.1 | 0.8 | 1 | 0.07 | 0.008 | 0.02 | 0.04 |  | 0.1 |  |  | 0.04 | 0.5 | 0.2 | 2 | 0.04 | 0.2 | 0.005 |  |  |  | 0.08 | 0.028 | 0.09 | [5 empty] | 0.07 |  |  | 0.02 | 0.04 | 0.1 | 0.06
ETPV061_041 | <1.1 |  | <10 | 322 | 215 | 321000 |  | 317 | 230 | 11.7 | 2.4 | 108 | 4.6 | 2.6 | 290 | <0.09 | <0.5 | 2.3 | <6 | 32.3 | 1.9 | 12 | 0.30 | 0.25 | <0.027 | 0.10 |  | <0.09 |  |  | <0.04 | <0.6 | 0.4 | <1.2 | 0.07 | 0.21 | <0.03 |  |  |  | <0.13 | <0.04 | <0.12 | [5 empty] | <0.09 |  |  | <0.12 | <0.05 | <0.10 | <0.08 |  |  | <1.1 |  | <10 | 25 | 9 | 10000 |  | 12 | 140 | 1.2 | 2.1 | 6 | 1.9 | 0.8 | 30 | <0.09 | <0.5 | 0.9 | <6 | 2.1 | 1.1 | 3 | 0.20 | 0.10 | <0.027 | 0.07 |  | <0.09 |  |  | <0.04 | <0.6 | 0.3 | <1.2 | 0.05 | 0.25 | <0.03 |  |  |  | <0.13 | <0.04 | <0.12 | [5 empty] | <0.09 |  |  | <0.12 | <0.05 | <0.10 | <0.08 |  |  | 1.1 |  | 10 | 20 | 0.8 | 600 |  | 6 | 100 | 0.2 | 2 | 0.1 | 2.1 | 0.6 | 10 | 0.09 | 0.5 | 0.4 | 6 | 0.1 | 1 | 1 | 0.1 | 0.04 | 0.03 | 0.07 |  | 0.09 |  |  | 0.04 | 0.6 | 0.3 | 1 | 0.05 | 0.1 | 0.03 |  |  |  | 0.13 | 0.04 | 0.12 | [5 empty] | 0.09 |  |  | 0.1 | 0.05 | 0.10 | 0.08
ETPV061_042 | <1.1 |  | <9 | 261 | 209 | 324000 |  | 309 | <140 | 10.5 | 3.3 | 110.6 | 3.0 | 1.3 | 160 | 0.05 | <0.5 | 2.0 | <6 | 34.2 | 1.7 | 8.2 | 0.28 | 0.21 | 0.017 | 0.38 |  | 0.11 |  |  | <0.024 | <0.6 | 0.35 | <1.5 | 0.05 | <0.19 | <0.024 |  |  |  | <0.04 | <0.012 | <0.13 | [5 empty] | <0.09 |  |  | <0.09 | <0.06 | <0.08 | <0.08 |  |  | <1.1 |  | <9 | 20 | 7 | 7000 |  | 16 | <140 | 0.6 | 1.3 | 2.1 | 2.0 | 0.5 | 19 | 0.05 | <0.5 | 0.4 | <6 | 1.8 | 0.8 | 1.8 | 0.13 | 0.09 | 0.020 | 0.12 |  | 0.11 |  |  | <0.024 | <0.6 | 0.25 | <1.5 | 0.04 | <0.19 | <0.024 |  |  |  | <0.04 | <0.012 | <0.13 | [5 empty] | <0.09 |  |  | <0.09 | <0.06 | <0.08 | <0.08 |  |  | 1 |  | 9 | 23 | 0.7 | 500 |  | 5 | 100 | 0.2 | 1 | 0.1 | 2.0 | 0.6 | 8 | 0.05 | 0.5 | 0.4 | 6 | 0.1 | 0.9 | 1 | 0.1 | 0.02 | 0.009 | 0.02 |  | 0.06 |  |  | 0.02 | 0.6 | 0.2 | 1 | 0.05 | 0.2 | 0.02 |  |  |  | 0.04 | 0.012 | 0.1 | [5 empty] | 0.09 |  |  | 0.09 | 0.06 | 0.08 | 0.08
ETPV061_043 | 1.4 |  | <7 | 325 | 170 | 323000 |  | 194 | <100 | 10.3 | 4.1 | 113.6 | 4.6 | 1.2 | 400 | <0.05 | <0.4 | 2.9 | <4 | 33.7 | 1.5 | 18.1 | 0.21 | 0.09 | 0.013 | 0.06 |  | <0.13 |  |  | <0.018 | <0.5 | 0.60 | <0.5 | 0.07 | 0.03 | <0.003 |  |  |  | <0.09 | <0.005 | <0.06 | [5 empty] | <0.04 |  |  | <0.08 | 0.017 | <0.06 | <0.04 |  |  | 0.5 |  | <7 | 11 | 4 | 5000 |  | 11 | <100 | 0.4 | 1.2 | 2.3 | 1.4 | 0.4 | 40 | <0.05 | <0.4 | 0.4 | <4 | 1.3 | 0.6 | 2.2 | 0.09 | 0.03 | 0.012 | 0.03 |  | <0.13 |  |  | <0.018 | <0.5 | 0.16 | <0.5 | 0.03 | 0.04 | <0.003 |  |  |  | <0.09 | <0.005 | <0.06 | [5 empty] | <0.04 |  |  | <0.08 | 0.013 | <0.06 | <0.04 |  |  | 0.8 |  | 7 | 17 | 0.5 | 400 |  | 4 | 100 | 0.1 | 0.7 | 0.05 | 1.4 | 0.5 | 6 | 0.05 | 0.4 | 0.2 | 4 | 0.07 | 0.7 | 0.9 | 0.07 | 0.004 | 0.012 | 0.03 |  | 0.1 |  |  | 0.02 | 0.5 | 0.17 | 0.5 | 0.03 | 0.03 | 0.003 |  |  |  | 0.09 | 0.005 | 0.06 | [5 empty] | 0.04 |  |  | 0.08 | 0.016 | 0.06 | 0.04
ETPV061_044 | 2.5 |  | <7 | 559 | 118 | 308000 |  | 81 | <110 | 6.4 | 7.0 | 93.7 | 2.1 | 1.5 | 545 | <0.06 | <0.28 | 6.0 | <4 | 29.5 | 3.1 | 13.1 | 0.13 | 0.05 | 0.020 | 0.05 |  | <0.08 |  |  | 0.017 | <0.4 | 0.44 | <0.9 | 0.25 | <0.17 | <0.016 |  |  |  | <0.11 | <0.017 | <0.06 | [5 empty] | <0.06 |  |  | <0.04 | 0.033 | <0.06 | <0.04 |  |  | 0.5 |  | <7 | 18 | 3 | 5000 |  | 5 | <110 | 0.5 | 1.5 | 1.8 | 1.2 | 0.4 | 26 | <0.06 | <0.28 | 0.5 | <4 | 1.0 | 0.7 | 1.6 | 0.06 | 0.03 | 0.014 | 0.03 |  | <0.08 |  |  | 0.014 | <0.4 | 0.19 | <0.9 | 0.06 | <0.17 | <0.016 |  |  |  | <0.11 | <0.017 | <0.06 | [5 empty] | <0.06 |  |  | <0.04 | 0.020 | <0.06 | <0.04 |  |  | 0.8 |  | 7 | 20 | 0.6 | 400 |  | 4 | 100 | 0.1 | 0.7 | 0.08 | 1.4 | 0.5 | 7 | 0.06 | 0.3 | 0.2 | 4 | 0.1 | 0.6 | 0.9 | 0.06 | 0.03 | 0.01 | 0.02 |  | 0.08 |  |  | 0.01 | 0.4 | 0.21 | 0.9 | 0.04 | 0.2 | 0.02 |  |  |  | 0.1 | 0.017 | 0.06 | [5 empty] | 0.06 |  |  | 0.04 | 0.02 | 0.06 | 0.04
ETPV061_046 | 3.0 |  | <10 | 644 | 136 | 309000 |  | 254 | <140 | 8.8 | 5.0 | 108.6 | <2.1 | 2.5 | 1000 | 0.13 | <0.4 | 11.5 | <6 | 31.6 | 1.8 | 21.3 | 0.22 | 0.07 | 0.033 | 0.15 |  | <0.13 |  |  | <0.029 | 0.7 | 0.46 | <1.8 | 0.28 | <0.07 | <0.022 |  |  |  | <0.10 | <0.012 | <0.04 | [5 empty] | <0.07 |  |  | <0.08 | <0.04 | <0.09 | <0.07 |  |  | 1.1 |  | <10 | 20 | 4 | 8000 |  | 9 | <140 | 0.6 | 1.8 | 2.4 | <2.1 | 0.6 | 80 | 0.08 | <0.4 | 1.1 | <6 | 1.5 | 0.7 | 2.8 | 0.11 | 0.03 | 0.028 | 0.08 |  | <0.13 |  |  | <0.029 | 0.6 | 0.24 | <1.8 | 0.06 | <0.07 | <0.022 |  |  |  | <0.10 | <0.012 | <0.04 | [5 empty] | <0.07 |  |  | <0.08 | <0.04 | <0.09 | <0.07 |  |  | 1 |  | 10 | 25 | 0.8 | 600 |  | 6 | 100 | 0.2 | 1 | 0.1 | 2.1 | 0.6 | 10 | 0.08 | 0.4 | 0.4 | 6 | 0.1 | 0.9 | 1 | 0.1 | 0.04 | 0.009 | 0.06 |  | 0.1 |  |  | 0.03 | 0.7 | 0.2 | 2 | 0.04 | 0.07 | 0.02 |  |  |  | 0.10 | 0.01 | 0.04 | [5 empty] | 0.07 |  |  | 0.08 | 0.04 | 0.09 | 0.07
ETPV061_047 | 1.2 |  | <8 | 462 | 242 | 323000 |  | 91 | <120 | 9.2 | 4.3 | 110.2 | 2.2 | 2.8 | 352 | <0.06 | <0.4 | 5.0 | <5 | 33.1 | 1.8 | 11.9 | 0.14 | 0.044 | <0.026 | 0.08 |  | <0.16 |  |  | <0.03 | 0.6 | 0.56 | <1.1 | 0.21 | <0.12 | <0.003 |  |  |  | <0.020 | <0.03 | <0.09 | [5 empty] | <0.06 |  |  | <0.06 | <0.03 | <0.07 | <0.06 |  |  | 0.6 |  | <8 | 13 | 6 | 6000 |  | 4 | <120 | 0.4 | 1.2 | 1.9 | 1.1 | 0.4 | 21 | <0.06 | <0.4 | 0.5 | <5 | 1.1 | 0.6 | 1.5 | 0.07 | 0.025 | <0.026 | 0.05 |  | <0.16 |  |  | <0.03 | 0.4 | 0.21 | <1.1 | 0.05 | <0.12 | <0.003 |  |  |  | <0.020 | <0.03 | <0.09 | [5 empty] | <0.06 |  |  | <0.06 | <0.03 | <0.07 | <0.06 |  |  | 0.9 |  | 8 | 20 | 0.6 | 400 |  | 5 | 100 | 0.1 | 0.6 | 0.06 | 1.5 | 0.5 | 7 | 0.06 | 0.4 | 0.3 | 5 | 0.1 | 0.7 | 1 | 0.07 | 0.005 | 0.03 | 0.04 |  | 0.2 |  |  | 0.03 | 0.5 | 0.2 | 1.1 | 0.04 | 0.1 | 0.003 |  |  |  | 0.02 | 0.03 | 0.09 | [5 empty] | 0.06 |  |  | 0.06 | 0.03 | 0.07 | 0.06
ETPV061_049 | <2.2 |  | <16 | 459 | 157 | 322000 |  | 401 | <290 | 10.5 | 5 | 113 | <4 | 2.1 | 550 | <0.14 | <1.4 | 11.4 | <11 | 37.2 | <1.8 | 18 | 0.5 | <0.10 | 0.06 | 0.11 |  | <0.5 |  |  | <0.08 | <1.3 | <0.6 | <2.7 | <0.11 | <0.3 | <0.07 |  |  |  | <0.20 | <0.12 | <0.3 | [5 empty] | <0.24 |  |  | <0.13 | <0.10 | <0.26 | <0.15 |  |  | <2.2 |  | <16 | 10 | 9 | 14000 |  | 17 | <290 | 1.2 | 4 | 4 | <4 | 0.9 | 50 | <0.14 | <1.4 | 1.8 | <11 | 2.1 | <1.8 | 4 | 0.4 | <0.10 | 0.06 | 0.12 |  | <0.5 |  |  | <0.08 | <1.3 | <0.6 | <2.7 | <0.11 | <0.3 | <0.07 |  |  |  | <0.20 | <0.12 | <0.3 | [5 empty] | <0.24 |  |  | <0.13 | <0.10 | <0.26 | <0.15 |  |  | 2 |  | 16 | 43 | 2 | 1000 |  | 10 | 300 | 0.4 | 2 | 0.1 | 4 | 1.2 | 20 | 0.1 | 1 | 0.8 | 11 | 0.3 | 1.8 | 3 | 0.2 | 0.10 | 0.04 | 0.07 |  | 0.5 |  |  | 0.08 | 1 | 0.6 | 2.7 | 0.1 | 0.3 | 0.07 |  |  |  | 0.2 | 0.1 | 0.3 | [5 empty] | 0.2 |  |  | 0.1 | 0.1 | 0.3 | 0.15
ETPV062_001 | 2.2 |  | <15 | 360 | 158 | 310000 |  | 490 | 160 | 18.9 | 3.9 | 101 | <1.9 | 2.0 | 240 | <0.07 | <0.6 | 1.3 | <4 | 41 | 0.8 | 2.6 | 0.29 | 0.20 | 0.037 | 0.13 |  | <0.12 |  |  | <0.028 | <0.6 | 0.23 | <1.1 | 0.16 | <0.14 | <0.003 |  |  |  | <0.09 | <0.019 | <0.06 | [5 empty] | <0.07 |  |  | <0.05 | 0.04 | <0.08 | <0.05 |  |  | 1.2 |  | <15 | 50 | 20 | 40000 |  | 60 | 130 | 2.5 | 1.9 | 12 | <1.9 | 0.6 | 40 | <0.07 | <0.6 | 0.4 | <4 | 5 | 0.5 | 1.4 | 0.12 | 0.07 | 0.027 | 0.07 |  | <0.12 |  |  | <0.028 | <0.6 | 0.17 | <1.1 | 0.07 | <0.14 | <0.003 |  |  |  | <0.09 | <0.019 | <0.06 | [5 empty] | <0.07 |  |  | <0.05 | 0.04 | <0.08 | <0.05 |  |  | 2.0 |  | 10 | 30 | 0.9 | 500 |  | 5 | 150 | 0.2 | 1 | 0.08 | 2 | 0.5 | 8 | 0.07 | 0.6 | 0.3 | 4 | 0.09 | 0.6 | 1 | 0.08 | 0.02 | 0.02 | 0.04 |  | 0.1 |  |  | 0.03 | 0.6 | 0.2 | 1 | 0.04 | 0.14 | 0.003 |  |  |  | 0.09 | 0.02 | 0.06 | [5 empty] | 0.07 |  |  | 0.05 | 0.04 | 0.08 | 0.05
ETPV062_002 | <2.7 |  | 24 | 250 | 70 | 310000 |  | 480 | <210 | 11.2 | 2.9 | 85 | 3.0 | 1.1 | 170 | <0.08 | <0.7 | 0.6 | <5 | 34 | 1.1 | 4.3 | 0.33 | 0.16 | 0.05 | 0.20 |  | <0.23 |  |  | <0.03 | <0.8 | 0.29 | <1.5 | 0.10 | 0.29 | <0.026 |  |  |  | <0.17 | <0.017 | <0.06 | [5 empty] | <0.12 |  |  | <0.08 | 0.04 | 0.17 | <0.08 |  |  | <2.7 |  | 15 | 60 | 11 | 40000 |  | 70 | <210 | 2.2 | 2.6 | 11 | 2.5 | 0.8 | 40 | <0.08 | <0.7 | 0.5 | <5 | 6 | 0.9 | 2.0 | 0.21 | 0.10 | 0.04 | 0.12 |  | <0.23 |  |  | <0.03 | <0.8 | 0.29 | <1.5 | 0.07 | 0.28 | <0.026 |  |  |  | <0.17 | <0.017 | <0.06 | [5 empty] | <0.12 |  |  | <0.08 | 0.04 | 0.13 | <0.08 |  |  | 3 |  | 17 | 40 | 1 | 600 |  | 6 | 200 | 0.3 | 2 | 0.1 | 2 | 0.7 | 10 | 0.08 | 0.7 | 0.5 | 5 | 0.04 | 0.9 | 1 | 0.1 | 0.03 | 0.03 | 0.06 |  | 0.2 |  |  | 0.03 | 0.8 | 0.2 | 2 | 0.05 | 0.1 | 0.026 |  |  |  | 0.17 | 0.02 | 0.06 | [5 empty] | 0.1 |  |  | 0.08 | 0.04 | 0.1 | 0.08
ETPV062_003 | 2.5 |  | 15 | 210 | 85 | 310000 |  | 1510 | <130 | 13.1 | 2.7 | 80 | 2.3 | 1.4 | 830 | <0.06 | <0.5 | 1.8 | <4 | 34 | <0.6 | 9.3 | 0.73 | 0.12 | <0.03 | 0.15 |  | <0.16 |  |  | <0.019 | <0.5 | <0.15 | 0.3 | 0.11 | <0.15 | <0.017 |  |  |  | <0.08 | <0.006 | <0.07 | [5 empty] | <0.06 |  |  | <0.04 | 0.21 | 0.12 | <0.04 |  |  | 1.2 |  | 9 | 40 | 11 | 40000 |  | 210 | <130 | 1.9 | 2.0 | 10 | 1.6 | 0.5 | 140 | <0.06 | <0.5 | 0.5 | <4 | 5 | <0.6 | 2.7 | 0.22 | 0.07 | <0.03 | 0.10 |  | <0.16 |  |  | <0.019 | <0.5 | <0.15 | 0.5 | 0.05 | <0.15 | <0.017 |  |  |  | <0.08 | <0.006 | <0.07 | [5 empty] | <0.06 |  |  | <0.04 | 0.08 | 0.07 | <0.04 |  |  | 1.6 |  | 12 | 30 | 0.7 | 400 |  | 4 | 130 | 0.2 | 1 | 0.07 | 2 | 0.4 | 7 | 0.06 | 0.5 | 0.3 | 4 | 0.05 | 0.6 | 1 | 0.08 | 0.02 | 0.03 | 0.04 |  | 0.2 |  |  | 0.019 | 0.5 | 0.1 | 0.3 | 0.03 | 0.15 | 0.02 |  |  |  | 0.08 | 0.006 | 0.07 | [5 empty] | 0.06 |  |  | 0.04 | 0.03 | 0.05 | 0.04
ETPV062_004 | <4 |  | <29 | 280 | 83 | 290000 |  | 166 | <400 | 14 | <4 | 59 | 4 | <1.1 | 190 | <0.08 | <1.3 | 1.3 | <9 | 28 | 3.0 | <2.8 | 0.2 | 0.6 | <0.08 | <0.13 |  | <0.4 |  |  | <0.04 | <1.3 | <0.4 | <4 | 0.18 | <0.4 | 0.06 |  |  |  | <0.5 | <0.07 | <0.4 | [5 empty] | <0.18 |  |  | <0.23 | <0.10 | <0.17 | <0.13 |  |  | <4 |  | <29 | 80 | 19 | 50000 |  | 26 | <400 | 5 | <4 | 11 | 5 | <1.1 | 40 | <0.08 | <1.3 | 0.6 | <9 | 6 | 2.3 | <2.8 | 0.4 | 0.7 | <0.08 | <0.13 |  | <0.4 |  |  | <0.04 | <1.3 | <0.4 | <4 | 0.12 | <0.4 | 0.09 |  |  |  | <0.5 | <0.07 | <0.4 | [5 empty] | <0.18 |  |  | <0.23 | <0.10 | <0.17 | <0.13 |  |  | 4 |  | 30 | 70 | 2 | 1000 |  | 9 | 400 | 0.5 | 4 | 0.3 | 4 | 1 | 20 | 0.08 | 1 | 0.7 | 9 | 0.3 | 1 | 3 | 0.2 | 0.08 | 0.08 | 0.13 |  | 0.4 |  |  | 0.04 | 1 | 0.4 | 4 | 0.09 | 0.4 | 0.03 |  |  |  | 0.5 | 0.07 | 0.4 | [5 empty] | 0.2 |  |  | 0.2 | 0.1 | 0.17 | 0.13
ETPV062_007 | <6 |  | <40 | 380 | 72 | 330000 |  | 420 | <500 | 18 | 8 | 110 | <6 | 1.8 | 820 | <0.3 | <2.0 | 1.3 | <11 | 36 | <2.1 | 10 | 0.39 | <0.09 | 0.15 | 2.3 |  | <0.4 |  |  | <0.11 | <1.7 | <0.5 | <5 | 0.19 | 0.7 | <0.10 |  |  |  | <0.3 | <0.09 | <0.29 | [5 empty] | <0.3 |  |  | <0.19 | <0.14 | <0.25 | <0.14 |  |  | <6 |  | <40 | 120 | 18 | 60000 |  | 60 | <500 | 4 | 5 | 16 | <6 | 0.9 | 250 | <0.3 | <2.0 | 1.1 | <11 | 7 | <2.1 | 8 | 0.23 | <0.09 | 0.13 | 2.9 |  | <0.4 |  |  | <0.11 | <1.7 | <0.5 | <5 | 0.07 | 0.8 | <0.10 |  |  |  | <0.3 | <0.09 | <0.29 | [5 empty] | <0.3 |  |  | <0.19 | <0.14 | <0.25 | <0.14 |  |  | 6 |  | 40 | 90 | 3 | 1000 |  | 10 | 500 | 0.6 | 5 | 0.4 | 6 | 1.4 | 20 | 0.3 | 2 | 1 | 11 | 0.4 | 2 | 3 | 0.30 | 0.09 | 0.1 | 0.1 |  | 0.4 |  |  | 0.1 | 2 | 0.5 | 5 | 0.13 | 0.7 | 0.10 |  |  |  | 0.3 | 0.09 | 0.3 | [5 empty] | 0.3 |  |  | 0.19 | 0.1 | 0.25 | 0.14
ETPV062_008 | <1.7 |  | 13 | 610 | 89 | 310000 |  | 400 | <140 | 19.3 | 4.4 | 104 | 1.8 | 2.0 | 1180 | 0.22 | <0.5 | 2.0 | <3 | 36 | 0.8 | 10.8 | 0.35 | 0.11 | 0.039 | 0.21 |  | 0.27 |  |  | 0.021 | <0.5 | 0.52 | 0.3 | 0.38 | 0.22 | <0.015 |  |  |  | <0.016 | <0.020 | <0.014 | [5 empty] | <0.06 |  |  | 0.026 | 0.07 | 0.09 | <0.05 |  |  | <1.7 |  | 7 | 80 | 12 | 40000 |  | 50 | <140 | 2.7 | 1.8 | 12 | 1.2 | 0.6 | 150 | 0.08 | <0.5 | 0.5 | <3 | 5 | 0.6 | 2.4 | 0.12 | 0.05 | 0.020 | 0.10 |  | 0.14 |  |  | 0.021 | <0.5 | 0.21 | 0.4 | 0.10 | 0.12 | <0.015 |  |  |  | <0.016 | <0.020 | <0.014 | [5 empty] | <0.06 |  |  | 0.026 | 0.04 | 0.06 | <0.05 |  |  | 2 |  | 11 | 30 | 0.6 | 400 |  | 4 | 140 | 0.2 | 1 | 0.06 | 1.4 | 0.4 | 7 | 0.03 | 0.5 | 0.2 | 3 | 0.07 | 0.5 | 0.8 | 0.06 | 0.02 | 0.02 | 0.04 |  | 0.02 |  |  | 0.02 | 0.5 | 0.1 | 0.2 | 0.03 | 0.03 | 0.02 |  |  |  | 0.016 | 0.02 | 0.014 | [5 empty] | 0.06 |  |  | 0.01 | 0.02 | 0.05 | 0.05
ETPV062_012 | <1.8 |  | <11 | 220 | 109 | 310000 |  | 430 | 140 | 13.4 | 3.0 | 78 | 2.8 | 1.1 | 570 | 0.10 | <0.5 | 1.3 | <3 | 35 | 0.7 | 4.5 | 0.24 | 0.048 | <0.019 | 0.14 |  | <0.10 |  |  | <0.026 | <0.5 | <0.15 | 0.5 | 0.19 | <0.14 | 0.003 |  |  |  | <0.09 | <0.004 | 0.02 | [5 empty] | <0.04 |  |  | 0.011 | 0.05 | 0.07 | <0.04 |  |  | <1.8 |  | <11 | 40 | 14 | 40000 |  | 60 | 110 | 1.9 | 1.2 | 9 | 1.7 | 0.5 | 100 | 0.07 | <0.5 | 0.4 | <3 | 4 | 0.6 | 1.5 | 0.11 | 0.026 | <0.019 | 0.06 |  | <0.10 |  |  | <0.026 | <0.5 | <0.15 | 0.5 | 0.06 | <0.14 | 0.005 |  |  |  | <0.09 | <0.004 | 0.03 | [5 empty] | <0.04 |  |  | 0.018 | 0.03 | 0.05 | <0.04 |  |  | 2 |  | 11 | 30 | 0.7 | 400 |  | 4 | 120 | 0.2 | 0.7 | 0.08 | 1 | 0.4 | 6 | 0.06 | 0.5 | 0.3 | 3 | 0.09 | 0.5 | 1 | 0.08 | 0.004 | 0.02 | 0.007 |  | 0.1 |  |  | 0.026 | 0.5 | 0.2 | 0.2 | 0.03 | 0.1 | 0.003 |  |  |  | 0.09 | 0.004 | 0.01 | [5 empty] | 0.04 |  |  | 0.01 | 0.02 | 0.05 | 0.04
ETPV062_013 | <1.7 |  | <12 | 870 | 211 | 300000 |  | 470 | <140 | 23 | 3.9 | 132 | 2.5 | 2.1 | 1000 | 0.29 | <0.5 | 2.4 | <3 | 46 | 0.9 | 9.7 | 0.39 | 0.17 | 0.042 | 0.15 |  | 0.10 |  |  | <0.03 | <0.5 | 0.26 | <0.9 | 0.27 | <0.18 | <0.0029 |  |  |  | <0.06 | <0.004 | <0.07 | [5 empty] | <0.05 |  |  | <0.05 | 0.11 | 0.32 | <0.05 |  |  | <1.7 |  | <12 | 110 | 25 | 40000 |  | 50 | <140 | 3 | 1.7 | 15 | 1.4 | 0.6 | 190 | 0.12 | <0.5 | 0.6 | <3 | 6 | 0.5 | 2.3 | 0.12 | 0.06 | 0.023 | 0.08 |  | 0.09 |  |  | <0.03 | <0.5 | 0.14 | <0.9 | 0.08 | <0.18 | <0.0029 |  |  |  | <0.06 | <0.004 | <0.07 | [5 empty] | <0.05 |  |  | <0.05 | 0.05 | 0.11 | <0.05 |  |  | 1.7 |  | 10 | 30 | 0.7 | 400 |  | 4 | 140 | 0.2 | 1 | 0.08 | 1 | 0.4 | 7 | 0.007 | 0.5 | 0.2 | 3 | 0.06 | 0.6 | 0.9 | 0.06 | 0.02 | 0.01 | 0.03 |  | 0.08 |  |  | 0.03 | 0.5 | 0.1 | 0.9 | 0.04 | 0.2 | 0.003 |  |  |  | 0.06 | 0.004 | 0.07 | [5 empty] | 0.05 |  |  | 0.05 | 0.02 | 0.04 | 0.05
ETPV062_014 | <1.9 |  | <13 | 330 | 76 | 310000 |  | 310 | <150 | 11.4 | 3.3 | 66 | 2.1 | 1.0 | 520 | 0.09 | <0.5 | 1.2 | <4 | 31 | 1.1 | 5.7 | 0.13 | 0.05 | <0.018 | 0.11 |  | <0.15 |  |  | 0.021 | 0.6 | <0.13 | <1.0 | 0.11 | 0.06 | <0.011 |  |  |  | <0.08 | <0.017 | 0.018 | [5 empty] | <0.07 |  |  | <0.05 | 0.06 | <0.07 | <0.05 |  |  | <1.9 |  | <13 | 50 | 10 | 40000 |  | 50 | <150 | 1.7 | 1.5 | 8 | 1.7 | 0.5 | 90 | 0.06 | <0.5 | 0.4 | <4 | 4 | 0.6 | 1.8 | 0.08 | 0.03 | <0.018 | 0.06 |  | <0.15 |  |  | 0.015 | 0.5 | <0.13 | <1.0 | 0.06 | 0.07 | <0.011 |  |  |  | <0.08 | <0.017 | 0.028 | [5 empty] | <0.07 |  |  | <0.05 | 0.03 | <0.07 | <0.05 |  |  | 2 |  | 10 | 30 | 0.7 | 500 |  | 4 | 100 | 0.2 | 0.9 | 0.07 | 2 | 0.5 | 8 | 0.04 | 0.5 | 0.3 | 4 | 0.08 | 0.6 | 0.9 | 0.08 | 0.02 | 0.02 | 0.007 |  | 0.1 |  |  | 0.004 | 0.5 | 0.1 | 1 | 0.04 | 0.03 | 0.011 |  |  |  | 0.08 | 0.017 | 0.02 | [5 empty] | 0.07 |  |  | 0.05 | 0.02 | 0.07 | 0.05
ETPV062_015 | 2.2 |  | <11 | 270 | 87 | 310000 |  | 450 | <150 | 12.0 | 3.8 | 83 | 1.5 | 1.1 | 760 | 0.07 | <0.4 | 1.9 | <4 | 33 | 1.1 | 9.4 | 0.27 | 0.08 | <0.03 | 0.11 |  | 0.16 |  |  | <0.023 | <0.5 | <0.14 | 0.3 | 0.15 | 0.17 | <0.014 |  |  |  | 0.02 | <0.021 | <0.015 | [5 empty] | <0.04 |  |  | <0.05 | 0.06 | 0.11 | <0.04 |  |  | 1.3 |  | <11 | 40 | 12 | 40000 |  | 60 | <150 | 1.7 | 1.6 | 10 | 1.3 | 0.5 | 110 | 0.05 | <0.4 | 0.5 | <4 | 4 | 0.6 | 2.4 | 0.12 | 0.04 | <0.03 | 0.05 |  | 0.10 |  |  | <0.023 | <0.5 | <0.14 | 0.5 | 0.06 | 0.13 | <0.014 |  |  |  | 0.03 | <0.021 | <0.015 | [5 empty] | <0.04 |  |  | <0.05 | 0.04 | 0.06 | <0.04 |  |  | 1.7 |  | 11 | 30 | 0.8 | 400 |  | 4 | 150 | 0.2 | 1 | 0.09 | 1.4 | 0.4 | 7 | 0.05 | 0.4 | 0.2 | 4 | 0.06 | 0.5 | 0.9 | 0.08 | 0.02 | 0.03 | 0.007 |  | 0.02 |  |  | 0.02 | 0.5 | 0.1 | 0.2 | 0.03 | 0.1 | 0.01 |  |  |  | 0.02 | 0.02 | 0.015 | [5 empty] | 0.04 |  |  | 0.05 | 0.02 | 0.05 | 0.04
ETPV062_016 | <5 |  | <30 | 610 | 77 | 290000 |  | 260 | <400 | 20.3 | 8 | 104 | <5 | 3.3 | 1250 | <0.28 | <1.5 | 3.0 | <10 | 34 | <1.6 | 14 | 0.36 | <0.07 | 0.2 | 4 |  | <0.3 |  |  | <0.05 | <1.3 | <0.4 | <6 | 0.26 | 1.0 | <0.06 |  |  |  | <0.4 | <0.07 | <0.4 | [5 empty] | 0.2 |  |  | <0.21 | <0.12 | <0.16 | <0.18 |  |  | <5 |  | <30 | 170 | 23 | 50000 |  | 40 | <400 | 2.7 | 8 | 19 | <5 | 1.3 | 200 | <0.28 | <1.5 | 2.1 | <10 | 9 | <1.6 | 5 | 0.18 | <0.07 | 0.4 | 7 |  | <0.3 |  |  | <0.05 | <1.3 | <0.4 | <6 | 0.28 | 1.2 | <0.06 |  |  |  | <0.4 | <0.07 | <0.4 | [5 empty] | 0.4 |  |  | <0.21 | <0.12 | <0.16 | <0.18 |  |  | 5 |  | 30 | 70 | 2 | 1000 |  | 10 | 400 | 0.5 | 4 | 0.3 | 5 | 1 | 20 | 0.3 | 1.5 | 0.8 | 10 | 0.3 | 1.6 | 2 | 0.22 | 0.07 | 0.1 | 0.1 |  | 0.3 |  |  | 0.05 | 1.3 | 0.4 | 6 | 0.2 | 0.7 | 0.06 |  |  |  | 0.4 | 0.07 | 0.4 | [5 empty] | 0.2 |  |  | 0.21 | 0.1 | 0.2 | 0.18
ETPV062_017 | 2.3 |  | <13 | 340 | 84 | 310000 |  | 109 | <150 | 15.8 | 4.3 | 63 | <1.6 | <0.5 | 280 | <0.04 | <0.5 | 0.8 | <4 | 29 | 1.1 | 2.6 | 0.13 | 0.030 | <0.022 | 0.05 |  | 0.14 |  |  | <0.023 | <0.6 | <0.11 | <1.5 | 0.11 | <0.14 | 0.003 |  |  |  | <0.09 | <0.023 | <0.08 | [5 empty] | <0.04 |  |  | <0.06 | 0.031 | <0.06 | <0.04 |  |  | 1.2 |  | <13 | 50 | 11 | 40000 |  | 18 | <150 | 2.3 | 1.7 | 8 | <1.6 | <0.5 | 50 | <0.04 | <0.5 | 0.4 | <4 | 4 | 0.6 | 1.3 | 0.07 | 0.020 | <0.022 | 0.04 |  | 0.10 |  |  | <0.023 | <0.6 | <0.11 | <1.5 | 0.05 | <0.14 | 0.006 |  |  |  | <0.09 | <0.023 | <0.08 | [5 empty] | <0.04 |  |  | <0.06 | 0.027 | <0.06 | <0.04 |  |  | 1.9 |  | 10 | 30 | 0.8 | 500 |  | 5 | 200 | 0.2 | 1 | 0.09 | 2 | 0.5 | 8 | 0.04 | 0.5 | 0.3 | 4 | 0.06 | 0.5 | 1 | 0.07 | 0.005 | 0.02 | 0.008 |  | 0.02 |  |  | 0.02 | 0.6 | 0.11 | 2 | 0.03 | 0.1 | 0.003 |  |  |  | 0.09 | 0.02 | 0.08 | [5 empty] | 0.04 |  |  | 0.06 | 0.02 | 0.06 | 0.04
ETPV062_020 | <3 |  | <21 | 230 | 97 | 320000 |  | 280 | <270 | 12.5 | 3 | 81 | <2.7 | 2.1 | 700 | 0.21 | <1.0 | 1.9 | <7 | 32 | <1.2 | 7 | <0.14 | 0.05 | 0.07 | <0.08 |  | 0.13 |  |  | <0.05 | <1.0 | <0.29 | <3 | 0.09 | <0.14 | <0.015 |  |  |  | <0.17 | <0.06 | <0.18 | [5 empty] | <0.06 |  |  | <0.12 | <0.06 | 0.14 | <0.09 |  |  | <3 |  | <21 | 80 | 15 | 50000 |  | 40 | <270 | 2.2 | 3 | 11 | <2.7 | 1.1 | 130 | 0.20 | <1.0 | 0.7 | <7 | 6 | <1.2 | 3 | <0.14 | 0.07 | 0.07 | <0.08 |  | 0.21 |  |  | <0.05 | <1.0 | <0.29 | <3 | 0.08 | <0.14 | <0.015 |  |  |  | <0.17 | <0.06 | <0.18 | [5 empty] | <0.06 |  |  | <0.12 | <0.06 | 0.15 | <0.09 |  |  | 3 |  | 20 | 60 | 1 | 800 |  | 8 | 300 | 0.3 | 2 | 0.1 | 2.7 | 0.8 | 10 | 0.1 | 1.0 | 0.6 | 7 | 0.1 | 1.2 | 2 | 0.1 | 0.02 | 0.04 | 0.08 |  | 0.1 |  |  | 0.05 | 1.0 | 0.3 | 3 | 0.06 | 0.1 | 0.015 |  |  |  | 0.2 | 0.06 | 0.2 | [5 empty] | 0.06 |  |  | 0.12 | 0.06 | 0.1 | 0.09
ETPV062_024 | <2.0 |  | 13 | 460 | 91 | 310000 |  | 430 | 140 | 15.1 | 3.3 | 90 | 3.0 | 2.1 | 1800 | 0.44 | <0.5 | 3.4 | <4 | 35 | 1.0 | 12 | 0.23 | 0.16 | 0.07 | 0.23 |  | <0.11 |  |  | <0.029 | <0.6 | 0.36 | <1.0 | 0.50 | 0.24 | 0.004 |  |  |  | <0.019 | 0.017 | <0.017 | [5 empty] | <0.012 |  |  | 0.020 | 0.09 | 0.13 | <0.05 |  |  | <2.0 |  | 8 | 70 | 12 | 40000 |  | 50 | 120 | 2.1 | 1.6 | 11 | 1.7 | 0.6 | 230 | 0.15 | <0.5 | 0.7 | <4 | 5 | 0.7 | 3 | 0.11 | 0.06 | 0.04 | 0.10 |  | <0.11 |  |  | <0.029 | <0.6 | 0.19 | <1.0 | 0.12 | 0.15 | 0.006 |  |  |  | <0.019 | 0.019 | <0.017 | [5 empty] | <0.012 |  |  | 0.028 | 0.04 | 0.07 | <0.05 |  |  | 2 |  | 13 | 30 | 0.8 | 500 |  | 5 | 140 | 0.2 | 1 | 0.08 | 2 | 0.5 | 8 | 0.05 | 0.5 | 0.3 | 4 | 0.06 | 0.6 | 1 | 0.1 | 0.005 | 0.02 | 0.008 |  | 0.11 |  |  | 0.03 | 0.6 | 0.2 | 1.0 | 0.04 | 0.03 | 0.003 |  |  |  | 0.02 | 0.005 | 0.02 | [5 empty] | 0.012 |  |  | 0.01 | 0.03 | 0.06 | 0.05
ETPV062_025 | <1.7 |  | <11 | 440 | 95 | 300000 |  | 590 | <130 | 13.5 | 3.3 | 87 | 2.6 | 1.9 | 2100 | 0.64 | <0.4 | 4.6 | <4 | 33 | 0.7 | 13.5 | 0.47 | 0.16 | 0.017 | 0.23 |  | 0.27 |  |  | 0.030 | <0.5 | 0.18 | <0.7 | 0.51 | 0.20 | <0.013 |  |  |  | 0.02 | <0.004 | <0.09 | [5 empty] | <0.04 |  |  | <0.05 | 0.14 | 0.14 | <0.04 |  |  | <1.7 |  | <11 | 70 | 12 | 40000 |  | 80 | <130 | 1.9 | 1.6 | 10 | 1.7 | 0.6 | 300 | 0.17 | <0.4 | 0.9 | <4 | 4 | 0.6 | 2.9 | 0.14 | 0.06 | 0.017 | 0.08 |  | 0.17 |  |  | 0.029 | <0.5 | 0.12 | <0.7 | 0.14 | 0.16 | <0.013 |  |  |  | 0.03 | <0.004 | <0.09 | [5 empty] | <0.04 |  |  | <0.05 | 0.04 | 0.08 | <0.04 |  |  | 1.7 |  | 10 | 30 | 0.7 | 400 |  | 4 | 130 | 0.1 | 1 | 0.09 | 1 | 0.4 | 7 | 0.07 | 0.4 | 0.2 | 4 | 0.07 | 0.6 | 0.9 | 0.06 | 0.02 | 0.02 | 0.03 |  | 0.1 |  |  | 0.03 | 0.5 | 0.14 | 0.7 | 0.03 | 0.1 | 0.013 |  |  |  | 0.02 | 0.004 | 0.09 | [5 empty] | 0.04 |  |  | 0.05 | 0.004 | 0.07 | 0.04
ETPV062_028 | <2.3 |  | <16 | 450 | 117 | 320000 |  | 370 | <170 | 16.5 | 4.5 | 103 | <2.1 | 1.8 | 880 | 0.16 | <0.6 | 2.2 | <4 | 37 | 1.3 | 10.2 | 0.34 | 0.27 | 0.06 | 0.19 |  | 0.15 |  |  | <0.028 | <0.7 | 0.42 | <0.25 | 0.11 | 2.1 | <0.013 |  |  |  | 0.03 | <0.006 | <0.10 | [5 empty] | <0.013 |  |  | <0.08 | 0.06 | 0.34 | <0.05 |  |  | <2.3 |  | <16 | 70 | 15 | 40000 |  | 50 | <170 | 2.4 | 2.1 | 12 | <2.1 | 0.6 | 130 | 0.11 | <0.6 | 0.6 | <4 | 5 | 0.8 | 2.5 | 0.14 | 0.10 | 0.03 | 0.08 |  | 0.12 |  |  | <0.028 | <0.7 | 0.17 | <0.25 | 0.06 | 0.6 | <0.013 |  |  |  | 0.04 | <0.006 | <0.10 | [5 empty] | <0.013 |  |  | <0.08 | 0.04 | 0.11 | <0.05 |  |  | 2 |  | 20 | 40 | 1 | 500 |  | 5 | 200 | 0.2 | 1 | 0.07 | 2 | 0.6 | 9 | 0.08 | 0.6 | 0.3 | 4 | 0.05 | 0.7 | 1 | 0.08 | 0.04 | 0.02 | 0.03 |  | 0.1 |  |  | 0.03 | 0.7 | 0.09 | 0.25 | 0.05 | 0.03 | 0.01 |  |  |  | 0.02 | 0.006 | 0.10 | [5 empty] | 0.013 |  |  | 0.08 | 0.02 | 0.04 | 0.05
ETPV062_029 | <2.1 |  | <14 | 720 | 86 | 330000 |  | 213 | <160 | 21.4 | 7.4 | 118 | <1.6 | 2.9 | 1230 | 0.18 | <0.6 | 3.4 | <4 | 38 | 1.0 | 13.5 | 0.20 | 0.19 | 0.06 | 0.15 |  | 0.17 |  |  | 0.027 | <0.6 | 0.49 | <0.25 | 0.22 | 0.20 | <0.012 |  |  |  | <0.11 | <0.029 | <0.08 | [5 empty] | <0.08 |  |  | <0.06 | 0.048 | 0.10 | <0.04 |  |  | <2.1 |  | <14 | 90 | 12 | 40000 |  | 27 | <160 | 2.9 | 2.1 | 14 | <1.6 | 0.8 | 150 | 0.10 | <0.6 | 0.7 | <4 | 5 | 0.7 | 2.9 | 0.10 | 0.08 | 0.03 | 0.07 |  | 0.17 |  |  | 0.019 | <0.6 | 0.20 | <0.25 | 0.08 | 0.15 | <0.012 |  |  |  | <0.11 | <0.029 | <0.08 | [5 empty] | <0.08 |  |  | <0.06 | 0.027 | 0.08 | <0.04 |  |  | 2.1 |  | 14 | 40 | 0.8 | 500 |  | 5 | 200 | 0.2 | 0.8 | 0.08 | 2 | 0.5 | 8 | 0.07 | 0.6 | 0.3 | 4 | 0.1 | 0.7 | 1 | 0.09 | 0.006 | 0.02 | 0.04 |  | 0.1 |  |  | 0.004 | 0.6 | 0.1 | 0.2 | 0.03 | 0.1 | 0.012 |  |  |  | 0.1 | 0.03 | 0.08 | [5 empty] | 0.08 |  |  | 0.06 | 0.02 | 0.07 | 0.04
ETPV062_030 | <3 |  | <22 | 250 | 99 | 300000 |  | 188 | <250 | 12.2 | 6 | 72 | <2.6 | 1.3 | 240 | 0.06 | <0.8 | 0.5 | <6 | 29 | 1.5 | 2.9 | 0.20 | 0.12 | <0.04 | 0.34 |  | 0.17 |  |  | <0.05 | <0.8 | <0.23 | 0.9 | 0.11 | <0.4 | <0.012 |  |  |  | <0.07 | <0.05 | <0.12 | [5 empty] | <0.04 |  |  | <0.08 | 0.04 | <0.10 | <0.06 |  |  | <3 |  | <22 | 60 | 15 | 40000 |  | 29 | <250 | 2.1 | 4 | 11 | <2.6 | 0.7 | 50 | 0.06 | <0.8 | 0.5 | <6 | 5 | 0.9 | 2.2 | 0.14 | 0.09 | <0.04 | 0.20 |  | 0.25 |  |  | <0.05 | <0.8 | <0.23 | 1.4 | 0.07 | <0.4 | <0.012 |  |  |  | <0.07 | <0.05 | <0.12 | [5 empty] | <0.04 |  |  | <0.08 | 0.08 | <0.10 | <0.06 |  |  | 3 |  | 22 | 50 | 1 | 700 |  | 7 | 200 | 0.3 | 2 | 0.1 | 3 | 0.7 | 10 | 0.03 | 0.8 | 0.5 | 6 | 0.1 | 0.8 | 2 | 0.1 | 0.05 | 0.04 | 0.03 |  | 0.09 |  |  | 0.05 | 0.8 | 0.2 | 0.8 | 0.04 | 0.4 | 0.01 |  |  |  | 0.07 | 0.05 | 0.12 | [5 empty] | 0.04 |  |  | 0.08 | 0.04 | 0.1 | 0.06
ETPV062_031 | <2.2 |  | <15 | 360 | 97 | 310000 |  | 320 | <180 | 17.5 | 5.8 | 107 | <1.7 | 1.3 | 820 | <0.07 | <0.5 | 1.8 | <4 | 39 | 0.9 | 8.7 | 0.22 | 0.19 | <0.020 | 0.14 |  | 0.16 |  |  | 0.038 | <0.6 | 0.31 | <1.3 | 0.21 | 3.2 | <0.012 |  |  |  | <0.07 | <0.029 | <0.06 | [5 empty] | <0.06 |  |  | <0.07 | 0.04 | 0.06 | <0.04 |  |  | <2.2 |  | <15 | 60 | 13 | 40000 |  | 40 | <180 | 2.4 | 2.1 | 12 | <1.7 | 0.6 | 140 | <0.07 | <0.5 | 0.6 | <4 | 5 | 0.7 | 2.5 | 0.11 | 0.07 | <0.020 | 0.07 |  | 0.12 |  |  | 0.027 | <0.6 | 0.17 | <1.3 | 0.07 | 0.9 | <0.012 |  |  |  | <0.07 | <0.029 | <0.06 | [5 empty] | <0.06 |  |  | <0.07 | 0.03 | 0.04 | <0.04 |  |  | 2 |  | 10 | 40 | 0.8 | 500 |  | 5 | 180 | 0.2 | 0.9 | 0.09 | 2 | 0.5 | 8 | 0.07 | 0.5 | 0.3 | 4 | 0.09 | 0.7 | 1 | 0.1 | 0.02 | 0.02 | 0.03 |  | 0.03 |  |  | 0.004 | 0.6 | 0.2 | 1.3 | 0.03 | 0.03 | 0.012 |  |  |  | 0.07 | 0.029 | 0.06 | [5 empty] | 0.06 |  |  | 0.07 | 0.03 | 0.04 | 0.04
ETPV062_032 | <1.9 |  | 13 | 680 | 151 | 310000 |  | 290 | 150 | 19.1 | 8.2 | 90 | <1.6 | 2.6 | 1330 | 0.08 | <0.6 | 2.4 | <3 | 36 | 1.0 | 11.1 | 0.27 | 0.28 | 0.05 | 0.10 |  | 0.16 |  |  | 0.032 | <0.5 | 0.38 | <0.7 | 0.21 | 3.2 | 0.003 |  |  |  | <0.017 | <0.005 | <0.08 | [5 empty] | 0.024 |  |  | <0.04 | <0.03 | 0.15 | <0.04 |  |  | <1.9 |  | 7 | 90 | 19 | 40000 |  | 30 | 110 | 2.6 | 2.7 | 11 | <1.6 | 0.7 | 170 | 0.05 | <0.6 | 0.6 | <3 | 5 | 0.6 | 2.6 | 0.11 | 0.09 | 0.03 | 0.05 |  | 0.12 |  |  | 0.024 | <0.5 | 0.17 | <0.7 | 0.07 | 0.7 | 0.005 |  |  |  | <0.017 | <0.005 | <0.08 | [5 empty] | 0.027 |  |  | <0.04 | <0.03 | 0.09 | <0.04 |  |  | 2 |  | 12 | 30 | 0.8 | 400 |  | 4 | 120 | 0.2 | 1 | 0.07 | 2 | 0.4 | 7 | 0.05 | 0.6 | 0.3 | 3 | 0.06 | 0.6 | 0.8 | 0.08 | 0.005 | 0.02 | 0.007 |  | 0.1 |  |  | 0.02 | 0.5 | 0.1 | 0.7 | 0.04 | 0.03 | 0.003 |  |  |  | 0.02 | 0.005 | 0.08 | [5 empty] | 0.01 |  |  | 0.04 | 0.03 | 0.06 | 0.04
ETPV062_032_a | <6 |  | <40 | 380 | 104 | 300000 |  | 194 | <500 | 17 | 4 | 99 | <6 | 1.7 | 930 | <0.22 | <1.9 | 1.3 | <11 | 39 | <2.2 | 10 | <0.24 | 0.22 | 0.14 | 1.3 |  | <0.6 |  |  | <0.10 | <1.6 | 0.6 | <3 | 0.22 | <0.6 | <0.09 |  |  |  | <0.5 | <0.07 | <0.25 | [5 empty] | <0.18 |  |  | <0.3 | <0.14 | <0.25 | <0.13 |  |  | <6 |  | <40 | 110 | 22 | 60000 |  | 29 | <500 | 5 | 5 | 15 | <6 | 1.5 | 240 | <0.22 | <1.9 | 0.7 | <11 | 9 | <2.2 | 4 | <0.24 | 0.18 | 0.19 | 1.5 |  | <0.6 |  |  | <0.10 | <1.6 | 0.8 | <3 | 0.18 | <0.6 | <0.09 |  |  |  | <0.5 | <0.07 | <0.25 | [5 empty] | <0.18 |  |  | <0.3 | <0.14 | <0.25 | <0.13 |  |  | 6 |  | 40 | 90 | 3 | 1000 |  | 10 | 500 | 0.6 | 4 | 0.3 | 6 | 1 | 20 | 0.2 | 2 | 0.9 | 10 | 0.4 | 2 | 4 | 0.24 | 0.1 | 0.1 | 0.2 |  | 0.6 |  |  | 0.1 | 1.6 | 0.5 | 3 | 0.1 | 0.6 | 0.09 |  |  |  | 0.5 | 0.07 | 0.3 | [5 empty] | 0.2 |  |  | 0.3 | 0.14 | 0.3 | 0.13
ETPV062_033 | <2.5 |  | <17 | 610 | 57 | 300000 |  | 230 | <200 | 13.5 | 6 | 96 | <2.4 | 1.5 | 590 | 0.13 | <0.7 | 1.6 | <5 | 34 | 1.9 | 12 | <0.10 | 0.20 | 0.04 | 0.30 |  | <0.19 |  |  | <0.04 | <0.7 | 0.5 | 0.6 | 0.15 | 0.6 | <0.018 |  |  |  | <0.05 | <0.03 | <0.04 | [5 empty] | <0.09 |  |  | <0.06 | 0.06 | 0.28 | <0.06 |  |  | <2.5 |  | <17 | 90 | 9 | 40000 |  | 30 | <200 | 2.2 | 3 | 13 | <2.4 | 0.7 | 100 | 0.08 | <0.7 | 0.6 | <5 | 5 | 1.1 | 4 | <0.10 | 0.11 | 0.05 | 0.13 |  | <0.19 |  |  | <0.04 | <0.7 | 0.3 | 0.9 | 0.08 | 0.3 | <0.018 |  |  |  | <0.05 | <0.03 | <0.04 | [5 empty] | <0.09 |  |  | <0.06 | 0.06 | 0.14 | <0.06 |  |  | 2.5 |  | 17 | 40 | 0.9 | 600 |  | 6 | 200 | 0.2 | 2 | 0.1 | 2 | 0.6 | 10 | 0.06 | 0.7 | 0.4 | 5 | 0.1 | 0.8 | 1 | 0.10 | 0.05 | 0.03 | 0.02 |  | 0.19 |  |  | 0.04 | 0.7 | 0.2 | 0.5 | 0.05 | 0.07 | 0.02 |  |  |  | 0.05 | 0.03 | 0.04 | [5 empty] | 0.09 |  |  | 0.06 | 0.04 | 0.07 | 0.06
ETPV062_035 | <2.3 |  | <15 | 820 | 96 | 320000 |  | 320 | <180 | 23 | 5.9 | 106 | <2.1 | 2.9 | 1750 | 0.27 | 0.6 | 4.5 | <4 | 40 | 0.9 | 19 | 0.21 | 0.18 | 0.06 | 0.29 |  | 0.18 |  |  | <0.04 | <0.7 | 0.50 | <0.5 | 0.36 | 1.1 | 0.014 |  |  |  | <0.12 | <0.012 | <0.04 | [5 empty] | <0.028 |  |  | <0.027 | 0.09 | 0.42 | <0.05 |  |  | <2.3 |  | <15 | 110 | 15 | 40000 |  | 40 | <180 | 4 | 2.9 | 13 | <2.1 | 0.9 | 240 | 0.13 | 0.6 | 1.0 | <4 | 6 | 0.8 | 5 | 0.13 | 0.10 | 0.05 | 0.15 |  | 0.22 |  |  | <0.04 | <0.7 | 0.26 | <0.5 | 0.14 | 0.7 | 0.018 |  |  |  | <0.12 | <0.012 | <0.04 | [5 empty] | <0.028 |  |  | <0.027 | 0.05 | 0.17 | <0.05 |  |  | 2 |  | 10 | 40 | 1 | 500 |  | 5 | 180 | 0.2 | 1 | 0.09 | 2.1 | 0.6 | 9 | 0.06 | 0.6 | 0.3 | 4 | 0.1 | 0.7 | 1 | 0.1 | 0.05 | 0.01 | 0.02 |  | 0.1 |  |  | 0.04 | 0.7 | 0.2 | 0.5 | 0.05 | 0.2 | 0.008 |  |  |  | 0.1 | 0.01 | 0.04 | [5 empty] | 0.028 |  |  | 0.03 | 0.03 | 0.06 | 0.05
ETPV062_037 | <1.9 |  | <13 | 240 | 99 | 320000 |  | 131 | <140 | 18.3 | 1.7 | 67 | <1.8 | <0.5 | 660 | 0.15 | <0.5 | 1.5 | <4 | 33 | 0.7 | 5.7 | 0.14 | 0.06 | 0.021 | 0.30 |  | <0.13 |  |  | <0.023 | <0.6 | 0.18 | 0.6 | 0.21 | 0.07 | <0.003 |  |  |  | <0.08 | <0.026 | <0.016 | [5 empty] | <0.04 |  |  | 0.016 | 0.043 | 0.17 | <0.05 |  |  | <1.9 |  | <13 | 40 | 13 | 40000 |  | 18 | <140 | 2.4 | 1.5 | 8 | <1.8 | <0.5 | 110 | 0.07 | <0.5 | 0.5 | <4 | 5 | 0.5 | 1.9 | 0.08 | 0.04 | 0.016 | 0.14 |  | <0.13 |  |  | <0.023 | <0.6 | 0.13 | 0.6 | 0.07 | 0.08 | <0.003 |  |  |  | <0.08 | <0.026 | <0.016 | [5 empty] | <0.04 |  |  | 0.025 | 0.027 | 0.08 | <0.05 |  |  | 2 |  | 10 | 30 | 0.8 | 400 |  | 4 | 100 | 0.2 | 1.5 | 0.08 | 2 | 0.5 | 7 | 0.05 | 0.5 | 0.3 | 4 | 0.06 | 0.5 | 0.9 | 0.07 | 0.03 | 0.01 | 0.04 |  | 0.1 |  |  | 0.023 | 0.6 | 0.1 | 0.2 | 0.04 | 0.03 | 0.003 |  |  |  | 0.08 | 0.03 | 0.02 | [5 empty] | 0.04 |  |  | 0.01 | 0.02 | 0.04 | 0.05
ETPV062_038 | <1.8 |  | <13 | 210 | 97 | 330000 |  | 155 | <130 | 16.7 | 2.5 | 80 | <1.6 | 1.1 | 720 | 0.16 | <0.4 | 1.3 | <4 | 35 | 0.6 | 6.2 | 0.20 | 0.07 | <0.027 | 0.09 |  | 0.11 |  |  | <0.029 | <0.6 | 0.20 | <0.21 | 0.27 | 0.06 | <0.014 |  |  |  | 0.04 | <0.005 | <0.05 | [5 empty] | <0.011 |  |  | <0.06 | <0.04 | 0.19 | <0.04 |  |  | <1.8 |  | <13 | 40 | 12 | 40000 |  | 20 | <130 | 2.3 | 1.6 | 10 | <1.6 | 0.4 | 120 | 0.09 | <0.4 | 0.4 | <4 | 5 | 0.5 | 1.9 | 0.10 | 0.03 | <0.027 | 0.04 |  | 0.09 |  |  | <0.029 | <0.6 | 0.11 | <0.21 | 0.09 | 0.07 | <0.014 |  |  |  | 0.04 | <0.005 | <0.05 | [5 empty] | <0.011 |  |  | <0.06 | <0.04 | 0.09 | <0.04 |  |  | 1.8 |  | 10 | 30 | 0.7 | 400 |  | 4 | 100 | 0.2 | 1 | 0.09 | 2 | 0.4 | 7 | 0.05 | 0.4 | 0.2 | 4 | 0.06 | 0.5 | 0.8 | 0.07 | 0.005 | 0.03 | 0.007 |  | 0.02 |  |  | 0.029 | 0.6 | 0.08 | 0.2 | 0.03 | 0.03 | 0.01 |  |  |  | 0.02 | 0.005 | 0.05 | [5 empty] | 0.01 |  |  | 0.06 | 0.04 | 0.05 | 0.04
ETPV062_039 | 3.9 |  | <13 | 650 | 67 | 340000 |  | 290 | <150 | 13.9 | 7.4 | 105 | <1.7 | 1.8 | 970 | 0.11 | <0.5 | 1.7 | <4 | 37 | 2.1 | 24 | 0.11 | 0.27 | 0.05 | 0.16 |  | 0.22 |  |  | 0.024 | <0.6 | 0.88 | <1.2 | 0.06 | 0.9 | <0.003 |  |  |  | <0.10 | <0.017 | <0.017 | [5 empty] | <0.06 |  |  | 0.026 | 0.06 | 0.35 | <0.05 |  |  | 1.4 |  | <13 | 90 | 9 | 40000 |  | 40 | <150 | 2.0 | 2.3 | 12 | <1.7 | 0.6 | 180 | 0.07 | <0.5 | 0.5 | <4 | 5 | 0.8 | 5 | 0.09 | 0.09 | 0.03 | 0.07 |  | 0.12 |  |  | 0.025 | <0.6 | 0.27 | <1.2 | 0.03 | 0.3 | <0.003 |  |  |  | <0.10 | <0.017 | <0.017 | [5 empty] | <0.06 |  |  | 0.026 | 0.03 | 0.11 | <0.05 |  |  | 2.0 |  | 10 | 30 | 0.9 | 400 |  | 4 | 150 | 0.2 | 1 | 0.08 | 2 | 0.5 | 7 | 0.04 | 0.5 | 0.3 | 4 | 0.1 | 0.5 | 0.9 | 0.09 | 0.02 | 0.03 | 0.04 |  | 0.02 |  |  | 0.02 | 0.6 | 0.1 | 1 | 0.03 | 0.2 | 0.003 |  |  |  | 0.1 | 0.017 | 0.02 | [5 empty] | 0.06 |  |  | 0.01 | 0.02 | 0.05 | 0.05
ETPV062_040 | <2.1 |  | <14 | 290 | 70 | 300000 |  | 850 | <160 | 16.8 | 4.4 | 89 | <1.7 | 1.2 | 660 | 0.09 | <0.6 | 1.7 | <4 | 33 | 0.9 | 4.3 | 0.49 | 0.12 | 0.032 | 0.28 |  | 0.23 |  |  | <0.028 | <0.6 | 0.36 | <1.2 | 0.13 | <0.18 | 0.006 |  |  |  | <0.10 | <0.022 | <0.09 | [5 empty] | <0.06 |  |  | <0.020 | 0.11 | 0.10 | <0.04 |  |  | <2.1 |  | <14 | 60 | 11 | 40000 |  | 110 | <160 | 2.5 | 2.3 | 11 | <1.7 | 0.5 | 100 | 0.08 | <0.6 | 0.5 | <4 | 5 | 0.8 | 1.7 | 0.18 | 0.06 | 0.028 | 0.13 |  | 0.18 |  |  | <0.028 | <0.6 | 0.24 | <1.2 | 0.06 | <0.18 | 0.010 |  |  |  | <0.10 | <0.022 | <0.09 | [5 empty] | <0.06 |  |  | <0.020 | 0.06 | 0.08 | <0.04 |  |  | 2 |  | 10 | 30 | 0.8 | 500 |  | 5 | 200 | 0.2 | 1 | 0.09 | 2 | 0.5 | 9 | 0.04 | 0.6 | 0.3 | 4 | 0.1 | 0.7 | 1 | 0.08 | 0.04 | 0.02 | 0.01 |  | 0.1 |  |  | 0.03 | 0.6 | 0.2 | 1.2 | 0.03 | 0.18 | 0.006 |  |  |  | 0.10 | 0.02 | 0.09 | [5 empty] | 0.06 |  |  | 0.02 | 0.02 | 0.07 | 0.04
ETPV062_041 | <3 |  | 26 | 290 | 101 | 330000 |  | 970 | <250 | 14.1 | 3.0 | 79 | <3 | 1.1 | 420 | 0.08 | <0.9 | 1.3 | <6 | 36 | <1.2 | 7 | 0.7 | <0.08 | <0.05 | 0.05 |  | <0.22 |  |  | <0.05 | <1.0 | 0.4 | <2.4 | 0.11 | 0.3 | <0.03 |  |  |  | <0.09 | <0.05 | 0.09 | [5 empty] | <0.06 |  |  | <0.10 | 0.20 | <0.12 | <0.10 |  |  | <3 |  | 20 | 70 | 19 | 40000 |  | 130 | <250 | 2.4 | 2.6 | 12 | <3 | 0.9 | 70 | 0.13 | <0.9 | 0.8 | <6 | 6 | <1.2 | 4 | 0.3 | <0.08 | <0.05 | 0.05 |  | <0.22 |  |  | <0.05 | <1.0 | 0.4 | <2.4 | 0.11 | 0.4 | <0.03 |  |  |  | <0.09 | <0.05 | 0.19 | [5 empty] | <0.06 |  |  | <0.10 | 0.17 | <0.12 | <0.10 |  |  | 3 |  | 21 | 50 | 1 | 800 |  | 7 | 250 | 0.3 | 2 | 0.1 | 3 | 0.8 | 10 | 0.07 | 0.9 | 0.6 | 6 | 0.2 | 1 | 2 | 0.2 | 0.08 | 0.05 | 0.04 |  | 0.2 |  |  | 0.05 | 1 | 0.3 | 2 | 0.05 | 0.1 | 0.03 |  |  |  | 0.09 | 0.05 | 0.08 | [5 empty] | 0.06 |  |  | 0.10 | 0.06 | 0.12 | 0.10
ETPV062_044 | <2.3 |  | <13 | 210 | 79 | 300000 |  | 530 | <150 | 15.6 | 2.0 | 73 | <2.0 | 1.1 | 210 | 0.06 | <0.5 | 0.5 | <4 | 33 | <0.6 | <1.3 | 0.45 | 0.17 | <0.03 | 0.12 |  | 0.17 |  |  | <0.027 | <0.7 | 0.18 | <0.4 | 0.17 | <0.20 | <0.024 |  |  |  | <0.09 | <0.009 | <0.10 | [5 empty] | <0.09 |  |  | <0.021 | 0.07 | 0.17 | <0.05 |  |  | <2.3 |  | <13 | 50 | 12 | 40000 |  | 80 | <150 | 2.4 | 1.7 | 10 | <2.0 | 0.6 | 40 | 0.05 | <0.5 | 0.4 | <4 | 5 | <0.6 | <1.3 | 0.17 | 0.08 | <0.03 | 0.08 |  | 0.16 |  |  | <0.027 | <0.7 | 0.16 | <0.4 | 0.09 | <0.20 | <0.024 |  |  |  | <0.09 | <0.009 | <0.10 | [5 empty] | <0.09 |  |  | <0.021 | 0.05 | 0.11 | <0.05 |  |  | 2 |  | 13 | 40 | 1 | 500 |  | 5 | 200 | 0.2 | 1 | 0.1 | 2 | 0.5 | 8 | 0.04 | 0.5 | 0.3 | 4 | 0.06 | 0.6 | 1 | 0.07 | 0.02 | 0.03 | 0.01 |  | 0.05 |  |  | 0.027 | 0.7 | 0.2 | 0.4 | 0.04 | 0.2 | 0.02 |  |  |  | 0.09 | 0.009 | 0.1 | [5 empty] | 0.09 |  |  | 0.02 | 0.04 | 0.08 | 0.05
ETPV062_045 | <1.6 |  | 11 | 250 | 82 | 310000 |  | 970 | <140 | 15.4 | 2.6 | 85 | 2.2 | 1.6 | 850 | 0.04 | <0.5 | 1.1 | <3 | 34 | 0.8 | 7.3 | 0.57 | 0.13 | <0.020 | 0.21 |  | 0.21 |  |  | <0.023 | 0.7 | 0.19 | 0.4 | 0.10 | 0.28 | <0.009 |  |  |  | <0.08 | <0.004 | 0.021 | [5 empty] | 0.015 |  |  | <0.08 | 0.12 | 0.66 | <0.03 |  |  | <1.6 |  | 7 | 40 | 11 | 40000 |  | 150 | <140 | 2.2 | 1.4 | 10 | 1.3 | 0.5 | 150 | 0.04 | <0.5 | 0.4 | <3 | 5 | 0.6 | 2.1 | 0.16 | 0.06 | <0.020 | 0.10 |  | 0.13 |  |  | <0.023 | 0.5 | 0.12 | 0.5 | 0.04 | 0.18 | <0.009 |  |  |  | <0.08 | <0.004 | 0.027 | [5 empty] | 0.020 |  |  | <0.08 | 0.04 | 0.18 | <0.03 |  |  | 2 |  | 11 | 30 | 0.7 | 400 |  | 4 | 140 | 0.1 | 0.9 | 0.07 | 1.3 | 0.4 | 6 | 0.04 | 0.5 | 0.2 | 3 | 0.07 | 0.5 | 1 | 0.07 | 0.01 | 0.02 | 0.03 |  | 0.09 |  |  | 0.023 | 0.5 | 0.12 | 0.2 | 0.03 | 0.1 | 0.009 |  |  |  | 0.08 | 0.004 | 0.01 | [5 empty] | 0.01 |  |  | 0.08 | 0.03 | 0.05 | 0.03
ETPV062_047 | <2.0 |  | <12 | 210 | 80 | 300000 |  | 184 | 160 | 14.9 | 2.4 | 73 | <1.7 | 0.7 | 150 | <0.04 | <0.5 | 0.44 | <4 | 31 | <0.6 | 1.9 | 0.16 | 0.12 | <0.018 | 0.09 |  | 0.08 |  |  | <0.04 | <0.6 | 0.59 | <0.22 | 0.07 | 0.14 | <0.003 |  |  |  | <0.08 | <0.029 | 0.017 | [5 empty] | <0.05 |  |  | <0.05 | <0.03 | 0.22 | <0.03 |  |  | <2.0 |  | <12 | 40 | 11 | 30000 |  | 26 | 100 | 2.1 | 1.3 | 9 | <1.7 | 0.4 | 30 | <0.04 | <0.5 | 0.24 | <4 | 4 | <0.6 | 1.1 | 0.09 | 0.05 | <0.018 | 0.05 |  | 0.09 |  |  | <0.04 | <0.6 | 0.21 | <0.22 | 0.04 | 0.11 | <0.003 |  |  |  | <0.08 | <0.029 | 0.027 | [5 empty] | <0.05 |  |  | <0.05 | <0.03 | 0.09 | <0.03 |  |  | 2 |  | 12 | 30 | 0.8 | 500 |  | 4 | 120 | 0.2 | 1 | 0.06 | 1.7 | 0.5 | 7 | 0.04 | 0.5 | 0.24 | 4 | 0.1 | 0.6 | 0.9 | 0.08 | 0.005 | 0.02 | 0.007 |  | 0.08 |  |  | 0.04 | 0.6 | 0.1 | 0.2 | 0.03 | 0.03 | 0.003 |  |  |  | 0.08 | 0.029 | 0.02 | [5 empty] | 0.05 |  |  | 0.05 | 0.03 | 0.05 | 0.03
ETPV062_050 | <2.6 |  | <17 | 660 | 61 | 310000 |  | 270 | <190 | 26 | 7.0 | 122 | <2.5 | 1.9 | 810 | 0.09 | <0.8 | 1.9 | <5 | 36 | 0.9 | 7.0 | 0.13 | 0.18 | <0.03 | 0.14 |  | 0.21 |  |  | <0.04 | <0.8 | 0.31 | <2.0 | 0.16 | 1.7 | <0.004 |  |  |  | <0.025 | <0.024 | 0.03 | [5 empty] | <0.07 |  |  | 0.022 | 0.04 | 0.10 | <0.06 |  |  | <2.6 |  | <17 | 90 | 9 | 40000 |  | 30 | <190 | 4 | 2.9 | 14 | <2.5 | 0.7 | 140 | 0.08 | <0.8 | 0.6 | <5 | 5 | 0.7 | 2.2 | 0.13 | 0.08 | <0.03 | 0.09 |  | 0.16 |  |  | <0.04 | <0.8 | 0.19 | <2.0 | 0.07 | 0.6 | <0.004 |  |  |  | <0.025 | <0.024 | 0.05 | [5 empty] | <0.07 |  |  | 0.029 | 0.04 | 0.07 | <0.06 |  |  | 3 |  | 20 | 50 | 1 | 600 |  | 6 | 190 | 0.3 | 2 | 0.1 | 2.5 | 0.7 | 10 | 0.08 | 0.8 | 0.4 | 5 | 0.1 | 0.8 | 1 | 0.1 | 0.04 | 0.03 | 0.06 |  | 0.1 |  |  | 0.04 | 0.8 | 0.2 | 2.0 | 0.05 | 0.04 | 0.004 |  |  |  | 0.025 | 0.02 | 0.02 | [5 empty] | 0.07 |  |  | 0.02 | 0.03 | 0.07 | 0.06
ETPV065_001 | 1.8 |  | 9 | 603 | 118 | 336000 |  | 427 | <170 | 14.3 | 4.5 | 411 | 6.4 | 2.9 | 138 | 0.18 | <0.6 | 1.0 | 30 | 38.0 | 1.7 | 20.5 | 1.03 | 10.6 | 0.19 | 1.2 |  | 0.5 |  |  | <0.04 | <0.5 | 2.0 | <1.3 | 0.24 | 12.9 | 0.03 |  |  |  | <0.13 | 0.029 | 0.05 | [5 empty] | <0.11 |  |  | <0.08 | <0.08 | 1.00 | <0.11 |  |  | 0.6 |  | 5 | 22 | 4 | 8000 |  | 11 | <170 | 1.1 | 2.2 | 10 | 2.5 | 0.7 | 14 | 0.09 | <0.6 | 0.3 | 6 | 2.0 | 0.9 | 2.7 | 0.22 | 0.7 | 0.07 | 0.3 |  | 0.3 |  |  | <0.04 | <0.5 | 0.5 | <1.3 | 0.08 | 1.5 | 0.04 |  |  |  | <0.13 | 0.029 | 0.08 | [5 empty] | <0.11 |  |  | <0.08 | <0.08 | 0.21 | <0.11 |  |  | 0.9 |  | 9 | 20 | 0.7 | 600 |  | 6 | 200 | 0.2 | 1 | 0.09 | 2 | 0.6 | 9 | 0.05 | 0.6 | 0.3 | 6 | 0.1 | 1.4 | 2 | 0.08 | 0.01 | 0.02 | 0.02 |  | 0.06 |  |  | 0.04 | 0.5 | 0.4 | 1.3 | 0.05 | 0.07 | 0.02 |  |  |  | 0.1 | 0.01 | 0.04 | [5 empty] | 0.11 |  |  | 0.08 | 0.08 | 0.1 | 0.1
ETPV065_003 | 16.3 |  | 16 | 834 | 115 | 327000 |  | 970 | <120 | 19.9 | 4.7 | 329 | 4.9 | 3.5 | 179 | 0.07 | <0.4 | 1.0 | 21 | 34.0 | 2.3 | 33.9 | 1.98 | 12.6 | 0.12 | 0.16 |  | <0.16 |  |  | 0.028 | 0.6 | 4.8 | <1.0 | 0.26 | 17.1 | <0.022 |  |  |  | <0.10 | 0.03 | 0.09 | [5 empty] | <0.08 |  |  | <0.08 | 0.12 | 0.79 | <0.08 |  |  | 1.6 |  | 5 | 20 | 3 | 7000 |  | 30 | <120 | 0.8 | 1.9 | 6 | 1.6 | 0.5 | 12 | 0.04 | <0.4 | 0.3 | 5 | 1.4 | 1.0 | 2.9 | 0.29 | 0.6 | 0.05 | 0.06 |  | <0.16 |  |  | 0.028 | 0.4 | 0.5 | <1.0 | 0.07 | 1.6 | <0.022 |  |  |  | <0.10 | 0.03 | 0.07 | [5 empty] | <0.08 |  |  | <0.08 | 0.07 | 0.15 | <0.08 |  |  | 0.9 |  | 8 | 20 | 0.6 | 500 |  | 5 | 120 | 0.2 | 1 | 0.08 | 1.8 | 0.5 | 7 | 0.04 | 0.4 | 0.3 | 6 | 0.1 | 1.1 | 1 | 0.08 | 0.008 | 0.006 | 0.01 |  | 0.2 |  |  | 0.03 | 0.5 | 0.3 | 1 | 0.04 | 0.05 | 0.02 |  |  |  | 0.1 | 0.02 | 0.03 | [5 empty] | 0.08 |  |  | 0.08 | 0.07 | 0.07 | 0.08
ETPV065_006 | 1.3 |  | 53 | 566 | 124 | 332000 |  | 275 | 190 | 16.4 | 14 | 318 | 2.6 | 2.1 | 235 | 0.17 | <0.4 | 3.3 | 25 | 33.7 | 2.8 | 31 | 0.54 | 8.6 | 0.12 | 0.79 |  | <0.04 |  |  | 0.03 | <0.5 | 11.9 | <1.0 | 0.20 | 5.3 | 0.014 |  |  |  | <0.04 | <0.03 | 0.14 | [5 empty] | <0.08 |  |  | <0.08 | <0.06 | 5.5 | <0.07 |  |  | 0.6 |  | 7 | 21 | 4 | 7000 |  | 12 | 130 | 0.9 | 5 | 8 | 1.8 | 0.5 | 15 | 0.06 | <0.4 | 0.5 | 5 | 2.0 | 0.9 | 4 | 0.16 | 0.7 | 0.05 | 0.24 |  | <0.04 |  |  | 0.03 | <0.5 | 1.1 | <1.0 | 0.06 | 0.8 | 0.016 |  |  |  | <0.04 | <0.03 | 0.11 | [5 empty] | <0.08 |  |  | <0.08 | <0.06 | 0.7 | <0.07 |  |  | 0.8 |  | 7 | 20 | 0.6 | 500 |  | 5 | 100 | 0.1 | 1 | 0.08 | 2 | 0.5 | 7 | 0.04 | 0.4 | 0.3 | 5 | 0.1 | 0.9 | 1 | 0.09 | 0.009 | 0.02 | 0.05 |  | 0.04 |  |  | 0.03 | 0.5 | 0.3 | 1 | 0.03 | 0.06 | 0.01 |  |  |  | 0.04 | 0.03 | 0.03 | [5 empty] | 0.08 |  |  | 0.08 | 0.06 | 0.08 | 0.07
ETPV065_007 | 1.4 |  | 65 | 589 | 143.2 | 324000 |  | 139 | 200 | 17.7 | 8.5 | 362 | 3.6 | 2.3 | 180 | 0.22 | 0.29 | 3.6 | <8 | 37.1 | 2.7 | 22.1 | 0.33 | 2.84 | 0.15 | 0.23 |  | <0.09 |  |  | 0.036 | <0.4 | 12.6 | <0.8 | 0.16 | 2.8 | 0.003 |  |  |  | 0.08 | 0.041 | 0.12 | [5 empty] | <0.06 |  |  | 0.05 | <0.04 | 0.27 | <0.07 |  |  | 0.5 |  | 5 | 14 | 2.8 | 7000 |  | 6 | 90 | 0.6 | 1.8 | 7 | 1.3 | 0.4 | 10 | 0.07 | 0.18 | 0.4 | <8 | 1.4 | 0.7 | 1.8 | 0.09 | 0.16 | 0.04 | 0.07 |  | <0.09 |  |  | 0.017 | <0.4 | 0.7 | <0.8 | 0.04 | 0.4 | 0.005 |  |  |  | 0.05 | 0.023 | 0.08 | [5 empty] | <0.06 |  |  | 0.05 | <0.04 | 0.08 | <0.07 |  |  | 0.7 |  | 6 | 16 | 0.5 | 400 |  | 4 | 90 | 0.1 | 1 | 0.05 | 1 | 0.4 | 6 | 0.06 | 0.19 | 0.2 | 8 | 0.09 | 0.8 | 1 | 0.08 | 0.02 | 0.02 | 0.03 |  | 0.09 |  |  | 0.003 | 0.4 | 0.2 | 0.8 | 0.03 | 0.02 | 0.003 |  |  |  | 0.02 | 0.02 | 0.05 | [5 empty] | 0.06 |  |  | 0.05 | 0.04 | 0.06 | 0.07
ETPV065_008 | 2.0 |  | 25 | 574 | 103 | 332000 |  | 480 | 140 | 16.8 | 4.3 | 334 | 4.0 | 2.7 | 111 | 0.10 | <0.4 | 0.97 | 10 | 36.6 | 1.7 | 25 | 1.19 | 9.3 | 0.06 | 0.05 |  | <0.05 |  |  | 0.03 | <0.6 | 5.5 | 0.9 | 0.21 | 12.4 | <0.016 |  |  |  | 0.05 | <0.026 | <0.04 | [5 empty] | <0.029 |  |  | 0.08 | 0.08 | 2.0 | <0.07 |  |  | 0.7 |  | 7 | 25 | 5 | 8000 |  | 40 | 110 | 0.8 | 2.2 | 9 | 1.6 | 0.5 | 12 | 0.06 | <0.4 | 0.29 | 5 | 2.2 | 1.1 | 4 | 0.25 | 0.9 | 0.04 | 0.05 |  | <0.05 |  |  | 0.03 | <0.6 | 0.9 | 1.0 | 0.07 | 1.6 | <0.016 |  |  |  | 0.06 | <0.026 | <0.04 | [5 empty] | <0.029 |  |  | 0.09 | 0.06 | 0.4 | <0.07 |  |  | 1.0 |  | 8 | 20 | 0.7 | 500 |  | 5 | 130 | 0.2 | 2 | 0.1 | 1.9 | 0.5 | 8 | 0.05 | 0.4 | 0.30 | 6 | 0.09 | 1.1 | 2 | 0.1 | 0.01 | 0.02 | 0.02 |  | 0.05 |  |  | 0.03 | 0.6 | 0.3 | 0.8 | 0.06 | 0.3 | 0.016 |  |  |  | 0.04 | 0.026 | 0.04 | [5 empty] | 0.029 |  |  | 0.08 | 0.06 | 0.1 | 0.07
ETPV065_011 | 6.4 |  | 8.4 | 676 | 104.6 | 320000 |  | 760 | <80 | 17.3 | 3.8 | 313 | 6.1 | 2.5 | 123 | 0.058 | <0.23 | 0.70 | 15 | 32.1 | 1.8 | 27.4 | 1.68 | 8.6 | 0.032 | 0.09 |  | <0.09 |  |  | 0.021 | <0.4 | 5.8 | <0.5 | 0.26 | 14.2 | <0.013 |  |  |  | 0.05 | <0.013 | 0.019 | [5 empty] | <0.03 |  |  | 0.05 | 0.06 | 2.6 | <0.05 |  |  | 0.8 |  | 2.7 | 16 | 2.5 | 5000 |  | 40 | <80 | 0.6 | 1.3 | 5 | 1.3 | 0.3 | 9 | 0.029 | <0.23 | 0.16 | 3 | 1.2 | 0.6 | 1.9 | 0.16 | 0.5 | 0.020 | 0.04 |  | <0.09 |  |  | 0.014 | <0.4 | 0.4 | <0.5 | 0.05 | 1.0 | <0.013 |  |  |  | 0.04 | <0.013 | 0.023 | [5 empty] | <0.03 |  |  | 0.04 | 0.04 | 0.6 | <0.05 |  |  | 0.6 |  | 5.5 | 10 | 0.4 | 400 |  | 4 | 80 | 0.1 | 1 | 0.07 | 1 | 0.4 | 5 | 0.03 | 0.2 | 0.19 | 4 | 0.05 | 0.7 | 1 | 0.05 | 0.01 | 0.02 | 0.02 |  | 0.09 |  |  | 0.014 | 0.4 | 0.2 | 0.5 | 0.03 | 0.08 | 0.01 |  |  |  | 0.01 | 0.013 | 0.01 | [5 empty] | 0.03 |  |  | 0.03 | 0.03 | 0.07 | 0.05
ETPV065_012 | 444 |  | 26 | 809 | 149 | 316000 |  | 640 | 260 | 13.9 | 7.8 | 280 | 4.7 | 2.3 | 147 | 0.11 | <0.26 | 1.64 | 29 | 28.8 | 3.0 | 20.7 | 1.64 | 18.3 | 0.047 | 0.13 |  | <0.09 |  |  | 0.026 | 0.54 | 5.7 | <0.6 | 0.39 | 20.2 | <0.0024 |  |  |  | <0.05 | <0.014 | <0.06 | [5 empty] | <0.06 |  |  | <0.04 | 0.05 | 0.24 | <0.05 |  |  | 24 |  | 4 | 24 | 5 | 5000 |  | 50 | 80 | 0.5 | 1.3 | 5 | 1.3 | 0.4 | 9 | 0.04 | <0.26 | 0.29 | 3 | 1.2 | 0.6 | 1.5 | 0.18 | 1.2 | 0.018 | 0.05 |  | <0.09 |  |  | 0.013 | 0.29 | 0.5 | <0.6 | 0.07 | 1.8 | <0.0024 |  |  |  | <0.05 | <0.014 | <0.06 | [5 empty] | <0.06 |  |  | <0.04 | 0.03 | 0.07 | <0.05 |  |  | 0.7 |  | 5 | 10 | 0.4 | 400 |  | 4 | 90 | 0.1 | 1 | 0.05 | 1 | 0.4 | 5 | 0.02 | 0.3 | 0.2 | 4 | 0.05 | 0.7 | 0.9 | 0.05 | 0.02 | 0.01 | 0.02 |  | 0.09 |  |  | 0.01 | 0.35 | 0.2 | 0.6 | 0.03 | 0.02 | 0.002 |  |  |  | 0.05 | 0.01 | 0.06 | [5 empty] | 0.06 |  |  | 0.04 | 0.04 | 0.05 | 0.05
ETPV065_013 | 1.8 |  | <8 | 555 | 104.2 | 311000 |  | 314 | 180 | 11.8 | 3.6 | 323 | 5.9 | 1.7 | 95 | 0.15 | <0.4 | 1.48 | 37 | 31.2 | 2.1 | 11.4 | 0.78 | 7.0 | 0.034 | 0.063 |  | <0.022 |  |  | <0.016 | <0.5 | 2.7 | <0.7 | 0.26 | 8.0 | 0.004 |  |  |  | <0.06 | <0.023 | <0.06 | [5 empty] | 0.023 |  |  | <0.04 | 0.04 | <0.08 | <0.06 |  |  | 0.5 |  | <8 | 16 | 2.9 | 7000 |  | 10 | 90 | 0.6 | 1.4 | 6 | 1.7 | 0.4 | 8 | 0.05 | <0.4 | 0.27 | 5 | 1.0 | 0.8 | 1.5 | 0.09 | 0.3 | 0.019 | 0.029 |  | <0.022 |  |  | <0.016 | <0.5 | 0.4 | <0.7 | 0.05 | 0.8 | 0.005 |  |  |  | <0.06 | <0.023 | <0.06 | [5 empty] | 0.028 |  |  | <0.04 | 0.03 | <0.08 | <0.06 |  |  | 0.8 |  | 8 | 18 | 0.5 | 500 |  | 5 | 110 | 0.1 | 1 | 0.07 | 2 | 0.5 | 7 | 0.04 | 0.4 | 0.3 | 5 | 0.07 | 0.9 | 1 | 0.05 | 0.02 | 0.02 | 0.007 |  | 0.022 |  |  | 0.02 | 0.5 | 0.3 | 0.7 | 0.03 | 0.2 | 0.003 |  |  |  | 0.06 | 0.02 | 0.06 | [5 empty] | 0.01 |  |  | 0.04 | 0.04 | 0.08 | 0.06
ETPV065_014 | 44.7 |  | 11 | 903 | 118.9 | 316000 |  | 1003 | <110 | 17.8 | 5.3 | 308 | 7.1 | 2.6 | 376 | 0.19 | <0.4 | 1.35 | 34 | 31.2 | 2.4 | 39.7 | 2.19 | 17.1 | 0.10 | 0.10 |  | 0.10 |  |  | 0.049 | 0.5 | 5.3 | <0.9 | 0.22 | 18.5 | 0.005 |  |  |  | 0.019 | <0.015 | 0.07 | [5 empty] | <0.04 |  |  | 0.09 | 0.10 | 3.1 | <0.06 |  |  | 1.9 |  | 3 | 19 | 2.8 | 5000 |  | 19 | <110 | 0.6 | 1.4 | 6 | 1.4 | 0.4 | 23 | 0.07 | <0.4 | 0.24 | 4 | 1.2 | 0.7 | 2.4 | 0.19 | 0.7 | 0.03 | 0.04 |  | 0.07 |  |  | 0.026 | 0.3 | 0.4 | <0.9 | 0.05 | 1.2 | 0.006 |  |  |  | 0.022 | <0.015 | 0.05 | [5 empty] | <0.04 |  |  | 0.05 | 0.04 | 0.4 | <0.06 |  |  | 0.7 |  | 7 | 20 | 0.5 | 400 |  | 4 | 100 | 0.1 | 0.9 | 0.04 | 1 | 0.4 | 6 | 0.05 | 0.4 | 0.24 | 4 | 0.08 | 0.7 | 1 | 0.07 | 0.02 | 0.01 | 0.006 |  | 0.02 |  |  | 0.028 | 0.4 | 0.2 | 0.9 | 0.03 | 0.03 | 0.003 |  |  |  | 0.02 | 0.015 | 0.02 | [5 empty] | 0.04 |  |  | 0.01 | 0.04 | 0.06 | 0.06
ETPV065_015 | 13.2 |  | 9 | 628 | 105.9 | 324000 |  | 549 | <100 | 17.7 | 4.6 | 322 | 6.9 | 3.1 | 272 | 0.17 | <0.29 | 1.71 | 30 | 33.1 | 2.9 | 36.6 | 1.20 | 7.6 | 0.12 | 0.10 |  | <0.09 |  |  | 0.066 | 0.6 | 7.7 | <0.7 | 0.18 | 9.8 | <0.009 |  |  |  | <0.06 | <0.023 | 0.08 | [5 empty] | <0.011 |  |  | <0.05 | 0.05 | 0.50 | <0.05 |  |  | 0.8 |  | 3 | 13 | 2.5 | 6000 |  | 18 | <100 | 0.6 | 1.2 | 6 | 1.4 | 0.4 | 13 | 0.06 | <0.29 | 0.23 | 3 | 1.2 | 0.7 | 2.3 | 0.12 | 0.4 | 0.03 | 0.05 |  | <0.09 |  |  | 0.020 | 0.4 | 0.5 | <0.7 | 0.05 | 0.8 | <0.009 |  |  |  | <0.06 | <0.023 | 0.07 | [5 empty] | <0.011 |  |  | <0.05 | 0.03 | 0.13 | <0.05 |  |  | 0.7 |  | 6 | 16 | 0.5 | 400 |  | 4 | 100 | 0.1 | 1 | 0.06 | 1 | 0.4 | 6 | 0.03 | 0.3 | 0.2 | 4 | 0.04 | 0.7 | 1 | 0.06 | 0.02 | 0.003 | 0.03 |  | 0.09 |  |  | 0.01 | 0.4 | 0.2 | 0.7 | 0.04 | 0.09 | 0.009 |  |  |  | 0.06 | 0.023 | 0.07 | [5 empty] | 0.01 |  |  | 0.05 | 0.03 | 0.07 | 0.05
ETPV065_019 | 60.6 |  | 54 | 849 | 110.6 | 332000 |  | 503 | <110 | 17.0 | 6.6 | 294 | 7.7 | 1.4 | 218 | 0.34 | <0.3 | 2.5 | 62 | 30.6 | 3.7 | 25 | 1.23 | 15.6 | 0.10 | 0.15 |  | 0.04 |  |  | <0.026 | <0.5 | 12.2 | <0.6 | 0.25 | 11.6 | 0.012 |  |  |  | 0.04 | 0.024 | 0.08 | [5 empty] | <0.05 |  |  | <0.05 | 0.07 | 3.8 | <0.05 |  |  | 2.5 |  | 6 | 24 | 2.9 | 8000 |  | 17 | <110 | 0.7 | 1.5 | 7 | 1.7 | 0.4 | 14 | 0.10 | <0.3 | 0.4 | 6 | 1.2 | 0.8 | 3 | 0.18 | 0.9 | 0.04 | 0.07 |  | 0.06 |  |  | <0.026 | <0.5 | 0.9 | <0.6 | 0.07 | 1.5 | 0.011 |  |  |  | 0.04 | 0.020 | 0.08 | [5 empty] | <0.05 |  |  | <0.05 | 0.04 | 0.5 | <0.05 |  |  | 0.8 |  | 7 | 20 | 0.5 | 500 |  | 5 | 110 | 0.1 | 1 | 0.09 | 2 | 0.5 | 7 | 0.04 | 0.3 | 0.3 | 5 | 0.08 | 0.7 | 1 | 0.07 | 0.007 | 0.02 | 0.04 |  | 0.03 |  |  | 0.026 | 0.5 | 0.2 | 0.6 | 0.04 | 0.1 | 0.004 |  |  |  | 0.03 | 0.007 | 0.07 | [5 empty] | 0.05 |  |  | 0.05 | 0.04 | 0.06 | 0.05
ETPV065_020 | 148 |  | 11 | 879 | 129 | 326000 |  | 690 | <90 | 17.6 | 5.9 | 287 | 10.0 | 2.4 | 258 | 0.17 | <0.23 | 1.57 | 55 | 29.5 | 2.7 | 30.3 | 1.66 | 14.3 | 0.060 | 0.11 |  | 0.05 |  |  | 0.049 | 0.81 | 6.6 | 0.6 | 0.25 | 12.5 | 0.005 |  |  |  | <0.06 | 0.015 | <0.05 | [5 empty] | <0.03 |  |  | 0.07 | 0.10 | 3.9 | <0.05 |  |  | 8 |  | 3 | 22 | 4 | 8000 |  | 30 | <90 | 0.5 | 1.4 | 5 | 1.4 | 0.3 | 18 | 0.04 | <0.23 | 0.21 | 5 | 1.1 | 0.6 | 1.8 | 0.14 | 0.9 | 0.022 | 0.04 |  | 0.04 |  |  | 0.018 | 0.28 | 0.5 | 0.5 | 0.04 | 1.1 | 0.005 |  |  |  | <0.06 | 0.011 | <0.05 | [5 empty] | <0.03 |  |  | 0.04 | 0.03 | 0.7 | <0.05 |  |  | 0.6 |  | 6 | 10 | 0.4 | 300 |  | 4 | 90 | 0.1 | 0.9 | 0.05 | 1 | 0.4 | 5 | 0.005 | 0.23 | 0.2 | 4 | 0.08 | 0.6 | 1 | 0.05 | 0.01 | 0.003 | 0.02 |  | 0.02 |  |  | 0.01 | 0.36 | 0.2 | 0.1 | 0.04 | 0.1 | 0.002 |  |  |  | 0.06 | 0.004 | 0.05 | [5 empty] | 0.03 |  |  | 0.01 | 0.04 | 0.05 | 0.05
ETPV065_022 | 7.4 |  | 8 | 661 | 120 | 316000 |  | 298 | <120 | 22.0 | 4.3 | 349 | 3.8 | 1.3 | 89 | 0.10 | <0.3 | 0.50 | 13 | 36.3 | 3.1 | 18.9 | 0.74 | 3.66 | 0.025 | 0.05 |  | 0.05 |  |  | 0.041 | 0.6 | 3.7 | 0.3 | 0.10 | 4.8 | <0.014 |  |  |  | <0.11 | 0.018 | <0.06 | [5 empty] | <0.08 |  |  | 0.06 | 0.037 | 0.26 | <0.05 |  |  | 0.6 |  | 3 | 18 | 3 | 6000 |  | 9 | <120 | 0.9 | 1.2 | 7 | 1.6 | 0.4 | 8 | 0.04 | <0.3 | 0.21 | 4 | 1.4 | 0.8 | 1.9 | 0.12 | 0.24 | 0.016 | 0.03 |  | 0.06 |  |  | 0.023 | 0.4 | 0.4 | 0.4 | 0.04 | 0.6 | <0.014 |  |  |  | <0.11 | 0.013 | <0.06 | [5 empty] | <0.08 |  |  | 0.05 | 0.027 | 0.07 | <0.05 |  |  | 0.8 |  | 7 | 20 | 0.6 | 400 |  | 5 | 100 | 0.1 | 0.9 | 0.07 | 1.6 | 0.5 | 7 | 0.04 | 0.3 | 0.26 | 5 | 0.1 | 0.8 | 1 | 0.07 | 0.005 | 0.01 | 0.007 |  | 0.02 |  |  | 0.023 | 0.5 | 0.2 | 0.2 | 0.04 | 0.1 | 0.01 |  |  |  | 0.1 | 0.005 | 0.06 | [5 empty] | 0.08 |  |  | 0.01 | 0.032 | 0.04 | 0.05
ETPV065_024 | 4.7 |  | 10 | 817 | 129 | 321000 |  | 590 | 140 | 15.1 | 4.2 | 416 | 9.9 | 2.9 | 128 | 0.12 | <0.4 | 1.13 | 27 | 38.6 | 2.5 | 24.2 | 1.49 | 15.0 | 0.041 | 0.044 |  | <0.08 |  |  | 0.035 | <0.5 | 1.86 | <1.2 | 0.45 | 15.9 | <0.011 |  |  |  | <0.020 | 0.019 | 0.05 | [5 empty] | <0.08 |  |  | <0.04 | 0.08 | 0.25 | <0.06 |  |  | 0.6 |  | 4 | 25 | 3 | 7000 |  | 30 | 110 | 0.5 | 1.2 | 6 | 1.8 | 0.4 | 9 | 0.05 | <0.4 | 0.28 | 4 | 1.5 | 0.7 | 2.1 | 0.17 | 0.6 | 0.026 | 0.027 |  | <0.08 |  |  | 0.022 | <0.5 | 0.28 | <1.2 | 0.07 | 1.5 | <0.011 |  |  |  | <0.020 | 0.016 | 0.05 | [5 empty] | <0.08 |  |  | <0.04 | 0.04 | 0.08 | <0.06 |  |  | 0.8 |  | 7 | 20 | 0.5 | 500 |  | 5 | 130 | 0.2 | 1 | 0.09 | 2 | 0.5 | 7 | 0.04 | 0.4 | 0.3 | 5 | 0.1 | 0.8 | 1 | 0.07 | 0.02 | 0.03 | 0.02 |  | 0.08 |  |  | 0.02 | 0.5 | 0.2 | 1 | 0.03 | 0.1 | 0.011 |  |  |  | 0.02 | 0.005 | 0.02 | [5 empty] | 0.08 |  |  | 0.04 | 0.04 | 0.07 | 0.06
ETPV065_025 | 235 |  | <9 | 756 | 135 | 327000 |  | 780 | <150 | 21.4 | 4.3 | 314 | 8.3 | 2.7 | 221 | 0.20 | <0.4 | 1.0 | 34 | 30.7 | 2.4 | 37 | 1.92 | 7.4 | 0.07 | 0.11 |  | <0.14 |  |  | 0.06 | 0.7 | 4.8 | <0.9 | 0.24 | 14.1 | <0.015 |  |  |  | <0.09 | <0.03 | 0.11 | [5 empty] | <0.09 |  |  | <0.08 | 0.09 | 0.29 | <0.07 |  |  | 13 |  | <9 | 20 | 5 | 6000 |  | 50 | <150 | 0.9 | 1.3 | 5 | 2.2 | 0.5 | 16 | 0.08 | <0.4 | 0.3 | 6 | 1.3 | 0.9 | 3 | 0.22 | 0.6 | 0.04 | 0.07 |  | <0.14 |  |  | 0.04 | 0.4 | 0.5 | <0.9 | 0.06 | 1.7 | <0.015 |  |  |  | <0.09 | <0.03 | 0.10 | [5 empty] | <0.09 |  |  | <0.08 | 0.06 | 0.12 | <0.07 |  |  | 1 |  | 9 | 21 | 0.7 | 500 |  | 5 | 100 | 0.2 | 1.4 | 0.09 | 2 | 0.6 | 8 | 0.06 | 0.4 | 0.3 | 6 | 0.1 | 0.9 | 1 | 0.09 | 0.02 | 0.02 | 0.01 |  | 0.1 |  |  | 0.03 | 0.5 | 0.3 | 0.9 | 0.05 | 0.2 | 0.01 |  |  |  | 0.09 | 0.03 | 0.08 | [5 empty] | 0.09 |  |  | 0.08 | 0.04 | 0.08 | 0.07
ETPV065_026 | 4.1 |  | <7 | 602 | 126 | 323000 |  | 302 | 130 | 17.1 | 3.6 | 359 | 7.4 | 1.9 | 247 | 0.13 | <0.3 | 0.84 | 33 | 33.9 | 2.5 | 27.5 | 0.72 | 5.9 | 0.08 | 0.10 |  | <0.13 |  |  | 0.06 | <0.5 | 2.9 | <1.4 | 0.17 | 6.8 | <0.005 |  |  |  | 0.07 | <0.03 | 0.14 | [5 empty] | 0.05 |  |  | <0.06 | <0.04 | 0.27 | <0.06 |  |  | 1.5 |  | <7 | 24 | 4 | 7000 |  | 20 | 90 | 0.6 | 1.5 | 8 | 1.8 | 0.4 | 15 | 0.06 | <0.3 | 0.29 | 6 | 1.6 | 0.8 | 2.6 | 0.16 | 0.5 | 0.03 | 0.06 |  | <0.13 |  |  | 0.03 | <0.5 | 0.4 | <1.4 | 0.06 | 0.8 | <0.005 |  |  |  | 0.11 | <0.03 | 0.09 | [5 empty] | 0.05 |  |  | <0.06 | <0.04 | 0.08 | <0.06 |  |  | 0.9 |  | 7 | 20 | 0.5 | 400 |  | 4 | 110 | 0.1 | 1 | 0.08 | 1 | 0.5 | 7 | 0.03 | 0.3 | 0.3 | 5 | 0.09 | 0.7 | 1 | 0.06 | 0.02 | 0.02 | 0.01 |  | 0.13 |  |  | 0.02 | 0.5 | 0.2 | 1 | 0.03 | 0.1 | 0.005 |  |  |  | 0.03 | 0.03 | 0.03 | [5 empty] | 0.02 |  |  | 0.06 | 0.04 | 0.05 | 0.06
ETPV065_029 | <0.8 |  | 16 | 519 | 145 | 328000 |  | 80 | <100 | 16.9 | 4.6 | 344 | 3.0 | 2.5 | 263 | 0.24 | 0.26 | 1.12 | 41 | 36.4 | 3.1 | 25.6 | 0.24 | 2.01 | 0.18 | 0.17 |  | <0.020 |  |  | 0.048 | <0.4 | 2.8 | <0.8 | 0.19 | 1.9 | <0.0028 |  |  |  | <0.07 | 0.028 | 0.13 | [5 empty] | 0.021 |  |  | 0.041 | <0.028 | 0.67 | <0.06 |  |  | <0.8 |  | 4 | 13 | 3 | 6000 |  | 5 | <100 | 0.5 | 1.2 | 6 | 1.1 | 0.3 | 13 | 0.06 | 0.19 | 0.25 | 4 | 1.3 | 0.7 | 2.1 | 0.05 | 0.16 | 0.04 | 0.08 |  | <0.020 |  |  | 0.027 | <0.4 | 0.3 | <0.8 | 0.04 | 0.4 | <0.0028 |  |  |  | <0.07 | 0.024 | 0.07 | [5 empty] | 0.022 |  |  | 0.027 | <0.028 | 0.20 | <0.06 |  |  | 0.8 |  | 6 | 16 | 0.5 | 400 |  | 4 | 100 | 0.1 | 1 | 0.05 | 1.4 | 0.4 | 6 | 0.04 | 0.23 | 0.2 | 4 | 0.08 | 0.6 | 1 | 0.04 | 0.01 | 0.01 | 0.03 |  | 0.020 |  |  | 0.02 | 0.4 | 0.2 | 0.8 | 0.04 | 0.03 | 0.003 |  |  |  | 0.07 | 0.026 | 0.07 | [5 empty] | 0.01 |  |  | 0.01 | 0.03 | 0.05 | 0.06
ETPV065_031 | 17.8 |  | 11 | 629 | 120.5 | 312000 |  | 530 | 120 | 15.3 | 4.3 | 297 | 7.7 | 2.9 | 168 | 0.15 | <0.4 | 1.16 | 29 | 31.5 | 2.8 | 24.5 | 1.20 | 7.00 | 0.070 | 0.13 |  | <0.11 |  |  | 0.041 | <0.5 | 5.7 | <1.0 | 0.15 | 8.7 | 0.006 |  |  |  | <0.07 | <0.023 | <0.08 | [5 empty] | 0.024 |  |  | <0.07 | 0.08 | 0.41 | <0.07 |  |  | 1.2 |  | 3 | 14 | 2.9 | 5000 |  | 30 | 90 | 0.5 | 1.3 | 4 | 1.8 | 0.5 | 10 | 0.08 | <0.4 | 0.26 | 4 | 1.1 | 0.7 | 1.9 | 0.16 | 0.29 | 0.024 | 0.05 |  | <0.11 |  |  | 0.020 | <0.5 | 0.4 | <1.0 | 0.04 | 1.0 | 0.007 |  |  |  | <0.07 | <0.023 | <0.08 | [5 empty] | 0.028 |  |  | <0.07 | 0.04 | 0.10 | <0.07 |  |  | 0.9 |  | 7 | 19 | 0.5 | 400 |  | 5 | 110 | 0.1 | 1 | 0.08 | 2 | 0.5 | 7 | 0.06 | 0.4 | 0.3 | 5 | 0.07 | 0.8 | 1 | 0.08 | 0.02 | 0.01 | 0.02 |  | 0.1 |  |  | 0.004 | 0.5 | 0.3 | 1 | 0.04 | 0.2 | 0.003 |  |  |  | 0.07 | 0.023 | 0.08 | [5 empty] | 0.01 |  |  | 0.07 | 0.03 | 0.06 | 0.07
ETPV065_036 | 81 |  | 21 | 895 | 115 | 317000 |  | 1260 | 130 | 18.9 | 6.5 | 307 | 8.2 | 3.2 | 213 | 0.09 | <0.4 | 1.71 | 13 | 30.2 | 2.8 | 36.9 | 3.09 | 17.4 | 0.077 | 0.11 |  | 0.04 |  |  | 0.047 | 0.5 | 5.1 | <0.9 | 0.18 | 25.7 | 0.006 |  |  |  | <0.08 | 0.012 | 0.05 | [5 empty] | <0.04 |  |  | 0.06 | 0.14 | 0.54 | <0.05 |  |  | 8 |  | 4 | 25 | 3 | 5000 |  | 30 | 70 | 0.6 | 1.6 | 5 | 1.4 | 0.4 | 13 | 0.05 | <0.4 | 0.26 | 3 | 1.2 | 0.6 | 2.4 | 0.22 | 0.9 | 0.027 | 0.04 |  | 0.04 |  |  | 0.021 | 0.3 | 0.4 | <0.9 | 0.04 | 1.5 | 0.007 |  |  |  | <0.08 | 0.009 | 0.05 | [5 empty] | <0.04 |  |  | 0.06 | 0.04 | 0.15 | <0.05 |  |  | 0.8 |  | 6 | 20 | 0.5 | 400 |  | 4 | 90 | 0.1 | 1 | 0.06 | 1 | 0.4 | 7 | 0.04 | 0.4 | 0.2 | 5 | 0.1 | 0.7 | 1 | 0.06 | 0.02 | 0.02 | 0.03 |  | 0.02 |  |  | 0.01 | 0.4 | 0.2 | 0.9 | 0.03 | 0.09 | 0.003 |  |  |  | 0.08 | 0.005 | 0.05 | [5 empty] | 0.04 |  |  | 0.04 | 0.03 | 0.07 | 0.05
ETPV065_037 | 49.8 |  | 13 | 1087 | 122 | 326000 |  | 1096 | <120 | 17.1 | 5.3 | 301 | 7.7 | 3.1 | 147 | 0.11 | 0.37 | 1.80 | 22 | 32.8 | 2.6 | 27.7 | 2.69 | 18.6 | 0.13 | 0.10 |  | <0.11 |  |  | 0.039 | 0.50 | 9.0 | 0.7 | 0.19 | 20.4 | <0.010 |  |  |  | <0.10 | 0.041 | 0.16 | [5 empty] | 0.013 |  |  | 0.07 | 0.12 | 0.88 | <0.05 |  |  | 2.8 |  | 4 | 26 | 3 | 5000 |  | 29 | <120 | 0.5 | 1.3 | 4 | 1.7 | 0.4 | 10 | 0.04 | 0.25 | 0.29 | 4 | 1.1 | 0.6 | 2.2 | 0.19 | 0.7 | 0.03 | 0.04 |  | <0.11 |  |  | 0.022 | 0.29 | 0.5 | 0.5 | 0.04 | 1.2 | <0.010 |  |  |  | <0.10 | 0.023 | 0.08 | [5 empty] | 0.019 |  |  | 0.05 | 0.04 | 0.23 | <0.05 |  |  | 0.7 |  | 7 | 20 | 0.5 | 400 |  | 4 | 100 | 0.1 | 0.7 | 0.07 | 2 | 0.5 | 7 | 0.04 | 0.28 | 0.2 | 5 | 0.07 | 0.7 | 1 | 0.06 | 0.03 | 0.004 | 0.007 |  | 0.11 |  |  | 0.02 | 0.43 | 0.2 | 0.2 | 0.04 | 0.1 | 0.010 |  |  |  | 0.10 | 0.02 | 0.06 | [5 empty] | 0.01 |  |  | 0.04 | 0.03 | 0.06 | 0.05
ETPV065_038 | 89 |  | 10 | 972 | 113.1 | 327000 |  | 994 | <110 | 18.8 | 5.3 | 306 | 9.9 | 3.1 | 213 | 0.11 | <0.4 | 1.1 | 22 | 31.3 | 3.3 | 30.5 | 2.40 | 16.1 | 0.087 | 0.11 |  | 0.11 |  |  | 0.072 | <0.5 | 6.5 | 1.0 | 0.17 | 18.9 | <0.015 |  |  |  | <0.09 | 0.020 | 0.09 | [5 empty] | 0.020 |  |  | 0.05 | 0.10 | 2.3 | <0.05 |  |  | 4 |  | 4 | 23 | 2.8 | 5000 |  | 22 | <110 | 0.7 | 1.3 | 4 | 1.8 | 0.4 | 11 | 0.06 | <0.4 | 0.3 | 4 | 1.0 | 0.7 | 1.8 | 0.23 | 0.7 | 0.028 | 0.05 |  | 0.12 |  |  | 0.029 | <0.5 | 0.5 | 0.8 | 0.05 | 1.3 | <0.015 |  |  |  | <0.09 | 0.017 | 0.07 | [5 empty] | 0.025 |  |  | 0.04 | 0.05 | 0.5 | <0.05 |  |  | 0.8 |  | 7 | 20 | 0.6 | 500 |  | 5 | 110 | 0.1 | 1 | 0.06 | 2 | 0.5 | 7 | 0.06 | 0.4 | 0.3 | 5 | 0.09 | 0.7 | 1 | 0.07 | 0.03 | 0.02 | 0.03 |  | 0.02 |  |  | 0.02 | 0.5 | 0.2 | 0.2 | 0.04 | 0.1 | 0.01 |  |  |  | 0.09 | 0.019 | 0.06 | [5 empty] | 0.01 |  |  | 0.01 | 0.04 | 0.08 | 0.05
ETPV065_040 | 20.5 |  | <7 | 646 | 120 | 320000 |  | 560 | 110 | 18.1 | 5.4 | 306 | 10.7 | 2.7 | 216 | 0.22 | <0.3 | 0.73 | 37 | 33.0 | 2.4 | 28.1 | 1.30 | 7.3 | 0.091 | 0.07 |  | <0.07 |  |  | 0.050 | <0.4 | 6.0 | <0.8 | 0.20 | 10.5 | <0.010 |  |  |  | <0.08 | <0.024 | 0.05 | [5 empty] | <0.05 |  |  | 0.07 | 0.045 | 0.47 | <0.05 |  |  | 2.2 |  | <7 | 19 | 3 | 5000 |  | 40 | 80 | 0.6 | 1.3 | 3 | 1.7 | 0.4 | 12 | 0.07 | <0.3 | 0.24 | 4 | 1.1 | 0.6 | 1.8 | 0.18 | 0.5 | 0.029 | 0.04 |  | <0.07 |  |  | 0.019 | <0.4 | 0.5 | <0.8 | 0.05 | 1.0 | <0.010 |  |  |  | <0.08 | <0.024 | 0.05 | [5 empty] | <0.05 |  |  | 0.05 | 0.025 | 0.11 | <0.05 |  |  | 0.8 |  | 7 | 20 | 0.5 | 400 |  | 4 | 90 | 0.1 | 0.7 | 0.06 | 1 | 0.4 | 6 | 0.04 | 0.3 | 0.25 | 5 | 0.1 | 0.7 | 1 | 0.07 | 0.01 | 0.02 | 0.04 |  | 0.07 |  |  | 0.01 | 0.4 | 0.2 | 0.8 | 0.04 | 0.1 | 0.01 |  |  |  | 0.08 | 0.02 | 0.05 | [5 empty] | 0.05 |  |  | 0.04 | 0.02 | 0.05 | 0.05
ETPV065_041 | 4.1 |  | 15 | 560 | 115 | 312000 |  | 190 | <140 | 14.8 | 5.1 | 312 | 10.2 | 0.7 | 143 | 0.10 | <0.5 | 0.82 | 29 | 31.7 | 2.4 | 18.9 | 0.40 | 3.93 | 0.10 | 0.07 |  | <0.16 |  |  | 0.027 | <0.5 | 6.8 | <1.1 | 0.13 | 3.3 | <0.016 |  |  |  | 0.08 | <0.03 | 0.09 | [5 empty] | <0.07 |  |  | 0.09 | 0.046 | 1.02 | <0.05 |  |  | 0.6 |  | 4 | 13 | 3 | 5000 |  | 13 | <140 | 0.6 | 1.6 | 5 | 2.0 | 0.5 | 10 | 0.06 | <0.5 | 0.26 | 5 | 1.3 | 0.8 | 2.0 | 0.10 | 0.27 | 0.03 | 0.03 |  | <0.16 |  |  | 0.019 | <0.5 | 0.5 | <1.1 | 0.04 | 0.6 | <0.016 |  |  |  | 0.05 | <0.03 | 0.07 | [5 empty] | <0.07 |  |  | 0.06 | 0.028 | 0.25 | <0.05 |  |  | 0.9 |  | 8 | 21 | 0.6 | 500 |  | 5 | 100 | 0.1 | 1 | 0.08 | 2 | 0.6 | 8 | 0.07 | 0.5 | 0.29 | 6 | 0.07 | 0.9 | 1 | 0.08 | 0.005 | 0.004 | 0.008 |  | 0.2 |  |  | 0.02 | 0.5 | 0.2 | 1 | 0.03 | 0.2 | 0.02 |  |  |  | 0.02 | 0.03 | 0.07 | [5 empty] | 0.07 |  |  | 0.01 | 0.03 | 0.07 | 0.05
ETPV065_042 | 1.3 |  | 28 | 441 | 87 | 305000 |  | 151 | <130 | 13.0 | 4.8 | 307 | 8.6 | 0.9 | 102 | 0.18 | <0.5 | 0.8 | 23 | 32.2 | 2.6 | 17.2 | 0.39 | 3.7 | 0.043 | 0.06 |  | 0.16 |  |  | <0.03 | <0.5 | 5.9 | <1.0 | 0.16 | 3.0 | <0.024 |  |  |  | <0.05 | <0.012 | <0.09 | [5 empty] | <0.06 |  |  | <0.07 | 0.04 | 1.0 | <0.06 |  |  | 0.7 |  | 7 | 21 | 4 | 8000 |  | 9 | <130 | 0.7 | 2.2 | 8 | 2.0 | 0.4 | 13 | 0.09 | <0.5 | 0.5 | 5 | 1.5 | 1.1 | 2.7 | 0.13 | 0.5 | 0.028 | 0.04 |  | 0.22 |  |  | <0.03 | <0.5 | 0.8 | <1.0 | 0.06 | 0.8 | <0.024 |  |  |  | <0.05 | <0.012 | <0.09 | [5 empty] | <0.06 |  |  | <0.07 | 0.04 | 0.5 | <0.06 |  |  | 0.9 |  | 8 | 20 | 0.6 | 500 |  | 5 | 100 | 0.2 | 1 | 0.09 | 2 | 0.5 | 7 | 0.04 | 0.5 | 0.3 | 5 | 0.1 | 0.9 | 1 | 0.1 | 0.03 | 0.028 | 0.02 |  | 0.06 |  |  | 0.03 | 0.5 | 0.2 | 1 | 0.03 | 0.2 | 0.02 |  |  |  | 0.05 | 0.012 | 0.09 | [5 empty] | 0.06 |  |  | 0.07 | 0.02 | 0.06 | 0.06
ETPV065_043 | 387 |  | 30 | 492 | 136 | 310000 |  | 349 | 280 | 16.4 | 14 | 288 | 6.7 | 2.3 | 131 | 0.19 | <0.5 | 1.2 | 27 | 30.7 | 2.0 | 17.1 | 0.85 | 4.7 | 0.07 | <0.04 |  | <0.18 |  |  | <0.03 | <0.5 | 7.2 | <0.9 | 0.11 | 6.2 | <0.022 |  |  |  | <0.13 | 0.03 | 0.08 | [5 empty] | <0.10 |  |  | <0.10 | <0.06 | 0.85 | <0.07 |  |  | 15 |  | 7 | 19 | 6 | 8000 |  | 29 | 110 | 0.9 | 6 | 7 | 2.0 | 0.6 | 15 | 0.09 | <0.5 | 0.5 | 6 | 1.7 | 1.1 | 2.6 | 0.25 | 0.4 | 0.05 | <0.04 |  | <0.18 |  |  | <0.03 | <0.5 | 0.7 | <0.9 | 0.06 | 1.2 | <0.022 |  |  |  | <0.13 | 0.03 | 0.10 | [5 empty] | <0.10 |  |  | <0.10 | <0.06 | 0.11 | <0.07 |  |  | 1 |  | 9 | 21 | 0.7 | 500 |  | 5 | 120 | 0.2 | 1 | 0.08 | 2 | 0.6 | 8 | 0.06 | 0.5 | 0.3 | 6 | 0.1 | 0.9 | 1 | 0.1 | 0.04 | 0.03 | 0.04 |  | 0.2 |  |  | 0.03 | 0.5 | 0.2 | 0.9 | 0.05 | 0.08 | 0.02 |  |  |  | 0.1 | 0.01 | 0.05 | [5 empty] | 0.10 |  |  | 0.10 | 0.06 | 0.09 | 0.07
ETPV065_044 | 27.7 |  | 13 | 848 | 115.7 | 310000 |  | 1260 | 230 | 17.9 | 4.2 | 305 | 6.4 | 2.8 | 87 | 0.05 | <0.28 | 1.00 | 7 | 31.6 | 1.7 | 26.5 | 2.92 | 14.6 | 0.030 | 0.09 |  | <0.07 |  |  | <0.023 | <0.4 | 5.9 | 0.4 | 0.20 | 23.3 | <0.013 |  |  |  | <0.08 | 0.016 | <0.10 | [5 empty] | 0.03 |  |  | 0.06 | 0.12 | 1.54 | <0.05 |  |  | 2.0 |  | 4 | 17 | 2.8 | 5000 |  | 40 | 90 | 0.5 | 1.4 | 4 | 1.3 | 0.4 | 9 | 0.04 | <0.28 | 0.24 | 3 | 1.0 | 0.6 | 1.7 | 0.23 | 0.5 | 0.017 | 0.04 |  | <0.07 |  |  | <0.023 | <0.4 | 0.4 | 0.4 | 0.04 | 1.8 | <0.013 |  |  |  | <0.08 | 0.010 | <0.10 | [5 empty] | 0.03 |  |  | 0.05 | 0.04 | 0.23 | <0.05 |  |  | 0.8 |  | 7 | 20 | 0.5 | 400 |  | 4 | 90 | 0.1 | 1 | 0.04 | 1.4 | 0.4 | 6 | 0.04 | 0.3 | 0.2 | 4 | 0.07 | 0.7 | 0.9 | 0.06 | 0.03 | 0.02 | 0.02 |  | 0.07 |  |  | 0.02 | 0.4 | 0.2 | 0.1 | 0.03 | 0.2 | 0.01 |  |  |  | 0.08 | 0.005 | 0.1 | [5 empty] | 0.01 |  |  | 0.04 | 0.03 | 0.04 | 0.05
ETPV065_046 | 123 |  | <9 | 946 | 126 | 320000 |  | 996 | <130 | 19.2 | 7.2 | 281 | 5.1 | 3.4 | 314 | 0.39 | <0.4 | 2.1 | 58 | 28.8 | 3.6 | 34.8 | 2.34 | 26.1 | 0.14 | 0.11 |  | <0.17 |  |  | 0.036 | <0.5 | 4.2 | <1.1 | 0.40 | 21.0 | <0.020 |  |  |  | <0.09 | 0.07 | 0.20 | [5 empty] | <0.07 |  |  | 0.05 | 0.17 | 0.57 | <0.06 |  |  | 6 |  | <9 | 18 | 3 | 6000 |  | 23 | <130 | 0.5 | 1.6 | 3 | 1.4 | 0.4 | 26 | 0.09 | <0.4 | 0.3 | 5 | 1.0 | 0.7 | 2.3 | 0.24 | 0.8 | 0.04 | 0.05 |  | <0.17 |  |  | 0.026 | <0.5 | 0.5 | <1.1 | 0.06 | 1.4 | <0.020 |  |  |  | <0.09 | 0.03 | 0.11 | [5 empty] | <0.07 |  |  | 0.04 | 0.06 | 0.13 | <0.06 |  |  | 0.9 |  | 9 | 20 | 0.6 | 500 |  | 5 | 130 | 0.2 | 1 | 0.08 | 1.5 | 0.5 | 8 | 0.03 | 0.4 | 0.3 | 5 | 0.09 | 0.7 | 1 | 0.09 | 0.005 | 0.02 | 0.03 |  | 0.17 |  |  | 0.029 | 0.5 | 0.2 | 1.1 | 0.03 | 0.1 | 0.02 |  |  |  | 0.09 | 0.006 | 0.02 | [5 empty] | 0.07 |  |  | 0.01 | 0.04 | 0.07 | 0.06
ETPV065_049 | 13.7 |  | 25 | 668 | 124 | 331000 |  | 393 | 150 | 20.8 | 6.1 | 359 | 8.2 | 3.7 | 204 | 0.28 | <0.3 | 2.0 | 43 | 35.1 | 2.4 | 36.3 | 0.98 | 6.9 | 0.11 | 0.07 |  | <0.023 |  |  | 0.033 | <0.5 | 4.6 | <0.16 | 0.35 | 9.1 | <0.016 |  |  |  | <0.14 | 0.032 | <0.09 | [5 empty] | 0.04 |  |  | 0.05 | 0.067 | 0.28 | <0.06 |  |  | 1.0 |  | 5 | 19 | 3 | 6000 |  | 13 | 80 | 0.7 | 1.4 | 7 | 1.6 | 0.4 | 11 | 0.07 | <0.3 | 0.3 | 4 | 1.5 | 0.7 | 2.5 | 0.13 | 0.4 | 0.03 | 0.04 |  | <0.023 |  |  | 0.022 | <0.5 | 0.5 | <0.16 | 0.05 | 0.8 | <0.016 |  |  |  | <0.14 | 0.020 | <0.09 | [5 empty] | 0.03 |  |  | 0.04 | 0.028 | 0.08 | <0.06 |  |  | 0.8 |  | 7 | 20 | 0.5 | 400 |  | 4 | 90 | 0.1 | 0.9 | 0.07 | 1 | 0.5 | 7 | 0.05 | 0.3 | 0.2 | 5 | 0.07 | 0.7 | 1 | 0.07 | 0.02 | 0.03 | 0.04 |  | 0.02 |  |  | 0.02 | 0.5 | 0.2 | 0.2 | 0.03 | 0.2 | 0.02 |  |  |  | 0.14 | 0.005 | 0.09 | [5 empty] | 0.01 |  |  | 0.04 | 0.02 | 0.08 | 0.06
ETPV068_002 | 3.3 |  | <13 | 510 | 143 | 300000 |  | 250 | 290 | 28 | 11 | 700 | 22 | 1.0 | 69 | <0.05 | <0.4 | 2.0 | <5 | 61 | 5.8 | 3.4 | 0.29 | 1.9 | 0.12 | 3.2 |  | <0.09 |  |  | 0.024 | <0.6 | 6.2 | <1.2 | 0.26 | 1.9 | <0.018 |  |  |  | <0.11 | <0.006 | <0.06 | [5 empty] | 0.05 |  |  | <0.04 | 0.19 | <0.08 | <0.07 |  |  | 1.3 |  | <13 | 70 | 18 | 40000 |  | 40 | 190 | 4 | 4 | 80 | 5 | 0.6 | 15 | <0.05 | <0.4 | 0.6 | <5 | 8 | 1.7 | 1.7 | 0.11 | 0.3 | 0.06 | 0.9 |  | <0.09 |  |  | 0.021 | <0.6 | 1.1 | <1.2 | 0.09 | 0.6 | <0.018 |  |  |  | <0.11 | <0.006 | <0.06 | [5 empty] | 0.05 |  |  | <0.04 | 0.08 | <0.08 | <0.07 |  |  | 1.8 |  | 10 | 30 | 0.9 | 500 |  | 5 | 200 | 0.2 | 2 | 0.1 | 2 | 0.5 | 7 | 0.05 | 0.4 | 0.3 | 5 | 0.1 | 0.7 | 2 | 0.08 | 0.03 | 0.02 | 0.009 |  | 0.09 |  |  | 0.02 | 0.6 | 0.3 | 1 | 0.04 | 0.1 | 0.02 |  |  |  | 0.1 | 0.006 | 0.06 | [5 empty] | 0.04 |  |  | 0.04 | 0.04 | 0.08 | 0.07
ETPV068_003 | 2.9 |  | <13 | 470 | 122 | 310000 |  | 241 | <180 | 27 | 4.3 | 690 | 23 | 1.1 | 65 | <0.09 | <0.4 | 2.4 | <4 | 62 | 6.1 | 3.7 | 0.35 | 1.24 | <0.022 | 0.07 |  | <0.09 |  |  | <0.025 | <0.6 | 6.6 | <1.1 | 0.26 | 1.2 | <0.012 |  |  |  | <0.07 | <0.028 | <0.08 | [5 empty] | <0.012 |  |  | <0.04 | 0.16 | <0.07 | <0.07 |  |  | 1.3 |  | <13 | 70 | 15 | 40000 |  | 29 | <180 | 4 | 2.1 | 80 | 5 | 0.5 | 14 | <0.09 | <0.4 | 0.6 | <4 | 8 | 1.5 | 1.9 | 0.12 | 0.26 | <0.022 | 0.05 |  | <0.09 |  |  | <0.025 | <0.6 | 1.1 | <1.1 | 0.09 | 0.4 | <0.012 |  |  |  | <0.07 | <0.028 | <0.08 | [5 empty] | <0.012 |  |  | <0.04 | 0.07 | <0.07 | <0.07 |  |  | 1.8 |  | 10 | 30 | 0.8 | 600 |  | 5 | 180 | 0.2 | 2 | 0.08 | 2 | 0.5 | 7 | 0.09 | 0.4 | 0.3 | 4 | 0.07 | 0.8 | 2 | 0.07 | 0.03 | 0.02 | 0.04 |  | 0.09 |  |  | 0.02 | 0.6 | 0.3 | 1.1 | 0.04 | 0.03 | 0.01 |  |  |  | 0.07 | 0.03 | 0.08 | [5 empty] | 0.012 |  |  | 0.04 | 0.03 | 0.07 | 0.07
ETPV068_004 | 4.1 |  | 24 | 490 | 145 | 320000 |  | 222 | 250 | 29 | 4.4 | 680 | 21 | 1.1 | 60 | <0.06 | <0.4 | 2.1 | <5 | 61 | 5.6 | 3.0 | 0.33 | 1.6 | 0.025 | 0.12 |  | <0.025 |  |  | 0.019 | <0.6 | 6.9 | <1.1 | 0.27 | 1.1 | <0.018 |  |  |  | <0.019 | 0.007 | <0.06 | [5 empty] | <0.06 |  |  | <0.05 | 0.12 | <0.08 | <0.06 |  |  | 1.4 |  | 9 | 70 | 18 | 40000 |  | 29 | 180 | 4 | 2.1 | 80 | 4 | 0.5 | 13 | <0.06 | <0.4 | 0.6 | <5 | 8 | 1.4 | 1.6 | 0.11 | 0.3 | 0.018 | 0.06 |  | <0.025 |  |  | 0.013 | <0.6 | 1.2 | <1.1 | 0.08 | 0.4 | <0.018 |  |  |  | <0.019 | 0.010 | <0.06 | [5 empty] | <0.06 |  |  | <0.05 | 0.06 | <0.08 | <0.06 |  |  | 1.8 |  | 12 | 30 | 0.8 | 500 |  | 5 | 190 | 0.2 | 2 | 0.08 | 2 | 0.5 | 7 | 0.06 | 0.4 | 0.3 | 5 | 0.05 | 0.9 | 2 | 0.08 | 0.03 | 0.01 | 0.008 |  | 0.02 |  |  | 0.004 | 0.6 | 0.3 | 1.1 | 0.03 | 0.03 | 0.02 |  |  |  | 0.019 | 0.005 | 0.06 | [5 empty] | 0.06 |  |  | 0.05 | 0.03 | 0.08 | 0.06
ETPV068_006 | 3.5 |  | <16 | 400 | 130 | 320000 |  | 180 | <230 | 27 | 14 | 560 | 18 | 1.2 | 26 | <0.10 | <0.7 | 2.2 | <6 | 61 | 5.3 | 3.9 | 0.24 | 1.0 | 0.10 | 2.0 |  | <0.14 |  |  | <0.03 | <0.8 | 7.7 | <0.5 | 0.15 | 1.5 | 0.011 |  |  |  | <0.11 | 0.013 | <0.09 | [5 empty] | <0.029 |  |  | 0.04 | 0.07 | <0.11 | <0.10 |  |  | 2.0 |  | <16 | 80 | 18 | 40000 |  | 27 | <230 | 3 | 6 | 70 | 5 | 0.7 | 10 | <0.10 | <0.7 | 0.7 | <6 | 9 | 1.9 | 2.3 | 0.15 | 0.3 | 0.07 | 0.6 |  | <0.14 |  |  | <0.03 | <0.8 | 1.6 | <0.5 | 0.08 | 0.6 | 0.017 |  |  |  | <0.11 | 0.016 | <0.09 | [5 empty] | <0.029 |  |  | 0.07 | 0.06 | <0.11 | <0.10 |  |  | 2.3 |  | 20 | 40 | 1 | 700 |  | 6 | 230 | 0.3 | 3 | 0.1 | 2 | 0.6 | 9 | 0.10 | 0.7 | 0.4 | 6 | 0.1 | 1 | 2 | 0.1 | 0.03 | 0.04 | 0.02 |  | 0.1 |  |  | 0.03 | 0.8 | 0.4 | 0.5 | 0.05 | 0.07 | 0.008 |  |  |  | 0.1 | 0.01 | 0.09 | [5 empty] | 0.03 |  |  | 0.03 | 0.05 | 0.11 | 0.1
ETPV068_008 | 1.8 |  | <11 | 410 | 135 | 310000 |  | 172 | <180 | 25 | 7 | 580 | 20 | 1.5 | 37 | 0.13 | <0.4 | 2.7 | <4 | 57 | 5.9 | <1.5 | 0.19 | 1.01 | <0.023 | 0.11 |  | <0.14 |  |  | <0.016 | <0.6 | 5.3 | <1.5 | 0.16 | 1.1 | <0.011 |  |  |  | 0.02 | 0.005 | 0.02 | [5 empty] | <0.011 |  |  | 0.015 | 0.12 | <0.07 | <0.06 |  |  | 1.1 |  | <11 | 60 | 17 | 40000 |  | 24 | <180 | 3 | 4 | 70 | 4 | 0.5 | 10 | 0.08 | <0.4 | 0.6 | <4 | 7 | 1.5 | <1.5 | 0.11 | 0.21 | <0.023 | 0.08 |  | <0.14 |  |  | <0.016 | <0.6 | 1.0 | <1.5 | 0.06 | 0.4 | <0.011 |  |  |  | 0.04 | 0.006 | 0.04 | [5 empty] | <0.011 |  |  | 0.019 | 0.05 | <0.07 | <0.06 |  |  | 1.8 |  | 11 | 30 | 0.7 | 500 |  | 5 | 200 | 0.2 | 2 | 0.07 | 2 | 0.5 | 6 | 0.07 | 0.4 | 0.3 | 4 | 0.08 | 0.7 | 1.5 | 0.08 | 0.03 | 0.02 | 0.007 |  | 0.1 |  |  | 0.02 | 0.6 | 0.3 | 1 | 0.04 | 0.03 | 0.01 |  |  |  | 0.02 | 0.005 | 0.02 | [5 empty] | 0.011 |  |  | 0.01 | 0.02 | 0.07 | 0.06
ETPV068_013 | <3 |  | 30 | 340 | 111 | 290000 |  | 92 | <300 | 27 | 10 | 510 | 27 | 1.0 | 25 | <0.11 | <1.0 | 1.7 | <7 | 52 | 5.3 | <2.9 | 0.21 | 0.70 | <0.05 | 0.10 |  | <0.22 |  |  | <0.06 | <1.0 | 3.2 | <1.9 | 0.13 | 0.5 | <0.04 |  |  |  | <0.17 | <0.05 | <0.21 | [5 empty] | <0.06 |  |  | <0.06 | <0.07 | <0.14 | <0.11 |  |  | <3 |  | 17 | 60 | 23 | 40000 |  | 15 | <300 | 5 | 11 | 80 | 8 | 0.8 | 12 | <0.11 | <1.0 | 0.6 | <7 | 9 | 2.2 | <2.9 | 0.21 | 0.22 | <0.05 | 0.14 |  | <0.22 |  |  | <0.06 | <1.0 | 1.1 | <1.9 | 0.12 | 0.4 | <0.04 |  |  |  | <0.17 | <0.05 | <0.21 | [5 empty] | <0.06 |  |  | <0.06 | <0.07 | <0.14 | <0.11 |  |  | 3 |  | 21 | 50 | 1 | 900 |  | 8 | 300 | 0.3 | 4 | 0.2 | 3 | 0.8 | 10 | 0.11 | 1 | 0.4 | 7 | 0.2 | 1 | 2.9 | 0.1 | 0.05 | 0.05 | 0.07 |  | 0.22 |  |  | 0.06 | 1 | 0.5 | 1.9 | 0.08 | 0.3 | 0.04 |  |  |  | 0.17 | 0.05 | 0.2 | [5 empty] | 0.06 |  |  | 0.06 | 0.07 | 0.1 | 0.11
ETPV068_017 | 6.1 |  | 15 | 430 | 182 | 320000 |  | 171 | 230 | 25 | 3.8 | 540 | 31 | 1.9 | 24 | 0.13 | <0.5 | 2.6 | <5 | 60 | 6.1 | 1.7 | 0.21 | 1.37 | <0.021 | 0.06 |  | <0.14 |  |  | <0.03 | <0.6 | 6.3 | <0.7 | 0.23 | 1.4 | <0.015 |  |  |  | <0.07 | <0.018 | <0.017 | [5 empty] | <0.04 |  |  | <0.06 | 0.09 | <0.07 | <0.06 |  |  | 1.6 |  | 8 | 60 | 22 | 40000 |  | 23 | 150 | 3 | 2.0 | 60 | 6 | 0.7 | 8 | 0.07 | <0.5 | 0.6 | <5 | 8 | 1.4 | 1.4 | 0.10 | 0.25 | <0.021 | 0.05 |  | <0.14 |  |  | <0.03 | <0.6 | 1.1 | <0.7 | 0.07 | 0.5 | <0.015 |  |  |  | <0.07 | <0.018 | <0.017 | [5 empty] | <0.04 |  |  | <0.06 | 0.05 | <0.07 | <0.06 |  |  | 1.8 |  | 12 | 30 | 0.8 | 500 |  | 5 | 160 | 0.2 | 2 | 0.09 | 2 | 0.5 | 7 | 0.008 | 0.5 | 0.3 | 5 | 0.08 | 0.7 | 1.5 | 0.07 | 0.02 | 0.021 | 0.04 |  | 0.14 |  |  | 0.03 | 0.6 | 0.2 | 0.7 | 0.03 | 0.1 | 0.01 |  |  |  | 0.07 | 0.02 | 0.02 | [5 empty] | 0.04 |  |  | 0.06 | 0.05 | 0.07 | 0.06
ETPV068_018 | <2.0 |  | <15 | 390 | 92 | 320000 |  | 62 | <220 | 33 | 3.9 | 470 | 24 | 1.1 | 13 | <0.07 | <0.4 | 1.1 | <5 | 56 | 6.0 | <1.7 | 0.20 | 0.38 | <0.04 | 0.07 |  | 0.03 |  |  | <0.025 | <0.7 | 1.3 | <1.6 | 0.12 | 0.41 | <0.017 |  |  |  | <0.021 | <0.03 | <0.019 | [5 empty] | <0.06 |  |  | <0.05 | 0.046 | <0.08 | <0.06 |  |  | <2.0 |  | <15 | 60 | 12 | 40000 |  | 11 | <220 | 4 | 2.5 | 50 | 5 | 0.5 | 7 | <0.07 | <0.4 | 0.5 | <5 | 7 | 1.6 | <1.7 | 0.11 | 0.10 | <0.04 | 0.05 |  | 0.05 |  |  | <0.025 | <0.7 | 0.4 | <1.6 | 0.06 | 0.25 | <0.017 |  |  |  | <0.021 | <0.03 | <0.019 | [5 empty] | <0.06 |  |  | <0.05 | 0.029 | <0.08 | <0.06 |  |  | 2 |  | 10 | 40 | 1 | 600 |  | 6 | 200 | 0.2 | 2 | 0.09 | 2 | 0.5 | 8 | 0.07 | 0.4 | 0.3 | 5 | 0.09 | 0.7 | 1.7 | 0.08 | 0.006 | 0.04 | 0.009 |  | 0.03 |  |  | 0.025 | 0.7 | 0.3 | 2 | 0.04 | 0.2 | 0.02 |  |  |  | 0.021 | 0.03 | 0.019 | [5 empty] | 0.06 |  |  | 0.05 | 0.02 | 0.08 | 0.06
ETPV068_022 | 2.9 |  | <14 | 410 | 120 | 320000 |  | 149 | <180 | 26 | 3.5 | 580 | 22 | 2.1 | 22 | 0.19 | <0.5 | 4.6 | <4 | 57 | 5.8 | <1.7 | 0.23 | 0.74 | <0.04 | 0.03 |  | 0.09 |  |  | 0.029 | <0.6 | 2.6 | 0.5 | 0.18 | 1.5 | <0.015 |  |  |  | <0.07 | <0.005 | <0.06 | [5 empty] | <0.06 |  |  | 0.027 | 0.09 | <0.08 | <0.06 |  |  | 1.2 |  | <14 | 60 | 17 | 40000 |  | 21 | <180 | 4 | 1.8 | 70 | 5 | 0.7 | 8 | 0.08 | <0.5 | 0.9 | <4 | 7 | 1.5 | <1.7 | 0.10 | 0.18 | <0.04 | 0.03 |  | 0.08 |  |  | 0.027 | <0.6 | 0.6 | 0.6 | 0.07 | 0.7 | <0.015 |  |  |  | <0.07 | <0.005 | <0.06 | [5 empty] | <0.06 |  |  | 0.028 | 0.04 | <0.08 | <0.06 |  |  | 1.8 |  | 10 | 30 | 0.8 | 600 |  | 5 | 200 | 0.2 | 2 | 0.1 | 2 | 0.5 | 7 | 0.04 | 0.5 | 0.3 | 4 | 0.08 | 0.7 | 2 | 0.08 | 0.02 | 0.04 | 0.03 |  | 0.03 |  |  | 0.03 | 0.6 | 0.2 | 0.2 | 0.04 | 0.03 | 0.015 |  |  |  | 0.07 | 0.005 | 0.06 | [5 empty] | 0.06 |  |  | 0.01 | 0.03 | 0.08 | 0.06
ETPV068_023 | <1.7 |  | <12 | 390 | 112 | 310000 |  | 175 | <160 | 24 | 4.1 | 590 | 19 | 2.4 | 29 | 0.14 | <0.4 | 4.7 | <4 | 58 | 4.6 | 3.0 | 0.17 | 0.77 | 0.028 | 0.09 |  | 0.12 |  |  | <0.020 | <0.5 | 2.5 | <1.4 | 0.17 | 1.1 | <0.013 |  |  |  | <0.017 | <0.021 | <0.015 | [5 empty] | <0.04 |  |  | 0.023 | 0.09 | 0.14 | <0.04 |  |  | <1.7 |  | <12 | 60 | 15 | 50000 |  | 24 | <160 | 3 | 2.0 | 70 | 4 | 0.7 | 9 | 0.07 | <0.4 | 0.9 | <4 | 7 | 1.2 | 1.3 | 0.09 | 0.18 | 0.025 | 0.05 |  | 0.10 |  |  | <0.020 | <0.5 | 0.6 | <1.4 | 0.06 | 0.4 | <0.013 |  |  |  | <0.017 | <0.021 | <0.015 | [5 empty] | <0.04 |  |  | 0.028 | 0.04 | 0.09 | <0.04 |  |  | 2 |  | 10 | 30 | 0.7 | 500 |  | 5 | 200 | 0.2 | 2 | 0.09 | 2 | 0.4 | 6 | 0.04 | 0.4 | 0.2 | 4 | 0.08 | 0.6 | 1.4 | 0.07 | 0.02 | 0.02 | 0.02 |  | 0.1 |  |  | 0.020 | 0.5 | 0.2 | 1 | 0.03 | 0.1 | 0.013 |  |  |  | 0.017 | 0.02 | 0.015 | [5 empty] | 0.04 |  |  | 0.01 | 0.02 | 0.06 | 0.04
ETPV068_028 | 3.8 |  | 18 | 380 | 106 | 340000 |  | 79 | <210 | 29 | 2.9 | 520 | 24 | 1.6 | 22 | 0.17 | <0.5 | 3.0 | <5 | 62 | 6.5 | 3.1 | 0.13 | 0.83 | 0.024 | 0.05 |  | <0.04 |  |  | <0.027 | <0.7 | 8.4 | <1.0 | 0.18 | 0.7 | <0.006 |  |  |  | <0.14 | <0.029 | <0.029 | [5 empty] | <0.05 |  |  | 0.06 | 0.05 | <0.08 | <0.05 |  |  | 1.5 |  | 11 | 60 | 15 | 40000 |  | 13 | <210 | 4 | 2.1 | 60 | 5 | 0.6 | 10 | 0.12 | <0.5 | 0.8 | <5 | 9 | 2.0 | 1.7 | 0.11 | 0.23 | 0.022 | 0.06 |  | <0.04 |  |  | <0.027 | <0.7 | 1.4 | <1.0 | 0.09 | 0.4 | <0.006 |  |  |  | <0.14 | <0.029 | <0.029 | [5 empty] | <0.05 |  |  | 0.07 | 0.04 | <0.08 | <0.05 |  |  | 1.9 |  | 14 | 40 | 0.9 | 600 |  | 6 | 210 | 0.2 | 2 | 0.1 | 2 | 0.6 | 8 | 0.08 | 0.5 | 0.3 | 5 | 0.09 | 0.8 | 1 | 0.1 | 0.009 | 0.007 | 0.04 |  | 0.04 |  |  | 0.027 | 0.7 | 0.3 | 1 | 0.04 | 0.2 | 0.006 |  |  |  | 0.1 | 0.03 | 0.029 | [5 empty] | 0.05 |  |  | 0.02 | 0.03 | 0.08 | 0.05
ETPV068_039 | 2.5 |  | <12 | 360 | 113 | 320000 |  | 77 | 180 | 27 | <2.2 | 520 | 27 | 1.3 | 14 | 0.12 | <0.6 | 2.8 | <5 | 57 | 5.3 | 1.9 | 0.11 | 0.58 | <0.027 | <0.05 |  | 0.03 |  |  | <0.025 | <0.6 | 1.0 | <1.0 | 0.13 | 0.48 | <0.003 |  |  |  | <0.019 | <0.018 | <0.017 | [5 empty] | <0.04 |  |  | <0.06 | 0.047 | <0.08 | <0.05 |  |  | 1.3 |  | <12 | 50 | 14 | 40000 |  | 12 | 160 | 4 | <2.2 | 60 | 5 | 0.5 | 7 | 0.07 | <0.6 | 0.7 | <5 | 7 | 1.4 | 1.3 | 0.07 | 0.15 | <0.027 | <0.05 |  | 0.04 |  |  | <0.025 | <0.6 | 0.3 | <1.0 | 0.06 | 0.24 | <0.003 |  |  |  | <0.019 | <0.018 | <0.017 | [5 empty] | <0.04 |  |  | <0.06 | 0.029 | <0.08 | <0.05 |  |  | 1.8 |  | 12 | 30 | 0.8 | 600 |  | 5 | 170 | 0.2 | 2.2 | 0.1 | 2 | 0.5 | 7 | 0.05 | 0.6 | 0.3 | 5 | 0.05 | 0.7 | 1 | 0.07 | 0.02 | 0.027 | 0.05 |  | 0.02 |  |  | 0.03 | 0.6 | 0.2 | 1 | 0.04 | 0.1 | 0.003 |  |  |  | 0.019 | 0.018 | 0.017 | [5 empty] | 0.04 |  |  | 0.06 | 0.02 | 0.08 | 0.05
ETPV068_040 | 3.5 |  | <14 | 400 | 133 | 320000 |  | 84 | <180 | 31 | 5.5 | 530 | 29 | 1.2 | 26 | 0.09 | <0.6 | 3.2 | <5 | 57 | 5.8 | 2.5 | 0.14 | 0.88 | <0.027 | 0.10 |  | <0.09 |  |  | <0.03 | <0.7 | 1.0 | <1.1 | 0.18 | 0.6 | <0.004 |  |  |  | <0.07 | <0.025 | <0.018 | [5 empty] | <0.013 |  |  | <0.06 | <0.04 | <0.09 | <0.06 |  |  | 1.4 |  | <14 | 60 | 17 | 40000 |  | 13 | <180 | 4 | 2.3 | 60 | 6 | 0.6 | 9 | 0.06 | <0.6 | 0.8 | <5 | 8 | 1.5 | 1.4 | 0.10 | 0.20 | <0.027 | 0.05 |  | <0.09 |  |  | <0.03 | <0.7 | 0.4 | <1.1 | 0.07 | 0.3 | <0.004 |  |  |  | <0.07 | <0.025 | <0.018 | [5 empty] | <0.013 |  |  | <0.06 | <0.04 | <0.09 | <0.06 |  |  | 1.9 |  | 10 | 30 | 0.9 | 600 |  | 5 | 200 | 0.2 | 2 | 0.08 | 2 | 0.5 | 7 | 0.04 | 0.6 | 0.3 | 5 | 0.1 | 0.8 | 1 | 0.09 | 0.03 | 0.03 | 0.008 |  | 0.09 |  |  | 0.03 | 0.7 | 0.3 | 1 | 0.03 | 0.1 | 0.004 |  |  |  | 0.07 | 0.025 | 0.018 | [5 empty] | 0.013 |  |  | 0.06 | 0.04 | 0.09 | 0.06
ETPV068_043 | <4 |  | <26 | 300 | 92 | 340000 |  | 70 | <400 | 24 | 8 | 480 | 20 | <1.0 | 16 | <0.16 | <1.3 | 2.4 | <10 | 56 | 6 | 4 | <0.20 | 0.7 | <0.09 | 1.4 |  | <0.4 |  |  | <0.05 | <1.3 | 1.5 | <3 | 0.19 | 0.9 | <0.06 |  |  |  | <0.3 | <0.08 | <0.14 | [5 empty] | <0.10 |  |  | <0.22 | <0.09 | <0.16 | <0.13 |  |  | <4 |  | <26 | 100 | 14 | 50000 |  | 18 | <400 | 5 | 6 | 70 | 7 | <1.0 | 17 | <0.16 | <1.3 | 1.2 | <10 | 8 | 3 | 4 | <0.20 | 0.4 | <0.09 | 0.9 |  | <0.4 |  |  | <0.05 | <1.3 | 0.8 | <3 | 0.13 | 0.8 | <0.06 |  |  |  | <0.3 | <0.08 | <0.14 | [5 empty] | <0.10 |  |  | <0.22 | <0.09 | <0.16 | <0.13 |  |  | 4 |  | 26 | 60 | 2 | 1000 |  | 10 | 400 | 0.5 | 4 | 0.3 | 4 | 1.0 | 10 | 0.16 | 1 | 0.6 | 10 | 0.1 | 2 | 3 | 0.2 | 0.08 | 0.09 | 0.06 |  | 0.4 |  |  | 0.05 | 1.3 | 0.5 | 3 | 0.1 | 0.2 | 0.06 |  |  |  | 0.3 | 0.08 | 0.1 | [5 empty] | 0.1 |  |  | 0.22 | 0.09 | 0.16 | 0.1
ETPV068_047 | 5 |  | <29 | 360 | 100 | 310000 |  | 55 | <400 | 25 | 12 | 490 | 34 | 2.3 | 33 | 0.15 | <1.4 | 3.3 | <10 | 55 | 7 | 4.0 | <0.20 | 0.35 | <0.07 | 0.14 |  | <0.4 |  |  | <0.09 | <1.3 | 2.6 | <3 | 0.24 | <0.27 | <0.05 |  |  |  | <0.3 | <0.08 | <0.28 | [5 empty] | <0.24 |  |  | <0.17 | <0.08 | <0.16 | <0.15 |  |  | 4 |  | <29 | 100 | 19 | 50000 |  | 14 | <400 | 4 | 16 | 70 | 10 | 1.1 | 15 | 0.20 | <1.4 | 1.4 | <10 | 11 | 4 | 2.3 | <0.20 | 0.22 | <0.07 | 0.18 |  | <0.4 |  |  | <0.09 | <1.3 | 1.2 | <3 | 0.18 | <0.27 | <0.05 |  |  |  | <0.3 | <0.08 | <0.28 | [5 empty] | <0.24 |  |  | <0.17 | <0.08 | <0.16 | <0.15 |  |  | 4 |  | 30 | 70 | 2 | 1000 |  | 10 | 400 | 0.5 | 4 | 0.3 | 4 | 1 | 16 | 0.1 | 1.4 | 0.6 | 10 | 0.3 | 2 | 2.8 | 0.2 | 0.1 | 0.07 | 0.1 |  | 0.4 |  |  | 0.09 | 1.3 | 0.6 | 3 | 0.1 | 0.27 | 0.05 |  |  |  | 0.3 | 0.08 | 0.28 | [5 empty] | 0.2 |  |  | 0.2 | 0.08 | 0.16 | 0.15
ETPV068_048 | <2.4 |  | <17 | 340 | 90 | 290000 |  | 50 | <260 | 28 | 5.6 | 480 | 26 | 1.3 | 32 | 0.06 | <0.5 | 2.4 | <6 | 51 | 6.0 | 3.1 | <0.11 | 0.52 | 0.012 | 0.14 |  | <0.22 |  |  | <0.04 | <0.8 | 1.4 | <0.6 | 0.18 | 0.7 | <0.009 |  |  |  | <0.11 | <0.04 | <0.12 | [5 empty] | <0.03 |  |  | <0.10 | <0.04 | <0.10 | <0.09 |  |  | <2.4 |  | <17 | 50 | 13 | 40000 |  | 11 | <260 | 4 | 2.7 | 60 | 7 | 0.8 | 11 | 0.07 | <0.5 | 0.8 | <6 | 8 | 1.7 | 2.2 | <0.11 | 0.15 | 0.014 | 0.10 |  | <0.22 |  |  | <0.04 | <0.8 | 0.5 | <0.6 | 0.09 | 0.3 | <0.009 |  |  |  | <0.11 | <0.04 | <0.12 | [5 empty] | <0.03 |  |  | <0.10 | <0.04 | <0.10 | <0.09 |  |  | 2 |  | 17 | 40 | 1 | 700 |  | 6 | 300 | 0.3 | 2 | 0.1 | 3 | 0.6 | 9 | 0.05 | 0.5 | 0.4 | 6 | 0.1 | 0.9 | 2 | 0.1 | 0.03 | 0.01 | 0.02 |  | 0.22 |  |  | 0.04 | 0.8 | 0.3 | 0.6 | 0.05 | 0.08 | 0.009 |  |  |  | 0.11 | 0.04 | 0.12 | [5 empty] | 0.03 |  |  | 0.1 | 0.04 | 0.10 | 0.09
ETPV068_049 | <1.9 |  | <13 | 340 | 98 | 320000 |  | 81 | <180 | 26 | 4.2 | 510 | 27 | 2.0 | 21 | 0.13 | <0.4 | 2.6 | <5 | 57 | 6.2 | 1.9 | 0.18 | 0.48 | <0.027 | 0.06 |  | <0.11 |  |  | <0.024 | 0.8 | 2.9 | 0.5 | 0.15 | 0.52 | <0.015 |  |  |  | <0.11 | <0.023 | <0.017 | [5 empty] | <0.012 |  |  | <0.04 | 0.09 | <0.07 | <0.05 |  |  | <1.9 |  | <13 | 50 | 12 | 40000 |  | 13 | <180 | 3 | 2.2 | 60 | 5 | 0.6 | 8 | 0.07 | <0.4 | 0.6 | <5 | 7 | 1.4 | 1.3 | 0.08 | 0.13 | <0.027 | 0.04 |  | <0.11 |  |  | <0.024 | 0.6 | 0.6 | 0.6 | 0.06 | 0.24 | <0.015 |  |  |  | <0.11 | <0.023 | <0.017 | [5 empty] | <0.012 |  |  | <0.04 | 0.05 | <0.07 | <0.05 |  |  | 2 |  | 13 | 30 | 0.8 | 500 |  | 5 | 180 | 0.2 | 2 | 0.1 | 2 | 0.4 | 7 | 0.04 | 0.4 | 0.3 | 5 | 0.09 | 0.7 | 1.4 | 0.06 | 0.03 | 0.03 | 0.008 |  | 0.1 |  |  | 0.024 | 0.6 | 0.2 | 0.2 | 0.03 | 0.1 | 0.01 |  |  |  | 0.11 | 0.02 | 0.02 | [5 empty] | 0.01 |  |  | 0.04 | 0.02 | 0.07 | 0.05
ETPV069_001 | 5.3 |  | 17 | 640 | 897 | 309000 |  | 608 | <210 | 9.1 | 5.5 | 167 | 16.1 | 6.6 | 2530 | 0.41 | <2.5 | 7.2 | 7.7 | 22.1 | 2.4 | 1.0 | 1.73 | 2.99 | 0.04 | 0.08 |  | 0.09 |  |  | 0.04 | <0.9 | 0.19 | <0.3 | 1.20 | 22.2 | <0.021 |  |  |  | <0.03 | <0.03 | <0.13 | [5 empty] | <0.07 |  |  | 0.03 | 0.09 | 0.40 | <0.08 |  |  | 0.5 |  | 5 | 14 | 22 | 6000 |  | 17 | <210 | 0.6 | 1.6 | 3 | 2.4 | 0.7 | 110 | 0.11 | <2.5 | 0.9 | 2.8 | 1.3 | 0.9 | 0.7 | 0.27 | 0.22 | 0.03 | 0.06 |  | 0.11 |  |  | 0.04 | <0.9 | 0.14 | <0.3 | 0.17 | 1.7 | <0.021 |  |  |  | <0.03 | <0.03 | <0.13 | [5 empty] | <0.07 |  |  | 0.03 | 0.05 | 0.10 | <0.08 |  |  | 0.4 |  | 8 | 19 | 0.6 | 800 |  | 8 | 200 | 0.2 | 0.9 | 0.1 | 2 | 0.8 | 10 | 0.08 | 2 | 0.6 | 3 | 0.6 | 1.1 | 0.8 | 0.2 | 0.04 | 0.03 | 0.05 |  | 0.04 |  |  | 0.04 | 0.9 | 0.17 | 0.3 | 0.1 | 0.2 | 0.021 |  |  |  | 0.03 | 0.03 | 0.1 | [5 empty] | 0.07 |  |  | 0.02 | 0.06 | 0.09 | 0.08
ETPV069_002 | 23.7 |  | 12 | 462 | 4600 | 316000 |  | 294 | <400 | 14.2 | 8 | 166 | 19 | 25.8 | 13700 | 1.5 | 4 | 11.2 | 47 | 21.4 | 2.9 | <1.4 | 0.7 | 1.6 | <0.07 | <0.11 |  | <0.14 |  |  | <0.05 | <1.3 | <0.3 | <2.3 | 1.09 | 10.9 | <0.021 |  |  |  | <0.27 | <0.06 | <0.10 | [5 empty] | <0.07 |  |  | <0.06 | <0.08 | 0.34 | 0.07 |  |  | 1.9 |  | 10 | 23 | 130 | 9000 |  | 18 | <400 | 1.2 | 3 | 6 | 5 | 1.7 | 700 | 0.4 | 3 | 2.1 | 7 | 2.4 | 1.4 | <1.4 | 0.5 | 0.3 | <0.07 | <0.11 |  | <0.14 |  |  | <0.05 | <1.3 | <0.3 | <2.3 | 0.25 | 2.1 | <0.021 |  |  |  | <0.27 | <0.06 | <0.10 | [5 empty] | <0.07 |  |  | <0.06 | <0.08 | 0.21 | 0.07 |  |  | 0.6 |  | 11 | 26 | 0.9 | 1000 |  | 10 | 400 | 0.3 | 3 | 0.1 | 3 | 1 | 20 | 0.1 | 3 | 0.8 | 4 | 0.7 | 1.6 | 1 | 0.3 | 0.03 | 0.07 | 0.1 |  | 0.14 |  |  | 0.05 | 1 | 0.3 | 2.3 | 0.2 | 0.2 | 0.02 |  |  |  | 0.3 | 0.06 | 0.1 | [5 empty] | 0.07 |  |  | 0.06 | 0.08 | 0.2 | 0.06
ETPV069_003 | 10.3 |  | 22 | 709 | 2200 | 297000 |  | 718 | <270 | 9.7 | 16 | 168 | 18 | 20.1 | 8300 | 1.5 | <2.6 | 23 | 26 | 21.8 | 1.6 | <1.5 | 1.9 | 3.9 | 0.09 | 0.20 |  | <0.11 |  |  | <0.05 | <1.0 | <0.4 | <2.2 | 1.27 | 33 | <0.03 |  |  |  | <0.17 | <0.05 | <0.08 | [5 empty] | <0.05 |  |  | <0.05 | <0.08 | 0.37 | <0.06 |  |  | 1.6 |  | 6 | 25 | 130 | 7000 |  | 21 | <270 | 0.9 | 5 | 6 | 4 | 1.2 | 700 | 0.3 | <2.6 | 3 | 6 | 2.0 | 1.0 | <1.5 | 0.4 | 0.5 | 0.06 | 0.12 |  | <0.11 |  |  | <0.05 | <1.0 | <0.4 | <2.2 | 0.29 | 4 | <0.03 |  |  |  | <0.17 | <0.05 | <0.08 | [5 empty] | <0.05 |  |  | <0.05 | <0.08 | 0.17 | <0.06 |  |  | 0.5 |  | 8 | 20 | 0.7 | 800 |  | 8 | 270 | 0.3 | 2 | 0.1 | 2 | 0.8 | 10 | 0.1 | 2.6 | 0.7 | 3 | 0.6 | 1.4 | 1 | 0.2 | 0.08 | 0.05 | 0.03 |  | 0.1 |  |  | 0.05 | 1 | 0.4 | 2.2 | 0.1 | 0.1 | 0.03 |  |  |  | 0.17 | 0.05 | 0.08 | [5 empty] | 0.05 |  |  | 0.05 | 0.08 | 0.1 | 0.06
ETPV069_005 | 7.6 |  | 9 | 545 | 2580 | 321000 |  | 354 | 910 | 11.5 | 5.5 | 168 | 15.3 | 9.6 | 5200 | 0.50 | <2.6 | 6.9 | 21 | 23.3 | 3.0 | <0.7 | 0.80 | 4.9 | 0.043 | 0.18 |  | <0.14 |  |  | <0.05 | <0.9 | <0.21 | <0.3 | 1.31 | 12.4 | 0.08 |  |  |  | <0.03 | <0.03 | <0.13 | [5 empty] | 0.020 |  |  | <0.017 | 0.06 | 0.45 | <0.05 |  |  | 0.8 |  | 5 | 15 | 220 | 7000 |  | 10 | 250 | 0.7 | 2.1 | 3 | 2.9 | 0.8 | 400 | 0.12 | <2.6 | 1.0 | 4 | 1.2 | 0.8 | <0.7 | 0.24 | 0.6 | 0.022 | 0.13 |  | <0.14 |  |  | <0.05 | <0.9 | <0.21 | <0.3 | 0.16 | 1.4 | 0.07 |  |  |  | <0.03 | <0.03 | <0.13 | [5 empty] | 0.023 |  |  | <0.017 | 0.05 | 0.13 | <0.05 |  |  | 0.4 |  | 8 | 19 | 0.6 | 700 |  | 8 | 200 | 0.2 | 2 | 0.09 | 2 | 0.7 | 10 | 0.04 | 3 | 0.7 | 3 | 0.5 | 1.0 | 0.7 | 0.2 | 0.03 | 0.007 | 0.04 |  | 0.14 |  |  | 0.05 | 0.9 | 0.2 | 0.3 | 0.1 | 0.05 | 0.006 |  |  |  | 0.03 | 0.03 | 0.1 | [5 empty] | 0.02 |  |  | 0.017 | 0.04 | 0.1 | 0.05
ETPV069_006 | 12.1 |  | 13 | 560 | 4600 | 304000 |  | 610 | <400 | 16.5 | 27 | 184 | 19 | 13.3 | 7500 | 0.7 | <4 | 9.7 | 31 | 24.0 | <2.0 | <2.0 | 1.9 | 2.6 | 0.19 | 1.2 |  | <0.4 |  |  | <0.07 | <1.5 | <0.4 | <1.8 | 1.2 | 21 | <0.06 |  |  |  | <0.3 | <0.08 | <0.15 | [5 empty] | <0.10 |  |  | <0.09 | <0.09 | 0.32 | <0.12 |  |  | 1.4 |  | 6 | 50 | 200 | 12000 |  | 30 | <400 | 1.5 | 12 | 9 | 6 | 1.4 | 700 | 0.3 | <4 | 2.3 | 7 | 2.5 | <2.0 | <2.0 | 0.5 | 0.6 | 0.16 | 0.7 |  | <0.4 |  |  | <0.07 | <1.5 | <0.4 | <1.8 | 0.5 | 5 | <0.06 |  |  |  | <0.3 | <0.08 | <0.15 | [5 empty] | <0.10 |  |  | <0.09 | <0.09 | 0.22 | <0.12 |  |  | 0.8 |  | 12 | 30 | 1 | 1000 |  | 10 | 400 | 0.4 | 4 | 0.2 | 3 | 1 | 20 | 0.2 | 4 | 1 | 4 | 0.9 | 2 | 2 | 0.3 | 0.1 | 0.04 | 0.07 |  | 0.4 |  |  | 0.07 | 1.5 | 0.4 | 2 | 0.2 | 0.3 | 0.06 |  |  |  | 0.3 | 0.08 | 0.1 | [5 empty] | 0.1 |  |  | 0.09 | 0.09 | 0.2 | 0.1
ETPV069_008 | 1.6 |  | 19 | 646 | 445 | 307000 |  | 513 | <400 | 7.4 | 3.7 | 149 | 15 | 1.7 | 520 | <0.16 | <4 | 2.0 | <4 | 20.9 | <1.7 | <1.7 | 1.2 | 3.2 | <0.04 | <0.03 |  | 0.3 |  |  | <0.07 | <1.4 | <0.29 | <0.8 | 1.37 | 20.0 | <0.014 |  |  |  | <0.08 | <0.020 | <0.07 | [5 empty] | <0.05 |  |  | <0.14 | <0.09 | 0.22 | <0.09 |  |  | 0.6 |  | 8 | 18 | 21 | 7000 |  | 16 | <400 | 0.7 | 2.9 | 5 | 4 | 0.8 | 70 | <0.16 | <4 | 1.0 | <4 | 1.5 | <1.7 | <1.7 | 0.4 | 0.4 | <0.04 | <0.03 |  | 0.3 |  |  | <0.07 | <1.4 | <0.29 | <0.8 | 0.28 | 2.6 | <0.014 |  |  |  | <0.08 | <0.020 | <0.07 | [5 empty] | <0.05 |  |  | <0.14 | <0.09 | 0.17 | <0.09 |  |  | 0.7 |  | 11 | 29 | 0.8 | 1000 |  | 10 | 400 | 0.3 | 2 | 0.1 | 2 | 1.1 | 20 | 0.2 | 4 | 0.9 | 4 | 0.8 | 1.7 | 2 | 0.3 | 0.07 | 0.04 | 0.03 |  | 0.1 |  |  | 0.07 | 1 | 0.29 | 0.8 | 0.1 | 0.1 | 0.014 |  |  |  | 0.08 | 0.020 | 0.07 | [5 empty] | 0.05 |  |  | 0.1 | 0.09 | 0.18 | 0.09
ETPV069_009 | 0.8 |  | 18 | 647 | 289 | 294000 |  | 549 | <270 | 7.3 | 4.6 | 155 | 14.2 | 1.3 | 300 | <0.09 | <2.9 | 2.2 | <3 | 21.7 | 2.0 | <1.2 | 1.3 | 3.1 | 0.024 | 0.11 |  | 0.10 |  |  | <0.05 | <1.0 | <0.28 | <0.4 | 1.30 | 21.9 | 0.025 |  |  |  | <0.13 | <0.010 | <0.12 | [5 empty] | <0.08 |  |  | <0.07 | <0.06 | 0.33 | <0.06 |  |  | 0.3 |  | 6 | 17 | 8 | 5000 |  | 16 | <270 | 0.6 | 1.8 | 3 | 2.6 | 0.8 | 40 | <0.09 | <2.9 | 0.6 | <3 | 1.5 | 1.2 | <1.2 | 0.4 | 0.3 | 0.019 | 0.07 |  | 0.11 |  |  | <0.05 | <1.0 | <0.28 | <0.4 | 0.22 | 2.4 | 0.025 |  |  |  | <0.13 | <0.010 | <0.12 | [5 empty] | <0.08 |  |  | <0.07 | <0.06 | 0.13 | <0.06 |  |  | 0.6 |  | 9 | 22 | 0.8 | 900 |  | 9 | 300 | 0.2 | 2 | 0.06 | 2 | 0.9 | 10 | 0.09 | 3 | 0.7 | 3 | 0.7 | 1.3 | 1 | 0.3 | 0.07 | 0.008 | 0.02 |  | 0.05 |  |  | 0.05 | 1.0 | 0.3 | 0.4 | 0.1 | 0.2 | 0.007 |  |  |  | 0.13 | 0.01 | 0.1 | [5 empty] | 0.08 |  |  | 0.07 | 0.06 | 0.1 | 0.06
ETPV069_012 | 3.8 |  | 12 | 700 | 840 | 320000 |  | 823 | <280 | 8.8 | 3.8 | 167 | 19.5 | 5.9 | 2580 | 0.31 | <2.4 | 9.5 | 7.2 | 22.3 | 2.3 | 1.3 | 2.1 | 6.0 | 0.06 | 0.22 |  | 0.10 |  |  | <0.06 | <1.0 | <0.3 | <0.4 | 1.95 | 35.9 | <0.025 |  |  |  | <0.13 | <0.011 | <0.04 | [5 empty] | <0.025 |  |  | <0.023 | 0.09 | 0.83 | <0.05 |  |  | 0.6 |  | 5 | 17 | 50 | 5000 |  | 25 | <280 | 0.7 | 1.9 | 4 | 2.6 | 0.9 | 260 | 0.14 | <2.4 | 1.3 | 2.6 | 1.3 | 1.3 | 1.2 | 0.3 | 0.4 | 0.05 | 0.19 |  | 0.12 |  |  | <0.06 | <1.0 | <0.3 | <0.4 | 0.26 | 2.7 | <0.025 |  |  |  | <0.13 | <0.011 | <0.04 | [5 empty] | <0.025 |  |  | <0.023 | 0.06 | 0.20 | <0.05 |  |  | 0.5 |  | 8 | 21 | 0.6 | 800 |  | 8 | 280 | 0.2 | 1 | 0.1 | 2 | 0.8 | 10 | 0.09 | 2.4 | 0.7 | 2.8 | 0.6 | 1 | 1 | 0.2 | 0.01 | 0.04 | 0.02 |  | 0.05 |  |  | 0.06 | 1 | 0.3 | 0.4 | 0.1 | 0.07 | 0.02 |  |  |  | 0.1 | 0.011 | 0.04 | [5 empty] | 0.025 |  |  | 0.023 | 0.05 | 0.2 | 0.05
ETPV069_014 | 12.0 |  | 19 | 672 | 2040 | 314000 |  | 596 | 360 | 10.2 | 5.1 | 159 | 18.4 | 17.3 | 7800 | 0.75 | <2.3 | 11.6 | 21 | 20.8 | 2.8 | <0.9 | 1.72 | 5.1 | 0.038 | 0.17 |  | <0.14 |  |  | <0.04 | 0.8 | <0.21 | <0.3 | 1.67 | 22.2 | <0.026 |  |  |  | <0.11 | <0.008 | <0.027 | [5 empty] | <0.018 |  |  | <0.017 | 0.07 | 0.36 | <0.05 |  |  | 1.3 |  | 5 | 13 | 170 | 5000 |  | 18 | 210 | 0.5 | 1.5 | 3 | 2.4 | 2.0 | 900 | 0.17 | <2.3 | 1.5 | 4 | 0.8 | 1.0 | <0.9 | 0.26 | 0.5 | 0.027 | 0.07 |  | <0.14 |  |  | <0.04 | 0.6 | <0.21 | <0.3 | 0.17 | 1.8 | <0.026 |  |  |  | <0.11 | <0.008 | <0.027 | [5 empty] | <0.018 |  |  | <0.017 | 0.05 | 0.12 | <0.05 |  |  | 0.4 |  | 7 | 18 | 0.6 | 700 |  | 7 | 200 | 0.2 | 1 | 0.1 | 1 | 0.7 | 10 | 0.09 | 2 | 0.6 | 2 | 0.5 | 1.2 | 0.9 | 0.2 | 0.04 | 0.006 | 0.01 |  | 0.1 |  |  | 0.04 | 0.8 | 0.2 | 0.3 | 0.1 | 0.2 | 0.03 |  |  |  | 0.1 | 0.008 | 0.03 | [5 empty] | 0.02 |  |  | 0.02 | 0.04 | 0.09 | 0.05
ETPV069_015 | 10.9 |  | 16 | 791 | 1770 | 314000 |  | 618 | <220 | 10.4 | 4.8 | 152.6 | 17.6 | 13.4 | 6000 | 0.63 | <2.1 | 8.0 | 17 | 21.0 | 2.9 | 1.1 | 1.72 | 4.6 | 0.07 | 0.08 |  | 0.23 |  |  | <0.03 | <0.8 | <0.20 | <0.3 | 1.82 | 27.1 | <0.019 |  |  |  | <0.029 | <0.008 | 0.03 | [5 empty] | <0.017 |  |  | <0.016 | 0.08 | 0.19 | <0.04 |  |  | 1.3 |  | 5 | 15 | 130 | 6000 |  | 14 | <220 | 0.6 | 1.5 | 2.8 | 2.4 | 1.4 | 600 | 0.12 | <2.1 | 1.2 | 3 | 1.2 | 0.8 | 0.8 | 0.28 | 0.3 | 0.04 | 0.05 |  | 0.13 |  |  | <0.03 | <0.8 | <0.20 | <0.3 | 0.17 | 2.1 | <0.019 |  |  |  | <0.029 | <0.008 | 0.05 | [5 empty] | <0.017 |  |  | <0.016 | 0.04 | 0.10 | <0.04 |  |  | 0.4 |  | 7 | 17 | 0.6 | 700 |  | 7 | 200 | 0.2 | 0.9 | 0.08 | 2 | 0.7 | 10 | 0.05 | 2.1 | 0.5 | 2 | 0.5 | 0.8 | 0.7 | 0.2 | 0.06 | 0.006 | 0.01 |  | 0.04 |  |  | 0.03 | 0.8 | 0.20 | 0.3 | 0.08 | 0.2 | 0.02 |  |  |  | 0.03 | 0.008 | 0.03 | [5 empty] | 0.017 |  |  | 0.02 | 0.008 | 0.11 | 0.04
ETPV069_016 | 16.9 |  | 18 | 730 | 3080 | 308000 |  | 717 | <270 | 12.2 | 23 | 162 | 17 | 26.9 | 12800 | 2.7 | <2.7 | 31.5 | 86 | 20.1 | 4.0 | <1.2 | 1.7 | 6.1 | 0.16 | 0.8 |  | 1.0 |  |  | <0.04 | <1.0 | <0.23 | <1.7 | 0.96 | 29 | 0.5 |  |  |  | 0.27 | 0.05 | <0.14 | [5 empty] | <0.04 |  |  | <0.04 | 0.09 | 0.45 | <0.06 |  |  | 1.8 |  | 8 | 22 | 200 | 7000 |  | 24 | <270 | 1.0 | 11 | 4 | 4 | 2.3 | 1000 | 0.5 | <2.7 | 2.9 | 10 | 1.5 | 1.5 | <1.2 | 0.3 | 1.3 | 0.08 | 0.3 |  | 0.5 |  |  | <0.04 | <1.0 | <0.23 | <1.7 | 0.18 | 3 | 0.5 |  |  |  | 0.29 | 0.06 | <0.14 | [5 empty] | <0.04 |  |  | <0.04 | 0.06 | 0.16 | <0.06 |  |  | 0.4 |  | 8 | 20 | 0.7 | 800 |  | 9 | 300 | 0.2 | 2 | 0.1 | 2 | 0.9 | 10 | 0.1 | 2.7 | 0.7 | 3 | 0.6 | 1 | 1 | 0.2 | 0.04 | 0.01 | 0.03 |  | 0.3 |  |  | 0.04 | 1 | 0.2 | 2 | 0.1 | 0.1 | 0.01 |  |  |  | 0.07 | 0.02 | 0.14 | [5 empty] | 0.04 |  |  | 0.04 | 0.02 | 0.1 | 0.06
ETPV069_017 | 10.0 |  | 16 | 554 | 3140 | 310000 |  | 347 | <250 | 13.4 | 6.5 | 163.7 | 16.0 | 10.1 | 6000 | 0.25 | <3 | 5.2 | 18 | 21.2 | <1.6 | <1.1 | 0.8 | 2.31 | 0.019 | 0.07 |  | <0.23 |  |  | <0.05 | 1.3 | <0.26 | <0.4 | 1.43 | 13.4 | <0.03 |  |  |  | <0.18 | <0.010 | <0.03 | [5 empty] | <0.023 |  |  | <0.021 | 0.07 | 0.23 | <0.06 |  |  | 1.1 |  | 6 | 21 | 160 | 5000 |  | 15 | <250 | 0.7 | 2.4 | 2.9 | 2.7 | 1.2 | 500 | 0.15 | <3 | 1.0 | 4 | 1.4 | <1.6 | <1.1 | 0.3 | 0.24 | 0.019 | 0.06 |  | <0.23 |  |  | <0.05 | 0.9 | <0.26 | <0.4 | 0.19 | 1.7 | <0.03 |  |  |  | <0.18 | <0.010 | <0.03 | [5 empty] | <0.023 |  |  | <0.021 | 0.05 | 0.11 | <0.06 |  |  | 0.5 |  | 9 | 23 | 0.7 | 900 |  | 9 | 200 | 0.3 | 2 | 0.1 | 2 | 0.9 | 10 | 0.1 | 3 | 0.7 | 3 | 0.6 | 2 | 1 | 0.3 | 0.05 | 0.008 | 0.06 |  | 0.2 |  |  | 0.05 | 1.0 | 0.3 | 0.4 | 0.1 | 0.2 | 0.03 |  |  |  | 0.2 | 0.010 | 0.03 | [5 empty] | 0.023 |  |  | 0.021 | 0.06 | 0.12 | 0.06
ETPV069_018 | 8.1 |  | <10 | 610 | 2720 | 301000 |  | 520 | <300 | 12.3 | 15 | 181 | 14 | 8.5 | 5000 | 0.34 | <3 | 4.4 | 19 | 21.0 | 1.6 | <1.5 | 1.0 | 3.7 | <0.04 | 0.04 |  | <0.23 |  |  | <0.05 | <1.1 | <0.25 | <2.7 | 1.06 | 20 | <0.04 |  |  |  | <0.18 | <0.05 | <0.07 | [5 empty] | <0.05 |  |  | <0.04 | <0.07 | 0.24 | <0.07 |  |  | 0.9 |  | <10 | 17 | 100 | 7000 |  | 16 | <300 | 1.0 | 6 | 5 | 4 | 0.9 | 300 | 0.14 | <3 | 1.2 | 3 | 1.4 | 1.3 | <1.5 | 0.4 | 0.4 | <0.04 | 0.05 |  | <0.23 |  |  | <0.05 | <1.1 | <0.25 | <2.7 | 0.26 | 3 | <0.04 |  |  |  | <0.18 | <0.05 | <0.07 | [5 empty] | <0.05 |  |  | <0.04 | <0.07 | 0.15 | <0.07 |  |  | 0.6 |  | 10 | 24 | 0.8 | 900 |  | 10 | 300 | 0.3 | 2 | 0.1 | 2 | 1.0 | 10 | 0.09 | 3 | 0.8 | 4 | 0.7 | 1.5 | 1 | 0.3 | 0.05 | 0.04 | 0.03 |  | 0.2 |  |  | 0.05 | 1 | 0.2 | 3 | 0.1 | 0.5 | 0.04 |  |  |  | 0.2 | 0.05 | 0.07 | [5 empty] | 0.05 |  |  | 0.04 | 0.07 | 0.1 | 0.07
ETPV069_020 | 27.7 |  | 17 | 760 | 4370 | 317000 |  | 668 | <260 | 11.9 | 9 | 179 | 18 | 37.6 | 18400 | 2.9 | <2.5 | 11.6 | 44 | 22.1 | 3.8 | 1.9 | 1.3 | 4.1 | 0.18 | 0.72 |  | 0.12 |  |  | <0.04 | <0.9 | <0.25 | <0.9 | 1.6 | 25.9 | <0.04 |  |  |  | <0.08 | <0.023 | <0.08 | [5 empty] | <0.05 |  |  | <0.09 | 0.05 | 0.56 | <0.05 |  |  | 2.6 |  | 5 | 30 | 170 | 17000 |  | 22 | <260 | 1.1 | 5 | 6 | 4 | 2.9 | 1700 | 0.5 | <2.5 | 1.7 | 6 | 1.5 | 1.4 | 1.5 | 0.3 | 0.5 | 0.11 | 0.23 |  | 0.18 |  |  | <0.04 | <0.9 | <0.25 | <0.9 | 0.3 | 2.1 | <0.04 |  |  |  | <0.08 | <0.023 | <0.08 | [5 empty] | <0.05 |  |  | <0.09 | 0.05 | 0.22 | <0.05 |  |  | 0.4 |  | 8 | 20 | 0.6 | 700 |  | 7 | 300 | 0.2 | 2 | 0.1 | 2 | 0.7 | 10 | 0.1 | 2 | 0.7 | 3 | 0.6 | 1 | 1 | 0.2 | 0.05 | 0.02 | 0.03 |  | 0.1 |  |  | 0.04 | 0.9 | 0.3 | 0.9 | 0.1 | 0.4 | 0.04 |  |  |  | 0.08 | 0.02 | 0.08 | [5 empty] | 0.05 |  |  | 0.09 | 0.04 | 0.1 | 0.05
ETPV069_021 | 10.6 |  | 12 | 734 | 2330 | 316000 |  | 700 | <220 | 10.4 | 15 | 191 | 11.9 | 17.9 | 8800 | 2.3 | <2.2 | 4.9 | 29 | 23.8 | 2.4 | 3.3 | 1.77 | 4.9 | 0.20 | 0.48 |  | 1.0 |  |  | 0.26 | 1.0 | <0.20 | <1.1 | 1.53 | 29.2 | 0.03 |  |  |  | 0.08 | <0.04 | <0.12 | [5 empty] | 0.019 |  |  | <0.017 | 0.07 | 3.7 | <0.04 |  |  | 1.0 |  | 4 | 14 | 150 | 7000 |  | 18 | <220 | 0.6 | 4 | 5 | 1.9 | 1.6 | 800 | 0.3 | <2.2 | 0.9 | 4 | 1.2 | 0.8 | 1.0 | 0.24 | 0.4 | 0.13 | 0.21 |  | 0.3 |  |  | 0.08 | 0.7 | <0.20 | <1.1 | 0.19 | 2.0 | 0.03 |  |  |  | 0.12 | <0.04 | <0.12 | [5 empty] | 0.022 |  |  | <0.017 | 0.06 | 0.4 | <0.04 |  |  | 0.4 |  | 7 | 18 | 0.6 | 700 |  | 7 | 200 | 0.2 | 2 | 0.09 | 1 | 0.7 | 10 | 0.07 | 2.2 | 0.6 | 3 | 0.5 | 1.0 | 0.9 | 0.2 | 0.04 | 0.006 | 0.01 |  | 0.04 |  |  | 0.03 | 0.8 | 0.2 | 1.1 | 0.09 | 0.2 | 0.03 |  |  |  | 0.03 | 0.04 | 0.12 | [5 empty] | 0.02 |  |  | 0.02 | 0.06 | 0.1 | 0.04
ETPV069_022 | 5.6 |  | <17 | 820 | 1070 | 301000 |  | 890 | <600 | 9.7 | 24 | 177 | 14 | 7.7 | 3100 | 0.60 | <5 | 5.1 | 14 | 18 | <2.5 | <2.3 | 1.9 | 6.1 | 0.16 | 0.5 |  | <0.25 |  |  | <0.11 | <2.0 | <0.6 | <2.1 | 1.7 | 38 | <0.07 |  |  |  | <0.20 | <0.10 | <0.17 | [5 empty] | <0.12 |  |  | <0.20 | <0.16 | 0.4 | <0.16 |  |  | 1.7 |  | <17 | 50 | 90 | 13000 |  | 30 | <600 | 1.7 | 12 | 8 | 5 | 1.7 | 400 | 0.29 | <5 | 1.5 | 6 | 3 | <2.5 | <2.3 | 0.8 | 1.0 | 0.16 | 0.5 |  | <0.25 |  |  | <0.11 | <2.0 | <0.6 | <2.1 | 0.6 | 8 | <0.07 |  |  |  | <0.20 | <0.10 | <0.17 | [5 empty] | <0.12 |  |  | <0.20 | <0.16 | 0.3 | <0.16 |  |  | 0.9 |  | 20 | 40 | 2 | 2000 |  | 20 | 600 | 0.5 | 4 | 0.2 | 4 | 2 | 30 | 0.2 | 5 | 1 | 6 | 1 | 3 | 2.3 | 0.5 | 0.2 | 0.04 | 0.08 |  | 0.25 |  |  | 0.11 | 2.0 | 0.6 | 2 | 0.3 | 0.6 | 0.07 |  |  |  | 0.2 | 0.1 | 0.17 | [5 empty] | 0.1 |  |  | 0.20 | 0.2 | 0.2 | 0.2
ETPV069_023 | 10.1 |  | 11 | 660 | 1630 | 326000 |  | 523 | <290 | 10.5 | 8 | 150 | 7.8 | 12.8 | 5700 | 2.8 | <3 | 14.3 | 30 | 21.2 | 3.8 | 1.1 | 1.4 | 3.1 | <0.018 | 0.12 |  | <0.11 |  |  | <0.05 | <1.1 | <0.4 | <0.9 | 1.67 | 20 | <0.016 |  |  |  | <0.08 | <0.023 | <0.08 | [5 empty] | <0.11 |  |  | <0.05 | 0.05 | 1.8 | <0.07 |  |  | 1.4 |  | 5 | 26 | 90 | 11000 |  | 22 | <290 | 0.8 | 3 | 5 | 2.6 | 1.6 | 400 | 1.7 | <3 | 2.4 | 5 | 1.8 | 1.2 | 1.2 | 0.4 | 0.5 | <0.018 | 0.09 |  | <0.11 |  |  | <0.05 | <1.1 | <0.4 | <0.9 | 0.29 | 3 | <0.016 |  |  |  | <0.08 | <0.023 | <0.08 | [5 empty] | <0.11 |  |  | <0.05 | 0.05 | 0.4 | <0.07 |  |  | 0.6 |  | 10 | 20 | 0.7 | 900 |  | 9 | 300 | 0.2 | 2 | 0.1 | 2 | 0.9 | 10 | 0.07 | 3 | 0.7 | 3 | 0.7 | 1.4 | 1 | 0.2 | 0.06 | 0.018 | 0.07 |  | 0.1 |  |  | 0.05 | 1 | 0.4 | 0.9 | 0.1 | 0.3 | 0.02 |  |  |  | 0.08 | 0.02 | 0.08 | [5 empty] | 0.1 |  |  | 0.05 | 0.05 | 0.1 | 0.07
ETPV069_024 | 6.2 |  | 20 | 714 | 1690 | 309000 |  | 747 | <250 | 10.5 | 5.8 | 202 | 11.4 | 12.5 | 5300 | 0.31 | <2.9 | 13.8 | 15 | 23.4 | 2.0 | <1.3 | 1.8 | 5.0 | 0.06 | 0.09 |  | <0.17 |  |  | <0.04 | <1.1 | <0.18 | <0.4 | 1.37 | 34.7 | <0.007 |  |  |  | <0.04 | <0.04 | <0.03 | [5 empty] | <0.08 |  |  | <0.020 | <0.07 | 0.26 | <0.05 |  |  | 0.5 |  | 6 | 16 | 70 | 5000 |  | 13 | <250 | 0.7 | 2.8 | 4 | 2.0 | 1.1 | 300 | 0.11 | <2.9 | 1.5 | 3 | 1.1 | 1.0 | <1.3 | 0.3 | 0.4 | 0.04 | 0.06 |  | <0.17 |  |  | <0.04 | <1.1 | <0.18 | <0.4 | 0.19 | 2.9 | <0.007 |  |  |  | <0.04 | <0.04 | <0.03 | [5 empty] | <0.08 |  |  | <0.020 | <0.07 | 0.08 | <0.05 |  |  | 0.5 |  | 8 | 22 | 0.7 | 800 |  | 9 | 250 | 0.3 | 2 | 0.1 | 2 | 0.9 | 10 | 0.09 | 2.9 | 0.7 | 3 | 0.6 | 1.2 | 1 | 0.2 | 0.04 | 0.04 | 0.01 |  | 0.2 |  |  | 0.04 | 1 | 0.18 | 0.4 | 0.1 | 0.3 | 0.007 |  |  |  | 0.04 | 0.04 | 0.03 | [5 empty] | 0.08 |  |  | 0.020 | 0.07 | 0.06 | 0.05
ETPV069_025 | 5.8 |  | <11 | 680 | 2510 | 300000 |  | 520 | <300 | 11.3 | 13 | 211 | 15 | 6.1 | 3900 | 0.23 | <4 | 3.8 | 12 | 21.7 | <1.7 | <1.6 | 1.5 | 3.1 | <0.06 | 0.21 |  | <0.3 |  |  | <0.07 | <1.2 | <0.4 | <1.6 | 1.6 | 20.2 | <0.029 |  |  |  | <0.15 | <0.04 | <0.3 | [5 empty] | <0.09 |  |  | <0.08 | <0.08 | <0.23 | <0.09 |  |  | 0.9 |  | <11 | 40 | 280 | 12000 |  | 30 | <300 | 1.8 | 13 | 8 | 4 | 1.8 | 400 | 0.15 | <4 | 1.1 | 5 | 2.2 | <1.7 | <1.6 | 0.6 | 0.6 | <0.06 | 0.25 |  | <0.3 |  |  | <0.07 | <1.2 | <0.4 | <1.6 | 0.4 | 2.4 | <0.029 |  |  |  | <0.15 | <0.04 | <0.3 | [5 empty] | <0.09 |  |  | <0.08 | <0.08 | <0.23 | <0.09 |  |  | 0.6 |  | 10 | 30 | 0.9 | 1000 |  | 10 | 300 | 0.3 | 2 | 0.2 | 2 | 1 | 20 | 0.17 | 4 | 0.8 | 4 | 0.8 | 1.7 | 2 | 0.3 | 0.09 | 0.06 | 0.1 |  | 0.3 |  |  | 0.07 | 1 | 0.4 | 1.6 | 0.1 | 0.5 | 0.03 |  |  |  | 0.15 | 0.04 | 0.3 | [5 empty] | 0.09 |  |  | 0.08 | 0.08 | 0.23 | 0.09
ETPV069_026 | 4.2 |  | 16 | 843 | 1090 | 315000 |  | 733 | <220 | 9.0 | 4.3 | 185 | 13.1 | 8.7 | 3200 | 0.28 | <2.6 | 6.3 | 9.6 | 22.1 | 2.2 | <1.1 | 1.80 | 5.4 | 0.034 | 0.08 |  | 0.04 |  |  | <0.04 | <0.8 | <0.17 | <0.3 | 1.50 | 31.4 | <0.006 |  |  |  | <0.03 | <0.008 | <0.028 | [5 empty] | <0.09 |  |  | <0.017 | <0.07 | 0.18 | <0.04 |  |  | 0.6 |  | 6 | 17 | 80 | 5000 |  | 13 | <220 | 0.5 | 1.6 | 5 | 2.4 | 1.1 | 400 | 0.11 | <2.6 | 0.8 | 2.5 | 1.2 | 0.9 | <1.1 | 0.29 | 0.4 | 0.022 | 0.06 |  | 0.07 |  |  | <0.04 | <0.8 | <0.17 | <0.3 | 0.16 | 2.0 | <0.006 |  |  |  | <0.03 | <0.008 | <0.028 | [5 empty] | <0.09 |  |  | <0.017 | <0.07 | 0.10 | <0.04 |  |  | 0.4 |  | 8 | 18 | 0.6 | 700 |  | 7 | 220 | 0.1 | 1 | 0.04 | 2 | 0.7 | 10 | 0.06 | 3 | 0.6 | 2 | 0.6 | 1.1 | 1 | 0.2 | 0.05 | 0.007 | 0.04 |  | 0.04 |  |  | 0.04 | 0.8 | 0.2 | 0.3 | 0.07 | 0.2 | 0.006 |  |  |  | 0.03 | 0.008 | 0.03 | [5 empty] | 0.09 |  |  | 0.017 | 0.07 | 0.1 | 0.04
ETPV069_027 | 14.8 |  | 9 | 664 | 1960 | 306000 |  | 501 | <200 | 10.0 | 5.8 | 148.8 | 11.8 | 16.0 | 7400 | 0.43 | <2.4 | 8.1 | 19 | 20.0 | 2.6 | <0.9 | 1.21 | 3.46 | 0.06 | 0.15 |  | <0.13 |  |  | <0.05 | 0.8 | <0.17 | <0.3 | 1.41 | 20.5 | 0.008 |  |  |  | <0.10 | <0.027 | 0.03 | [5 empty] | <0.017 |  |  | <0.016 | <0.05 | 0.24 | <0.04 |  |  | 0.8 |  | 4 | 13 | 70 | 6000 |  | 15 | <200 | 0.6 | 1.9 | 2.1 | 2.1 | 1.0 | 400 | 0.10 | <2.4 | 0.9 | 3 | 1.0 | 0.8 | <0.9 | 0.22 | 0.23 | 0.03 | 0.08 |  | <0.13 |  |  | <0.05 | 0.7 | <0.17 | <0.3 | 0.18 | 2.1 | 0.013 |  |  |  | <0.10 | <0.027 | 0.04 | [5 empty] | <0.017 |  |  | <0.016 | <0.05 | 0.08 | <0.04 |  |  | 0.4 |  | 7 | 17 | 0.5 | 700 |  | 7 | 200 | 0.2 | 2 | 0.1 | 1 | 0.7 | 10 | 0.07 | 2 | 0.5 | 2 | 0.5 | 0.9 | 0.9 | 0.2 | 0.04 | 0.006 | 0.05 |  | 0.1 |  |  | 0.05 | 0.8 | 0.2 | 0.3 | 0.09 | 0.05 | 0.005 |  |  |  | 0.10 | 0.03 | 0.03 | [5 empty] | 0.017 |  |  | 0.02 | 0.05 | 0.08 | 0.04
ETPV069_028 | 4.1 |  | 16 | 754 | 990 | 317000 |  | 703 | <230 | 9.1 | 4.3 | 180.6 | 13.9 | 7.0 | 2710 | 0.21 | <2.3 | 4.8 | 6 | 21.4 | 1.8 | <0.8 | 1.66 | 4.3 | 0.033 | 0.09 |  | 0.05 |  |  | <0.04 | <0.8 | <0.19 | <0.3 | 1.38 | 28.7 | <0.006 |  |  |  | <0.03 | <0.008 | <0.027 | [5 empty] | <0.07 |  |  | <0.017 | <0.06 | 0.21 | <0.05 |  |  | 0.5 |  | 5 | 18 | 40 | 5000 |  | 14 | <230 | 0.6 | 2.0 | 2.7 | 2.2 | 0.9 | 170 | 0.09 | <2.3 | 0.8 | 3 | 1.3 | 0.9 | <0.8 | 0.27 | 0.3 | 0.025 | 0.06 |  | 0.08 |  |  | <0.04 | <0.8 | <0.19 | <0.3 | 0.20 | 2.2 | <0.006 |  |  |  | <0.03 | <0.008 | <0.027 | [5 empty] | <0.07 |  |  | <0.017 | <0.06 | 0.10 | <0.05 |  |  | 0.4 |  | 7 | 18 | 0.6 | 700 |  | 7 | 200 | 0.2 | 2.0 | 0.05 | 1 | 0.7 | 10 | 0.07 | 2.3 | 0.5 | 3 | 0.5 | 1.1 | 0.8 | 0.2 | 0.04 | 0.02 | 0.01 |  | 0.04 |  |  | 0.04 | 0.8 | 0.2 | 0.3 | 0.1 | 0.05 | 0.006 |  |  |  | 0.03 | 0.008 | 0.027 | [5 empty] | 0.07 |  |  | 0.02 | 0.06 | 0.09 | 0.05
ETPV069_029 | 9.9 |  | 11 | 704 | 1870 | 313000 |  | 676 | <300 | 9.2 | 21 | 157 | 15 | 16.6 | 7500 | 0.53 | <2.7 | 11.4 | 24 | 20.4 | 2.5 | <1.2 | 1.5 | 3.8 | 0.06 | 0.29 |  | <0.24 |  |  | <0.07 | 1.2 | <0.18 | <0.9 | 1.33 | 24 | <0.017 |  |  |  | <0.22 | <0.023 | <0.20 | [5 empty] | <0.13 |  |  | <0.05 | <0.08 | 0.38 | <0.08 |  |  | 1.7 |  | 8 | 29 | 190 | 9000 |  | 24 | <300 | 1.1 | 8 | 6 | 4 | 1.7 | 800 | 0.27 | <2.7 | 1.9 | 5 | 1.7 | 1.1 | <1.2 | 0.4 | 0.4 | 0.06 | 0.21 |  | <0.24 |  |  | <0.07 | 1.0 | <0.18 | <0.9 | 0.29 | 3 | <0.017 |  |  |  | <0.22 | <0.023 | <0.20 | [5 empty] | <0.13 |  |  | <0.05 | <0.08 | 0.19 | <0.08 |  |  | 0.5 |  | 9 | 20 | 0.8 | 900 |  | 9 | 300 | 0.3 | 2 | 0.1 | 2 | 0.9 | 10 | 0.09 | 2.7 | 0.8 | 3 | 0.7 | 1.1 | 1 | 0.3 | 0.06 | 0.02 | 0.09 |  | 0.2 |  |  | 0.07 | 1.0 | 0.18 | 0.9 | 0.1 | 0.2 | 0.02 |  |  |  | 0.22 | 0.023 | 0.2 | [5 empty] | 0.13 |  |  | 0.05 | 0.08 | 0.2 | 0.08
ETPV069_030 | 6.7 |  | 21 | 770 | 1360 | 297000 |  | 670 | <500 | 9.5 | 8 | 160 | 9 | 10.5 | 4600 | 0.5 | <5 | 8.5 | 14 | 23.2 | <2.8 | <2.6 | 1.5 | 4.6 | <0.10 | 0.2 |  | <0.6 |  |  | <0.06 | <1.8 | <0.6 | <3 | 1.13 | 30 | <0.06 |  |  |  | <0.3 | <0.08 | <0.5 | [5 empty] | <0.3 |  |  | <0.18 | 0.12 | 0.4 | <0.15 |  |  | 1.0 |  | 22 | 40 | 40 | 19000 |  | 40 | <500 | 2.2 | 9 | 9 | 3 | 1.6 | 230 | 0.4 | <5 | 2.8 | 11 | 1.3 | <2.8 | <2.6 | 0.6 | 0.9 | <0.10 | 0.3 |  | <0.6 |  |  | <0.06 | <1.8 | <0.6 | <3 | 0.29 | 7 | <0.06 |  |  |  | <0.3 | <0.08 | <0.5 | [5 empty] | <0.3 |  |  | <0.18 | 0.14 | 0.4 | <0.15 |  |  | 0.9 |  | 20 | 40 | 2 | 1000 |  | 20 | 500 | 0.5 | 4 | 0.3 | 4 | 2 | 20 | 0.2 | 5 | 1 | 6 | 1 | 2.8 | 2.6 | 0.5 | 0.09 | 0.10 | 0.1 |  | 0.6 |  |  | 0.06 | 2 | 0.6 | 3 | 0.2 | 0.5 | 0.06 |  |  |  | 0.3 | 0.08 | 0.5 | [5 empty] | 0.3 |  |  | 0.2 | 0.08 | 0.2 | 0.1
ETPV069_032 | 4.6 |  | 15 | 750 | 1530 | 301000 |  | 770 | <400 | 10.0 | 10 | 160 | 14 | 12.0 | 5200 | <0.23 | <4 | 9.1 | 17 | 18 | <2.1 | <2.7 | 2.0 | 5.9 | 0.33 | 4 |  | <0.3 |  |  | <0.10 | <1.6 | <0.5 | <2.8 | 0.8 | 34 | <0.09 |  |  |  | <0.4 | <0.07 | <0.4 | [5 empty] | <0.24 |  |  | <0.14 | <0.14 | <0.25 | <0.16 |  |  | 1.0 |  | 19 | 30 | 90 | 17000 |  | 50 | <400 | 2.8 | 5 | 14 | 6 | 1.0 | 400 | <0.23 | <4 | 2.0 | 7 | 4 | <2.1 | <2.7 | 0.6 | 1.0 | 0.28 | 4 |  | <0.3 |  |  | <0.10 | <1.6 | <0.5 | <2.8 | 0.4 | 8 | <0.09 |  |  |  | <0.4 | <0.07 | <0.4 | [5 empty] | <0.24 |  |  | <0.14 | <0.14 | <0.25 | <0.16 |  |  | 0.9 |  | 20 | 30 | 1 | 1000 |  | 10 | 400 | 0.5 | 3 | 0.2 | 3 | 1.4 | 20 | 0.23 | 4 | 1 | 5 | 1 | 2 | 3 | 0.5 | 0.1 | 0.09 | 0.2 |  | 0.3 |  |  | 0.1 | 1.6 | 0.5 | 3 | 0.3 | 0.7 | 0.09 |  |  |  | 0.4 | 0.07 | 0.4 | [5 empty] | 0.2 |  |  | 0.14 | 0.14 | 0.2 | 0.2
ETPV069_033 | 9.1 |  | 9 | 705 | 1610 | 308000 |  | 662 | <200 | 9.1 | 4.3 | 155.7 | 10.6 | 13.3 | 6300 | 0.31 | <2.3 | 6.7 | 16 | 19.1 | 2.7 | <0.9 | 1.77 | 4.0 | 0.06 | 0.07 |  | <0.17 |  |  | 0.032 | <0.8 | <0.20 | <1.1 | 1.03 | 27.0 | <0.020 |  |  |  | <0.16 | <0.028 | <0.09 | [5 empty] | <0.018 |  |  | <0.016 | 0.07 | 0.17 | 0.035 |  |  | 0.9 |  | 5 | 15 | 90 | 5000 |  | 13 | <200 | 0.6 | 1.7 | 2.6 | 2.3 | 1.1 | 500 | 0.11 | <2.3 | 0.9 | 3 | 1.1 | 0.9 | <0.9 | 0.24 | 0.3 | 0.03 | 0.04 |  | <0.17 |  |  | 0.026 | <0.8 | <0.20 | <1.1 | 0.15 | 2.3 | <0.020 |  |  |  | <0.16 | <0.028 | <0.09 | [5 empty] | <0.018 |  |  | <0.016 | 0.06 | 0.09 | 0.028 |  |  | 0.4 |  | 8 | 18 | 0.6 | 700 |  | 7 | 200 | 0.2 | 1 | 0.08 | 1 | 0.7 | 10 | 0.08 | 2 | 0.6 | 2 | 0.5 | 1.0 | 0.9 | 0.2 | 0.04 | 0.02 | 0.01 |  | 0.17 |  |  | 0.026 | 0.8 | 0.2 | 1.1 | 0.09 | 0.2 | 0.02 |  |  |  | 0.2 | 0.03 | 0.09 | [5 empty] | 0.02 |  |  | 0.016 | 0.07 | 0.10 | 0.02
ETPV069_034 | 12.2 |  | 17 | 744 | 2210 | 314000 |  | 651 | <200 | 9.9 | 6.8 | 165.7 | 14.3 | 19.7 | 9200 | 0.41 | <1.9 | 11.1 | 22 | 20.6 | 1.9 | <1.1 | 1.59 | 3.82 | 0.07 | 0.19 |  | <0.12 |  |  | <0.03 | <0.7 | <0.18 | <1.0 | 1.37 | 24.1 | <0.005 |  |  |  | <0.10 | 0.008 | <0.025 | [5 empty] | <0.017 |  |  | <0.016 | 0.06 | 0.40 | <0.05 |  |  | 1.2 |  | 4 | 23 | 140 | 5000 |  | 18 | <200 | 0.6 | 1.7 | 2.7 | 2.0 | 1.7 | 800 | 0.11 | <1.9 | 1.3 | 3 | 0.9 | 0.9 | <1.1 | 0.21 | 0.26 | 0.04 | 0.08 |  | <0.12 |  |  | <0.03 | <0.7 | <0.18 | <1.0 | 0.17 | 1.7 | <0.005 |  |  |  | <0.10 | 0.013 | <0.025 | [5 empty] | <0.017 |  |  | <0.016 | 0.05 | 0.12 | <0.05 |  |  | 0.4 |  | 6 | 20 | 0.5 | 600 |  | 6 | 200 | 0.2 | 1 | 0.08 | 1 | 0.6 | 9 | 0.05 | 2 | 0.4 | 2 | 0.5 | 1.0 | 1 | 0.2 | 0.05 | 0.006 | 0.04 |  | 0.12 |  |  | 0.03 | 0.7 | 0.2 | 1.0 | 0.08 | 0.2 | 0.005 |  |  |  | 0.1 | 0.007 | 0.03 | [5 empty] | 0.02 |  |  | 0.02 | 0.04 | 0.09 | 0.05
ETPV069_035 | 6.5 |  | 24 | 902 | 1560 | 324000 |  | 862 | <400 | 9.4 | 8 | 157 | 11 | 11.9 | 5220 | <0.19 | <4 | 10.6 | 12 | 20.9 | 3.9 | <1.6 | 2.4 | 7.0 | <0.023 | 0.14 |  | <0.4 |  |  | <0.05 | 1.4 | <0.3 | <1.1 | 1.2 | 40 | <0.020 |  |  |  | <0.11 | <0.08 | <0.19 | [5 empty] | <0.06 |  |  | <0.06 | 0.10 | 0.31 | <0.09 |  |  | 1.1 |  | 9 | 27 | 40 | 10000 |  | 21 | <400 | 1.0 | 4 | 5 | 3 | 1.2 | 260 | <0.19 | <4 | 1.7 | 4 | 2.6 | 1.7 | <1.6 | 0.6 | 0.7 | <0.023 | 0.11 |  | <0.4 |  |  | <0.05 | 1.0 | <0.3 | <1.1 | 0.3 | 6 | <0.020 |  |  |  | <0.11 | <0.08 | <0.19 | [5 empty] | <0.06 |  |  | <0.06 | 0.08 | 0.23 | <0.09 |  |  | 0.6 |  | 11 | 30 | 0.8 | 1000 |  | 10 | 400 | 0.3 | 2 | 0.1 | 2 | 1 | 20 | 0.2 | 4 | 0.9 | 4 | 0.8 | 2 | 1.6 | 0.3 | 0.1 | 0.02 | 0.04 |  | 0.4 |  |  | 0.05 | 1.2 | 0.3 | 1.1 | 0.2 | 0.2 | 0.02 |  |  |  | 0.1 | 0.08 | 0.19 | [5 empty] | 0.06 |  |  | 0.06 | 0.08 | 0.2 | 0.09
ETPV069_036 | 10.8 |  | 17 | 703 | 1910 | 319000 |  | 638 | <220 | 10.3 | 11 | 181.1 | 14.6 | 17.5 | 7300 | 0.50 | <2.4 | 8.6 | 18 | 21.7 | 1.8 | 1.0 | 1.62 | 3.8 | 0.06 | 0.10 |  | <0.14 |  |  | <0.021 | <0.8 | <0.17 | <0.3 | 1.43 | 27.1 | <0.006 |  |  |  | <0.03 | 0.008 | <0.10 | [5 empty] | 0.020 |  |  | <0.017 | 0.05 | 0.17 | <0.04 |  |  | 0.8 |  | 5 | 15 | 100 | 6000 |  | 14 | <220 | 0.6 | 4 | 2.9 | 2.3 | 1.4 | 500 | 0.13 | <2.4 | 1.1 | 4 | 1.1 | 1.0 | 0.7 | 0.28 | 0.3 | 0.03 | 0.07 |  | <0.14 |  |  | <0.021 | <0.8 | <0.17 | <0.3 | 0.16 | 2.3 | <0.006 |  |  |  | <0.03 | 0.012 | <0.10 | [5 empty] | 0.029 |  |  | <0.017 | 0.04 | 0.10 | <0.04 |  |  | 0.4 |  | 7 | 18 | 0.6 | 700 |  | 7 | 200 | 0.2 | 1 | 0.06 | 1 | 0.7 | 10 | 0.05 | 2.4 | 0.6 | 3 | 0.5 | 1.1 | 0.8 | 0.2 | 0.03 | 0.007 | 0.07 |  | 0.1 |  |  | 0.02 | 0.8 | 0.17 | 0.3 | 0.09 | 0.2 | 0.006 |  |  |  | 0.03 | 0.008 | 0.1 | [5 empty] | 0.02 |  |  | 0.02 | 0.04 | 0.11 | 0.04
ETPV069_037 | 18.7 |  | 11 | 591 | 4430 | 316000 |  | 428 | <220 | 15.2 | 9.2 | 186 | 18.3 | 21.6 | 11300 | 0.58 | <2.2 | 4.9 | 36 | 20.5 | 1.6 | <1.0 | 1.36 | 2.90 | 0.07 | 0.16 |  | <0.18 |  |  | <0.027 | <0.8 | <0.24 | <1.2 | 1.37 | 16.5 | <0.020 |  |  |  | <0.03 | <0.009 | 0.09 | [5 empty] | <0.08 |  |  | <0.08 | <0.06 | 0.20 | <0.05 |  |  | 1.3 |  | 4 | 18 | 220 | 7000 |  | 14 | <220 | 0.9 | 2.3 | 4 | 2.4 | 1.5 | 700 | 0.13 | <2.2 | 0.8 | 4 | 1.1 | 1.0 | <1.0 | 0.27 | 0.28 | 0.04 | 0.07 |  | <0.18 |  |  | <0.027 | <0.8 | <0.24 | <1.2 | 0.15 | 1.6 | <0.020 |  |  |  | <0.03 | <0.009 | 0.10 | [5 empty] | <0.08 |  |  | <0.08 | <0.06 | 0.11 | <0.05 |  |  | 0.4 |  | 7 | 20 | 0.5 | 700 |  | 7 | 220 | 0.2 | 1 | 0.09 | 1 | 0.7 | 10 | 0.1 | 2.2 | 0.6 | 2 | 0.5 | 1.2 | 1 | 0.2 | 0.009 | 0.007 | 0.01 |  | 0.2 |  |  | 0.03 | 0.8 | 0.2 | 1 | 0.1 | 0.06 | 0.020 |  |  |  | 0.03 | 0.009 | 0.03 | [5 empty] | 0.08 |  |  | 0.08 | 0.06 | 0.1 | 0.05
ETPV069_038 | 10.4 |  | 16 | 660 | 1270 | 318000 |  | 516 | <400 | 7.7 | 3.5 | 164 | 19 | 11 | 4800 | 0.26 | <4 | 4.0 | 14 | 18.4 | <2.0 | <1.5 | 1.3 | 3.5 | 0.05 | 0.11 |  | <0.4 |  |  | <0.09 | <1.5 | <0.4 | <3 | 1.3 | 17 | <0.05 |  |  |  | <0.3 | <0.08 | <0.25 | [5 empty] | <0.09 |  |  | <0.08 | 0.11 | <0.17 | <0.10 |  |  | 1.9 |  | 10 | 40 | 130 | 11000 |  | 20 | <400 | 1.7 | 2.8 | 7 | 4 | 3 | 800 | 0.25 | <4 | 1.4 | 4 | 2.5 | <2.0 | <1.5 | 0.5 | 0.6 | 0.06 | 0.13 |  | <0.4 |  |  | <0.09 | <1.5 | <0.4 | <3 | 0.4 | 4 | <0.05 |  |  |  | <0.3 | <0.08 | <0.25 | [5 empty] | <0.09 |  |  | <0.08 | 0.09 | <0.17 | <0.10 |  |  | 0.7 |  | 12 | 30 | 1 | 1000 |  | 10 | 400 | 0.4 | 2 | 0.2 | 3 | 1 | 20 | 0.2 | 4 | 1 | 5 | 0.9 | 2 | 1.5 | 0.4 | 0.09 | 0.03 | 0.06 |  | 0.4 |  |  | 0.09 | 2 | 0.4 | 3 | 0.2 | 0.3 | 0.05 |  |  |  | 0.3 | 0.08 | 0.3 | [5 empty] | 0.09 |  |  | 0.08 | 0.09 | 0.2 | 0.10
ETPV069_039 | 8.7 |  | <20 | 640 | 1500 | 340000 |  | 510 | <600 | 7.3 | 18 | 182 | 23 | 13.6 | 6300 | <0.28 | <6 | 5 | 18 | 23 | <3 | <3 | 1.1 | 3.6 | <0.08 | 1.8 |  | <0.5 |  |  | <0.18 | <2.3 | <0.6 | <4 | 1.6 | 25 | 0.08 |  |  |  | <0.4 | <0.15 | <0.3 | [5 empty] | <0.3 |  |  | <0.20 | <0.24 | <0.19 | <0.16 |  |  | 2.6 |  | <20 | 40 | 140 | 24000 |  | 30 | <600 | 1.0 | 11 | 13 | 11 | 2.2 | 500 | <0.28 | <6 | 4 | 14 | 4 | <3 | <3 | 0.3 | 1.2 | <0.08 | 2.0 |  | <0.5 |  |  | <0.18 | <2.3 | <0.6 | <4 | 0.6 | 7 | 0.17 |  |  |  | <0.4 | <0.15 | <0.3 | [5 empty] | <0.3 |  |  | <0.20 | <0.24 | <0.19 | <0.16 |  |  | 1 |  | 20 | 50 | 2 | 2000 |  | 20 | 600 | 0.6 | 5 | 0.3 | 5 | 2 | 30 | 0.28 | 6 | 2 | 7 | 2 | 3 | 3 | 0.5 | 0.2 | 0.08 | 0.1 |  | 0.5 |  |  | 0.18 | 2 | 0.6 | 4 | 0.3 | 1 | 0.07 |  |  |  | 0.4 | 0.1 | 0.3 | [5 empty] | 0.3 |  |  | 0.2 | 0.24 | 0.2 | 0.16
ETPV069_040 | 6.8 |  | 19 | 878 | 758 | 328000 |  | 1290 | <300 | 8.4 | 4.8 | 165 | 16.4 | 4.8 | 1720 | 0.14 | <2.8 | 4.4 | 8.0 | 20.3 | 1.5 | <1.1 | 3.2 | 6.8 | 0.06 | 0.07 |  | <0.08 |  |  | <0.05 | <1.1 | <0.3 | <2.2 | 1.54 | 58 | <0.03 |  |  |  | <0.16 | <0.05 | <0.06 | [5 empty] | <0.04 |  |  | <0.03 | <0.08 | <0.16 | <0.05 |  |  | 1.1 |  | 8 | 20 | 17 | 8000 |  | 30 | <300 | 0.9 | 2.2 | 5 | 2.9 | 0.9 | 110 | 0.10 | <2.8 | 1.0 | 2.9 | 1.7 | 1.2 | <1.1 | 0.5 | 0.6 | 0.04 | 0.07 |  | <0.08 |  |  | <0.05 | <1.1 | <0.3 | <2.2 | 0.26 | 4 | <0.03 |  |  |  | <0.16 | <0.05 | <0.06 | [5 empty] | <0.04 |  |  | <0.03 | <0.08 | <0.16 | <0.05 |  |  | 0.5 |  | 9 | 23 | 0.7 | 900 |  | 9 | 300 | 0.3 | 2 | 0.1 | 2 | 0.9 | 10 | 0.11 | 2.8 | 0.7 | 3.1 | 0.6 | 1.3 | 1 | 0.3 | 0.06 | 0.01 | 0.06 |  | 0.08 |  |  | 0.05 | 1 | 0.3 | 2 | 0.2 | 0.1 | 0.03 |  |  |  | 0.2 | 0.05 | 0.06 | [5 empty] | 0.04 |  |  | 0.03 | 0.08 | 0.2 | 0.05
ETPV069_041 | 20.1 |  | 18 | 919 | 3790 | 320000 |  | 969 | <210 | 12.2 | 11.4 | 179 | 19.7 | 34.1 | 15400 | 1.13 | 2.0 | 14.4 | 41 | 23.1 | 2.3 | <0.6 | 2.36 | 6.7 | 0.08 | 0.23 |  | 0.06 |  |  | <0.03 | <0.7 | <0.19 | <0.28 | 1.66 | 41.5 | <0.023 |  |  |  | <0.12 | <0.025 | <0.023 | [5 empty] | <0.016 |  |  | <0.015 | 0.09 | 0.26 | <0.04 |  |  | 1.3 |  | 5 | 16 | 160 | 6000 |  | 21 | <210 | 0.6 | 2.3 | 3 | 2.1 | 1.6 | 700 | 0.19 | 1.6 | 1.4 | 4 | 1.1 | 0.9 | <0.6 | 0.26 | 0.4 | 0.03 | 0.07 |  | 0.07 |  |  | <0.03 | <0.7 | <0.19 | <0.28 | 0.16 | 2.2 | <0.023 |  |  |  | <0.12 | <0.025 | <0.023 | [5 empty] | <0.016 |  |  | <0.015 | 0.05 | 0.09 | <0.04 |  |  | 0.3 |  | 6 | 20 | 0.5 | 600 |  | 6 | 210 | 0.2 | 1 | 0.08 | 1 | 0.6 | 9 | 0.08 | 1.9 | 0.5 | 2 | 0.4 | 0.9 | 0.6 | 0.1 | 0.04 | 0.006 | 0.01 |  | 0.03 |  |  | 0.03 | 0.7 | 0.2 | 0.28 | 0.08 | 0.05 | 0.02 |  |  |  | 0.1 | 0.02 | 0.023 | [5 empty] | 0.02 |  |  | 0.01 | 0.05 | 0.06 | 0.04
ETPV069_042 | 21.6 |  | 17 | 652 | 4510 | 308000 |  | 737 | <220 | 15.9 | 8.3 | 190 | 25 | 17.5 | 9400 | 1.44 | 2.8 | 6.0 | 37 | 21.0 | 2.3 | 0.7 | 2.04 | 3.12 | 0.11 | 0.06 |  | <0.04 |  |  | <0.04 | 1.1 | <0.15 | <0.3 | 1.40 | 24.3 | <0.005 |  |  |  | <0.13 | <0.007 | 0.03 | [5 empty] | <0.08 |  |  | <0.016 | 0.07 | 0.19 | <0.04 |  |  | 1.0 |  | 4 | 15 | 110 | 5000 |  | 29 | <220 | 0.8 | 2.1 | 3 | 3 | 1.1 | 500 | 0.18 | 1.6 | 0.9 | 4 | 1.2 | 0.9 | 0.6 | 0.29 | 0.25 | 0.04 | 0.04 |  | <0.04 |  |  | <0.04 | 0.6 | <0.15 | <0.3 | 0.17 | 2.4 | <0.005 |  |  |  | <0.13 | <0.007 | 0.05 | [5 empty] | <0.08 |  |  | <0.016 | 0.03 | 0.12 | <0.04 |  |  | 0.3 |  | 6 | 17 | 0.5 | 600 |  | 7 | 200 | 0.2 | 1 | 0.1 | 2 | 0.7 | 8 | 0.07 | 2.1 | 0.6 | 2 | 0.5 | 1.0 | 0.7 | 0.2 | 0.05 | 0.02 | 0.01 |  | 0.04 |  |  | 0.04 | 0.7 | 0.15 | 0.3 | 0.09 | 0.2 | 0.005 |  |  |  | 0.1 | 0.007 | 0.03 | [5 empty] | 0.08 |  |  | 0.02 | 0.007 | 0.1 | 0.04
ETPV069_046 | 7.8 |  | 13 | 630 | 695 | 341000 |  | 464 | <240 | 8.7 | 4.3 | 167.9 | 21 | 3.0 | 1310 | 0.15 | <2.7 | 1.5 | 5.1 | 19.9 | 1.7 | <1.2 | 1.22 | 2.89 | 0.030 | 0.06 |  | 0.06 |  |  | <0.05 | <1.0 | <0.25 | <1.3 | 1.33 | 17.9 | <0.007 |  |  |  | <0.04 | 0.010 | <0.03 | [5 empty] | <0.021 |  |  | <0.019 | 0.06 | 0.18 | <0.04 |  |  | 0.6 |  | 6 | 17 | 16 | 6000 |  | 14 | <240 | 0.6 | 2.4 | 2.9 | 3 | 0.7 | 80 | 0.08 | <2.7 | 0.7 | 2.3 | 1.1 | 1.0 | <1.2 | 0.22 | 0.24 | 0.024 | 0.04 |  | 0.08 |  |  | <0.05 | <1.0 | <0.25 | <1.3 | 0.17 | 1.5 | <0.007 |  |  |  | <0.04 | 0.011 | <0.03 | [5 empty] | <0.021 |  |  | <0.019 | 0.05 | 0.09 | <0.04 |  |  | 0.5 |  | 8 | 21 | 0.7 | 800 |  | 8 | 240 | 0.2 | 2 | 0.1 | 2 | 0.8 | 10 | 0.08 | 3 | 0.7 | 2.6 | 0.6 | 1.2 | 1.2 | 0.2 | 0.04 | 0.008 | 0.01 |  | 0.04 |  |  | 0.05 | 1 | 0.2 | 1.3 | 0.1 | 0.06 | 0.007 |  |  |  | 0.04 | 0.009 | 0.03 | [5 empty] | 0.021 |  |  | 0.019 | 0.04 | 0.09 | 0.04
ETPV069_047 | 4.1 |  | 15 | 628 | 517 | 324000 |  | 446 | <270 | 8.1 | 3.2 | 181 | 25 | 1.7 | 560 | <0.08 | <2.7 | 1.6 | <2.7 | 20.4 | 1.9 | <1.2 | 1.43 | 3.0 | 0.04 | 0.05 |  | <0.05 |  |  | <0.06 | <1.1 | <0.27 | <2.2 | 1.37 | 18.5 | <0.007 |  |  |  | <0.04 | <0.010 | <0.03 | [5 empty] | <0.023 |  |  | <0.07 | <0.08 | 0.21 | <0.05 |  |  | 0.5 |  | 6 | 15 | 12 | 6000 |  | 10 | <270 | 0.7 | 1.8 | 3 | 4 | 0.6 | 50 | <0.08 | <2.7 | 0.7 | <2.7 | 1.2 | 1.0 | <1.2 | 0.29 | 0.3 | 0.03 | 0.04 |  | <0.05 |  |  | <0.06 | <1.1 | <0.27 | <2.2 | 0.20 | 1.8 | <0.007 |  |  |  | <0.04 | <0.010 | <0.03 | [5 empty] | <0.023 |  |  | <0.07 | <0.08 | 0.11 | <0.05 |  |  | 0.5 |  | 9 | 22 | 0.8 | 900 |  | 9 | 300 | 0.2 | 1.9 | 0.1 | 2 | 0.9 | 10 | 0.08 | 2.7 | 0.7 | 2.7 | 0.6 | 1.3 | 1 | 0.2 | 0.06 | 0.008 | 0.02 |  | 0.05 |  |  | 0.06 | 1 | 0.27 | 2 | 0.1 | 0.3 | 0.007 |  |  |  | 0.04 | 0.01 | 0.03 | [5 empty] | 0.02 |  |  | 0.07 | 0.08 | 0.1 | 0.05
ETPV069_048 | 4.8 |  | 9 | 654 | 720 | 326000 |  | 508 | <260 | 8.1 | 5.4 | 176 | 26 | 5.2 | 1900 | <0.12 | <2.8 | 2.6 | 6.2 | 20.0 | 2.1 | <1.2 | 1.5 | 3.52 | <0.008 | 0.08 |  | <0.25 |  |  | <0.06 | 1.3 | <0.22 | <1.8 | 1.49 | 19.5 | <0.024 |  |  |  | <0.17 | <0.010 | 0.05 | [5 empty] | 0.04 |  |  | <0.020 | 0.06 | 0.30 | <0.05 |  |  | 0.5 |  | 4 | 18 | 40 | 6000 |  | 12 | <260 | 0.6 | 1.9 | 3 | 4 | 0.9 | 180 | <0.12 | <2.8 | 0.7 | 2.7 | 1.2 | 1.1 | <1.2 | 0.3 | 0.29 | <0.008 | 0.05 |  | <0.25 |  |  | <0.06 | 0.8 | <0.22 | <1.8 | 0.18 | 1.7 | <0.024 |  |  |  | <0.17 | <0.010 | 0.07 | [5 empty] | 0.04 |  |  | <0.020 | 0.04 | 0.10 | <0.05 |  |  | 0.5 |  | 9 | 22 | 0.8 | 800 |  | 9 | 300 | 0.2 | 1 | 0.08 | 2 | 0.8 | 10 | 0.1 | 2.8 | 0.6 | 2.9 | 0.6 | 1.2 | 1 | 0.2 | 0.05 | 0.008 | 0.05 |  | 0.3 |  |  | 0.06 | 0.9 | 0.22 | 2 | 0.1 | 0.06 | 0.024 |  |  |  | 0.2 | 0.01 | 0.03 | [5 empty] | 0.02 |  |  | 0.020 | 0.04 | 0.11 | 0.05
ETPV069_049 | 4.0 |  | 17 | 616 | 572 | 324000 |  | 536 | <260 | 7.3 | 6.9 | 172 | 21 | 2.9 | 1130 | 0.17 | <2.9 | 1.8 | 7.0 | 19.4 | 2.0 | <1.0 | 1.35 | 3.2 | 0.16 | 0.6 |  | <0.07 |  |  | <0.06 | <1.0 | <0.24 | <1.6 | 1.32 | 25.1 | 0.04 |  |  |  | <0.18 | <0.014 | <0.05 | [5 empty] | 0.06 |  |  | <0.029 | 0.10 | <0.12 | <0.07 |  |  | 0.6 |  | 6 | 22 | 12 | 7000 |  | 22 | <260 | 0.6 | 2.7 | 4 | 4 | 0.8 | 70 | 0.11 | <2.9 | 0.7 | 2.5 | 1.4 | 1.1 | <1.0 | 0.29 | 0.4 | 0.06 | 0.4 |  | <0.07 |  |  | <0.06 | <1.0 | <0.24 | <1.6 | 0.19 | 2.7 | 0.04 |  |  |  | <0.18 | <0.014 | <0.05 | [5 empty] | 0.08 |  |  | <0.029 | 0.07 | <0.12 | <0.07 |  |  | 0.5 |  | 8 | 20 | 0.7 | 800 |  | 9 | 260 | 0.2 | 2 | 0.1 | 2 | 0.9 | 10 | 0.09 | 2.9 | 0.7 | 3.0 | 0.6 | 1.3 | 1.0 | 0.2 | 0.07 | 0.01 | 0.02 |  | 0.07 |  |  | 0.06 | 1 | 0.2 | 2 | 0.1 | 0.2 | 0.03 |  |  |  | 0.18 | 0.014 | 0.05 | [5 empty] | 0.03 |  |  | 0.029 | 0.07 | 0.1 | 0.07
ETPV069_050 | 6.6 |  | 15 | 615 | 687 | 316000 |  | 452 | <230 | 8.0 | 4.8 | 160 | 23.1 | 3.6 | 1570 | 0.16 | <2.3 | 2.0 | <3 | 19.6 | 1.4 | <0.7 | 1.18 | 3.00 | <0.025 | 0.15 |  | 0.05 |  |  | <0.04 | <1.0 | <0.22 | <0.4 | 1.20 | 18.6 | <0.022 |  |  |  | <0.03 | <0.03 | <0.03 | [5 empty] | <0.020 |  |  | <0.018 | 0.08 | 0.15 | <0.05 |  |  | 0.7 |  | 6 | 16 | 25 | 6000 |  | 14 | <230 | 0.6 | 2.0 | 3 | 2.8 | 0.7 | 120 | 0.10 | <2.3 | 0.7 | <3 | 1.1 | 1.0 | <0.7 | 0.26 | 0.29 | <0.025 | 0.10 |  | 0.07 |  |  | <0.04 | <1.0 | <0.22 | <0.4 | 0.16 | 1.7 | <0.022 |  |  |  | <0.03 | <0.03 | <0.03 | [5 empty] | <0.020 |  |  | <0.018 | 0.05 | 0.09 | <0.05 |  |  | 0.4 |  | 8 | 20 | 0.6 | 800 |  | 8 | 230 | 0.2 | 2 | 0.09 | 1 | 0.8 | 10 | 0.1 | 2 | 0.6 | 3 | 0.5 | 1.2 | 0.7 | 0.2 | 0.07 | 0.025 | 0.01 |  | 0.04 |  |  | 0.04 | 1 | 0.2 | 0.4 | 0.1 | 0.2 | 0.022 |  |  |  | 0.03 | 0.03 | 0.03 | [5 empty] | 0.02 |  |  | 0.018 | 0.03 | 0.11 | 0.05
ETPV071_001 | 6.2 |  | <11 | 263 | 106 | 311000 |  | 152 | <300 | 10.7 | 3.7 | 169 | 4.5 | 1.5 | 380 | 0.17 | <3 | 2.4 | <4 | 68.2 | <1.4 | 3.9 | <0.29 | 0.10 | <0.05 | 0.06 |  | <0.25 |  |  | <0.07 | <1.2 | 4.4 | <0.5 | 0.21 | 0.12 | <0.008 |  |  |  | <0.23 | <0.011 | <0.04 | [5 empty] | <0.12 |  |  | 0.11 | <0.08 | <0.11 | <0.13 |  |  | 0.6 |  | <11 | 14 | 4 | 6000 |  | 9 | <300 | 0.8 | 2.4 | 4 | 1.6 | 0.8 | 40 | 0.10 | <3 | 0.8 | <4 | 2.3 | <1.4 | 1.4 | <0.29 | 0.07 | <0.05 | 0.05 |  | <0.25 |  |  | <0.07 | <1.2 | 0.6 | <0.5 | 0.10 | 0.14 | <0.008 |  |  |  | <0.23 | <0.011 | <0.04 | [5 empty] | <0.12 |  |  | 0.08 | <0.08 | <0.11 | <0.13 |  |  | 0.6 |  | 10 | 26 | 0.9 | 1000 |  | 10 | 300 | 0.3 | 2 | 0.1 | 1.7 | 1.0 | 10 | 0.07 | 3 | 0.8 | 4 | 0.8 | 1.4 | 1.5 | 0.29 | 0.08 | 0.05 | 0.02 |  | 0.25 |  |  | 0.07 | 1 | 0.03 | 0.5 | 0.12 | 0.07 | 0.008 |  |  |  | 0.23 | 0.011 | 0.04 | [5 empty] | 0.1 |  |  | 0.02 | 0.08 | 0.11 | 0.13
ETPV071_002 | 2.6 |  | <9 | 270 | 113 | 313000 |  | 1280 | <280 | 12.5 | 4.8 | 262 | 6.4 | 1.6 | 222 | 0.12 | <2.9 | <0.9 | <4 | 85.4 | 1.6 | 4.0 | 0.36 | 0.07 | <0.06 | 0.19 |  | <0.3 |  |  | <0.07 | <1.1 | 4.0 | <0.4 | <0.13 | 0.11 | <0.007 |  |  |  | <0.14 | <0.010 | <0.03 | [5 empty] | <0.08 |  |  | 0.10 | 0.61 | 0.11 | 0.10 |  |  | 0.5 |  | <9 | 14 | 3 | 6000 |  | 40 | <280 | 0.7 | 1.8 | 6 | 1.7 | 0.7 | 24 | 0.07 | <2.9 | <0.9 | <4 | 2.3 | 1.1 | 1.4 | 0.24 | 0.04 | <0.06 | 0.11 |  | <0.3 |  |  | <0.07 | <1.1 | 0.5 | <0.4 | <0.13 | 0.15 | <0.007 |  |  |  | <0.14 | <0.010 | <0.03 | [5 empty] | <0.08 |  |  | 0.08 | 0.14 | 0.07 | 0.08 |  |  | 0.5 |  | 9 | 23 | 0.8 | 900 |  | 9 | 280 | 0.3 | 1 | 0.1 | 1.9 | 0.9 | 10 | 0.07 | 3 | 0.9 | 4 | 0.7 | 1.2 | 1 | 0.25 | 0.01 | 0.06 | 0.07 |  | 0.3 |  |  | 0.07 | 1 | 0.2 | 0.4 | 0.1 | 0.07 | 0.007 |  |  |  | 0.1 | 0.010 | 0.03 | [5 empty] | 0.08 |  |  | 0.08 | 0.08 | 0.08 | 0.09
ETPV071_003 | 1590 |  | 48 | 298 | 129 | 267000 |  | 1380 | 900 | 9.1 | 15 | 162 | 3.3 | 1.7 | 880 | 0.18 | <3 | 14.9 | <4 | 73 | <1.4 | 3.6 | 0.4 | 0.8 | <0.05 | 0.15 |  | <0.15 |  |  | <0.08 | <1.2 | 15.3 | <2.8 | 0.47 | <0.20 | <0.022 |  |  |  | <0.26 | <0.07 | <0.23 | [5 empty] | <0.07 |  |  | <0.12 | 0.77 | 2.3 | 1.9 |  |  | 150 |  | 16 | 28 | 11 | 11000 |  | 60 | 800 | 0.5 | 5 | 7 | 2.1 | 1.0 | 270 | 0.16 | <3 | 1.9 | <4 | 4 | <1.4 | 1.8 | 0.3 | 0.5 | <0.05 | 0.16 |  | <0.15 |  |  | <0.08 | <1.2 | 2.7 | <2.8 | 0.17 | <0.20 | <0.022 |  |  |  | <0.26 | <0.07 | <0.23 | [5 empty] | <0.07 |  |  | <0.12 | 0.24 | 1.9 | 0.8 |  |  | 0.6 |  | 10 | 20 | 0.8 | 900 |  | 10 | 300 | 0.3 | 3 | 0.2 | 2.3 | 1 | 10 | 0.08 | 3 | 0.9 | 4 | 0.7 | 1 | 2 | 0.3 | 0.06 | 0.05 | 0.05 |  | 0.1 |  |  | 0.08 | 1 | 0.2 | 2.8 | 0.2 | 0.2 | 0.02 |  |  |  | 0.26 | 0.07 | 0.23 | [5 empty] | 0.07 |  |  | 0.1 | 0.1 | 0.2 | 0.09
ETPV071_004 | 53 |  | 17 | 381 | 163 | 311000 |  | 8400 | <260 | 13.7 | 9 | 206 | 6.0 | 1.5 | 420 | 0.13 | <2.8 | 1.7 | <3 | 80 | 1.8 | 4.8 | 2.7 | 0.30 | <0.009 | 0.06 |  | <0.23 |  |  | <0.05 | <1.0 | 3.6 | <0.5 | 0.34 | 0.25 | <0.008 |  |  |  | <0.04 | <0.04 | 0.06 | [5 empty] | <0.026 |  |  | <0.08 | 4.7 | 0.12 | 0.23 |  |  | 4 |  | 5 | 19 | 7 | 6000 |  | 800 | <260 | 0.8 | 3 | 5 | 2.2 | 0.7 | 30 | 0.08 | <2.8 | 0.8 | <3 | 4 | 1.1 | 1.4 | 0.4 | 0.18 | <0.009 | 0.05 |  | <0.23 |  |  | <0.05 | <1.0 | 0.5 | <0.5 | 0.12 | 0.22 | <0.008 |  |  |  | <0.04 | <0.04 | 0.09 | [5 empty] | <0.026 |  |  | <0.08 | 0.7 | 0.11 | 0.06 |  |  | 0.6 |  | 8 | 22 | 0.8 | 900 |  | 9 | 300 | 0.2 | 2 | 0.05 | 2 | 0.9 | 10 | 0.02 | 2.8 | 0.8 | 3 | 0.6 | 1.1 | 1 | 0.2 | 0.06 | 0.009 | 0.02 |  | 0.2 |  |  | 0.05 | 1.0 | 0.2 | 0.5 | 0.1 | 0.08 | 0.008 |  |  |  | 0.04 | 0.04 | 0.04 | [5 empty] | 0.026 |  |  | 0.08 | 0.05 | 0.1 | 0.03
ETPV071_005 | 4.3 |  | <9 | 230 | 99 | 312000 |  | 461 | <270 | 10.8 | 4.8 | 203 | 5.9 | 1.2 | 129 | <0.08 | <2.9 | 4.0 | <3 | 74.0 | 1.5 | 2.7 | 0.26 | 0.12 | 0.030 | 0.6 |  | <0.18 |  |  | <0.05 | <1.0 | 3.0 | <0.4 | 0.28 | 0.15 | <0.007 |  |  |  | 0.06 | <0.010 | <0.12 | [5 empty] | <0.023 |  |  | <0.10 | 0.27 | <0.12 | 0.15 |  |  | 0.6 |  | <9 | 16 | 4 | 6000 |  | 11 | <270 | 0.7 | 2.0 | 5 | 2.0 | 0.7 | 17 | <0.08 | <2.9 | 0.9 | <3 | 2.2 | 1.0 | 1.4 | 0.19 | 0.05 | 0.025 | 0.4 |  | <0.18 |  |  | <0.05 | <1.0 | 0.5 | <0.4 | 0.12 | 0.17 | <0.007 |  |  |  | 0.08 | <0.010 | <0.12 | [5 empty] | <0.023 |  |  | <0.10 | 0.10 | <0.12 | 0.07 |  |  | 0.5 |  | 9 | 23 | 0.8 | 900 |  | 9 | 300 | 0.2 | 2 | 0.1 | 2 | 0.9 | 10 | 0.08 | 2.9 | 0.7 | 3 | 0.7 | 1.2 | 1 | 0.23 | 0.01 | 0.008 | 0.06 |  | 0.2 |  |  | 0.05 | 1.0 | 0.2 | 0.4 | 0.1 | 0.07 | 0.007 |  |  |  | 0.04 | 0.010 | 0.12 | [5 empty] | 0.023 |  |  | 0.1 | 0.06 | 0.1 | 0.07
ETPV071_006 | 4.1 |  | 15 | 286 | 100 | 312000 |  | 336 | <300 | 9.9 | 3.1 | 169 | 4.0 | <1.0 | 230 | <0.10 | 4.1 | 8.3 | <4 | 69 | <1.5 | 3.2 | <0.26 | <0.08 | <0.04 | 0.43 |  | <0.07 |  |  | <0.07 | <1.2 | 3.1 | <0.6 | 0.18 | <0.10 | <0.011 |  |  |  | <0.06 | <0.04 | <0.05 | [5 empty] | <0.03 |  |  | 0.03 | 0.30 | 1.1 | 0.26 |  |  | 0.6 |  | 8 | 17 | 4 | 6000 |  | 18 | <300 | 0.9 | 2.0 | 3 | 2.1 | <1.0 | 40 | <0.10 | 2.7 | 1.4 | <4 | 3 | <1.5 | 1.5 | <0.26 | <0.08 | <0.04 | 0.23 |  | <0.07 |  |  | <0.07 | <1.2 | 0.6 | <0.6 | 0.14 | <0.10 | <0.011 |  |  |  | <0.06 | <0.04 | <0.05 | [5 empty] | <0.03 |  |  | 0.04 | 0.15 | 0.8 | 0.13 |  |  | 0.6 |  | 10 | 26 | 0.9 | 1000 |  | 10 | 300 | 0.3 | 2.5 | 0.1 | 2.2 | 1.0 | 10 | 0.10 | 3.0 | 0.8 | 4 | 0.8 | 1 | 1 | 0.3 | 0.08 | 0.04 | 0.07 |  | 0.07 |  |  | 0.07 | 1 | 0.3 | 0.6 | 0.15 | 0.1 | 0.01 |  |  |  | 0.06 | 0.04 | 0.05 | [5 empty] | 0.03 |  |  | 0.03 | 0.1 | 0.1 | 0.08
ETPV071_007 | 2.7 |  | <10 | 280 | 96 | 309000 |  | 390 | <300 | 13.0 | 5.2 | 279 | 5.8 | <1.0 | 177 | <0.13 | <3 | 3.0 | <3 | 84 | <1.4 | 2.4 | <0.24 | 0.07 | 0.012 | 0.15 |  | <0.28 |  |  | <0.06 | <1.1 | 2.5 | 0.5 | <0.14 | <0.3 | <0.027 |  |  |  | <0.14 | <0.04 | <0.13 | [5 empty] | 0.04 |  |  | 0.05 | 0.16 | <0.14 | 0.12 |  |  | 0.4 |  | <10 | 15 | 4 | 7000 |  | 30 | <300 | 0.9 | 2.3 | 7 | 1.8 | <1.0 | 22 | <0.13 | <3 | 0.8 | <3 | 3 | <1.4 | 1.2 | <0.24 | 0.05 | 0.014 | 0.09 |  | <0.28 |  |  | <0.06 | <1.1 | 0.5 | 0.6 | <0.14 | <0.3 | <0.027 |  |  |  | <0.14 | <0.04 | <0.13 | [5 empty] | 0.05 |  |  | 0.04 | 0.07 | <0.14 | 0.05 |  |  | 0.5 |  | 10 | 24 | 0.7 | 900 |  | 10 | 300 | 0.2 | 2 | 0.1 | 2.2 | 1 | 10 | 0.1 | 3 | 0.8 | 3 | 0.7 | 1 | 1.3 | 0.2 | 0.05 | 0.009 | 0.02 |  | 0.3 |  |  | 0.06 | 1 | 0.3 | 0.4 | 0.1 | 0.3 | 0.03 |  |  |  | 0.14 | 0.04 | 0.1 | [5 empty] | 0.02 |  |  | 0.02 | 0.06 | 0.14 | 0.04
ETPV071_008 | 6.1 |  | <12 | 265 | 123 | 310000 |  | 164 | <300 | 10.7 | 3.2 | 292 | 9.6 | 1.4 | 97 | <0.12 | <4 | 1.0 | <3 | 79.6 | <1.6 | 2.4 | <0.26 | 0.12 | 0.022 | 0.14 |  | <0.06 |  |  | <0.04 | <1.2 | 1.7 | <0.5 | 0.26 | <0.08 | <0.008 |  |  |  | <0.04 | <0.012 | <0.04 | [5 empty] | <0.027 |  |  | <0.09 | 0.09 | <0.14 | 0.12 |  |  | 1.0 |  | <12 | 15 | 4 | 7000 |  | 10 | <300 | 0.8 | 1.9 | 6 | 2.7 | 0.9 | 17 | <0.12 | <4 | 0.8 | <3 | 2.7 | <1.6 | 2.1 | <0.26 | 0.08 | 0.023 | 0.07 |  | <0.06 |  |  | <0.04 | <1.2 | 0.4 | <0.5 | 0.12 | <0.08 | <0.008 |  |  |  | <0.04 | <0.012 | <0.04 | [5 empty] | <0.027 |  |  | <0.09 | 0.05 | <0.14 | 0.07 |  |  | 0.6 |  | 10 | 27 | 1 | 1000 |  | 11 | 300 | 0.3 | 2 | 0.2 | 2 | 1.0 | 10 | 0.1 | 4 | 0.8 | 3 | 0.8 | 2 | 2 | 0.3 | 0.07 | 0.01 | 0.02 |  | 0.06 |  |  | 0.04 | 1.2 | 0.4 | 0.5 | 0.14 | 0.08 | 0.008 |  |  |  | 0.04 | 0.01 | 0.04 | [5 empty] | 0.03 |  |  | 0.09 | 0.04 | 0.14 | 0.06
ETPV071_009 | 191 |  | 24 | 271 | 104 | 314000 |  | 233 | <300 | 10.5 | 7 | 147 | 6.1 | 1.9 | 167 | <0.12 | <4 | 1.1 | <4 | 65 | <1.6 | 2.5 | <0.28 | <0.10 | <0.04 | 0.28 |  | <0.10 |  |  | <0.06 | <1.4 | 2.7 | <0.8 | <0.19 | <0.3 | <0.06 |  |  |  | <0.25 | <0.05 | <0.07 | [5 empty] | <0.05 |  |  | 0.09 | 0.10 | <0.14 | 0.14 |  |  | 6 |  | 7 | 21 | 5 | 7000 |  | 12 | <300 | 0.9 | 3 | 4 | 2.6 | 0.9 | 28 | <0.12 | <4 | 0.8 | <4 | 4 | <1.6 | 1.8 | <0.28 | <0.10 | <0.04 | 0.17 |  | <0.10 |  |  | <0.06 | <1.4 | 0.5 | <0.8 | <0.19 | <0.3 | <0.06 |  |  |  | <0.25 | <0.05 | <0.07 | [5 empty] | <0.05 |  |  | 0.10 | 0.09 | <0.14 | 0.07 |  |  | 0.7 |  | 11 | 29 | 0.9 | 1000 |  | 10 | 300 | 0.3 | 2 | 0.2 | 3 | 1.1 | 20 | 0.1 | 4 | 1.0 | 4 | 0.9 | 2 | 2.1 | 0.3 | 0.1 | 0.04 | 0.03 |  | 0.1 |  |  | 0.06 | 1 | 0.4 | 0.8 | 0.2 | 0.3 | 0.06 |  |  |  | 0.2 | 0.05 | 0.07 | [5 empty] | 0.05 |  |  | 0.04 | 0.10 | 0.14 | 0.08
ETPV071_011 | 47 |  | 18 | 260 | 98 | 310000 |  | 172 | <600 | 9.7 | 8 | 145 | 5 | <1.7 | 400 | <0.22 | <6 | <1.5 | <7 | 61 | <2.5 | 8 | <0.5 | <0.19 | <0.09 | 0.7 |  | <0.6 |  |  | <0.14 | 2.4 | 2.6 | <4 | <0.26 | <0.7 | <0.04 |  |  |  | <0.23 | <0.06 | <0.21 | [5 empty] | <0.25 |  |  | <0.13 | <0.18 | <0.20 | 0.31 |  |  | 4 |  | 19 | 50 | 8 | 10000 |  | 17 | <600 | 2.0 | 6 | 6 | 4 | <1.7 | 90 | <0.22 | <6 | <1.5 | <7 | 6 | <2.5 | 6 | <0.5 | <0.19 | <0.09 | 0.5 |  | <0.6 |  |  | <0.14 | 1.8 | 1.1 | <4 | <0.26 | <0.7 | <0.04 |  |  |  | <0.23 | <0.06 | <0.21 | [5 empty] | <0.25 |  |  | <0.13 | <0.18 | <0.20 | 0.18 |  |  | 1 |  | 20 | 40 | 2 | 2000 |  | 17 | 600 | 0.6 | 4 | 0.3 | 4 | 1.7 | 20 | 0.22 | 6 | 2 | 7 | 1 | 2.5 | 2 | 0.5 | 0.2 | 0.09 | 0.09 |  | 0.6 |  |  | 0.1 | 2.0 | 0.6 | 4 | 0.26 | 0.7 | 0.04 |  |  |  | 0.23 | 0.06 | 0.2 | [5 empty] | 0.3 |  |  | 0.1 | 0.2 | 0.20 | 0.1
ETPV071_012 | 13.3 |  | 11 | 249 | 105 | 316000 |  | 327 | <300 | 11.3 | 4.5 | 244 | 10.0 | <0.9 | 140 | <0.09 | <3 | 1.2 | <2.9 | 77.5 | <1.4 | 4.1 | 0.28 | 0.08 | 0.020 | 0.08 |  | 0.11 |  |  | <0.06 | 1.3 | 2.3 | 0.5 | 0.20 | 0.17 | <0.026 |  |  |  | <0.04 | 0.012 | <0.16 | [5 empty] | <0.024 |  |  | 0.12 | 0.12 | <0.10 | 0.10 |  |  | 1.2 |  | 5 | 14 | 4 | 6000 |  | 14 | <300 | 0.9 | 2.2 | 6 | 2.3 | <0.9 | 20 | <0.09 | <3 | 0.6 | <2.9 | 2.8 | <1.4 | 1.6 | 0.20 | 0.05 | 0.023 | 0.06 |  | 0.13 |  |  | <0.06 | 0.8 | 0.4 | 0.8 | 0.10 | 0.16 | <0.026 |  |  |  | <0.04 | 0.013 | <0.16 | [5 empty] | <0.024 |  |  | 0.08 | 0.08 | <0.10 | 0.07 |  |  | 0.5 |  | 10 | 24 | 0.8 | 900 |  | 10 | 300 | 0.2 | 2 | 0.1 | 2 | 0.9 | 10 | 0.09 | 3 | 0.8 | 3 | 0.6 | 1.4 | 1 | 0.24 | 0.01 | 0.009 | 0.06 |  | 0.05 |  |  | 0.06 | 1.1 | 0.3 | 0.4 | 0.12 | 0.07 | 0.026 |  |  |  | 0.04 | 0.01 | 0.16 | [5 empty] | 0.02 |  |  | 0.02 | 0.06 | 0.1 | 0.07
ETPV071_013 | 17.6 |  | 22 | 335 | 101 | 305000 |  | 470 | <400 | 14.2 | 5.2 | 252 | 4.7 | <1.2 | 183 | <0.13 | <4 | 1.6 | <4 | 76 | <2.0 | 4.6 | <0.3 | 0.09 | <0.06 | 0.47 |  | <0.29 |  |  | <0.06 | <1.4 | 2.3 | <1.1 | 0.19 | <0.4 | <0.019 |  |  |  | <0.28 | <0.026 | <0.20 | [5 empty] | <0.14 |  |  | 0.08 | 0.16 | <0.20 | 0.13 |  |  | 1.7 |  | 10 | 21 | 4 | 9000 |  | 13 | <400 | 1.3 | 2.3 | 7 | 2.7 | <1.2 | 26 | <0.13 | <4 | 0.7 | <4 | 4 | <2.0 | 2.6 | <0.3 | 0.08 | <0.06 | 0.22 |  | <0.29 |  |  | <0.06 | <1.4 | 0.7 | <1.1 | 0.15 | <0.4 | <0.019 |  |  |  | <0.28 | <0.026 | <0.20 | [5 empty] | <0.14 |  |  | 0.10 | 0.13 | <0.20 | 0.08 |  |  | 0.7 |  | 12 | 31 | 0.9 | 1000 |  | 10 | 400 | 0.4 | 0.6 | 0.1 | 2.9 | 1.2 | 20 | 0.13 | 4 | 1.0 | 4 | 0.9 | 2 | 2 | 0.3 | 0.03 | 0.06 | 0.1 |  | 0.29 |  |  | 0.06 | 1 | 0.4 | 1 | 0.17 | 0.4 | 0.02 |  |  |  | 0.3 | 0.03 | 0.20 | [5 empty] | 0.1 |  |  | 0.05 | 0.1 | 0.20 | 0.09
ETPV071_014 | 45 |  | 13 | 336 | 103 | 314000 |  | 211 | <270 | 11.0 | 3.6 | 152 | 6.6 | 1.1 | 275 | <0.09 | <3 | 1.9 | <3 | 64.7 | <1.3 | 4.1 | <0.27 | 0.14 | 0.021 | <0.09 |  | <0.22 |  |  | <0.05 | <1.1 | 3.2 | <1.5 | 0.23 | <0.3 | <0.007 |  |  |  | <0.04 | <0.05 | <0.12 | [5 empty] | <0.023 |  |  | 0.08 | 0.12 | <0.17 | 0.31 |  |  | 5 |  | 5 | 15 | 3 | 6000 |  | 9 | <270 | 0.7 | 1.9 | 3 | 1.8 | 0.7 | 26 | <0.09 | <3 | 0.6 | <3 | 2.4 | <1.3 | 1.6 | <0.27 | 0.08 | 0.022 | <0.09 |  | <0.22 |  |  | <0.05 | <1.1 | 0.4 | <1.5 | 0.11 | <0.3 | <0.007 |  |  |  | <0.04 | <0.05 | <0.12 | [5 empty] | <0.023 |  |  | 0.07 | 0.07 | <0.17 | 0.09 |  |  | 0.5 |  | 9 | 23 | 0.7 | 900 |  | 9 | 270 | 0.3 | 2 | 0.1 | 1 | 0.9 | 10 | 0.09 | 3 | 0.7 | 3 | 0.6 | 1.3 | 1 | 0.27 | 0.04 | 0.008 | 0.09 |  | 0.22 |  |  | 0.05 | 1 | 0.2 | 1 | 0.1 | 0.3 | 0.007 |  |  |  | 0.04 | 0.05 | 0.1 | [5 empty] | 0.02 |  |  | 0.02 | 0.07 | 0.2 | 0.05
ETPV071_015 | 116 |  | <10 | 301 | 112 | 322000 |  | 270 | <270 | 10.1 | 6.0 | 157.8 | 6.3 | 1.3 | 210 | <0.11 | <3 | 1.9 | 4.9 | 68.5 | <1.7 | 5.6 | <0.26 | 0.13 | <0.06 | 0.12 |  | <0.25 |  |  | <0.08 | <1.2 | 3.0 | <1.6 | <0.15 | <0.26 | <0.04 |  |  |  | 0.05 | <0.012 | <0.04 | [5 empty] | <0.026 |  |  | <0.11 | 0.14 | <0.15 | 0.34 |  |  | 4 |  | <10 | 14 | 4 | 7000 |  | 14 | <270 | 0.7 | 2.7 | 2.9 | 1.7 | 0.8 | 30 | <0.11 | <3 | 0.8 | 2.5 | 2.6 | <1.7 | 1.7 | <0.26 | 0.07 | <0.06 | 0.08 |  | <0.25 |  |  | <0.08 | <1.2 | 0.5 | <1.6 | <0.15 | <0.26 | <0.04 |  |  |  | 0.07 | <0.012 | <0.04 | [5 empty] | <0.026 |  |  | <0.11 | 0.09 | <0.15 | 0.11 |  |  | 0.7 |  | 10 | 26 | 0.9 | 1000 |  | 10 | 300 | 0.3 | 2 | 0.2 | 2 | 1.0 | 10 | 0.1 | 3 | 0.8 | 2.8 | 0.7 | 2 | 0.9 | 0.3 | 0.05 | 0.06 | 0.02 |  | 0.25 |  |  | 0.08 | 1 | 0.3 | 1.6 | 0.1 | 0.26 | 0.04 |  |  |  | 0.04 | 0.01 | 0.04 | [5 empty] | 0.03 |  |  | 0.1 | 0.09 | 0.15 | 0.05
ETPV071_016 | 257 |  | 11 | 310 | 102.4 | 317000 |  | 245 | <220 | 9.6 | 6.2 | 148.9 | 5.0 | <0.8 | 143 | <0.09 | <2.7 | 2.3 | <2.8 | 64.9 | <1.2 | 3.6 | <0.23 | 0.10 | 0.018 | 0.17 |  | <0.20 |  |  | <0.03 | <0.9 | 3.3 | <1.3 | 0.12 | 0.16 | <0.007 |  |  |  | <0.12 | <0.03 | <0.03 | [5 empty] | <0.021 |  |  | 0.03 | 0.16 | <0.11 | 0.26 |  |  | 14 |  | 5 | 11 | 2.5 | 6000 |  | 10 | <220 | 0.7 | 2.3 | 2.5 | 1.7 | <0.8 | 17 | <0.09 | <2.7 | 0.7 | <2.8 | 2.4 | <1.2 | 1.4 | <0.23 | 0.05 | 0.018 | 0.08 |  | <0.20 |  |  | <0.03 | <0.9 | 0.5 | <1.3 | 0.11 | 0.18 | <0.007 |  |  |  | <0.12 | <0.03 | <0.03 | [5 empty] | <0.021 |  |  | 0.04 | 0.07 | <0.11 | 0.07 |  |  | 0.5 |  | 8 | 21 | 0.7 | 800 |  | 8 | 200 | 0.2 | 1 | 0.1 | 2 | 0.8 | 10 | 0.09 | 3 | 0.6 | 3 | 0.6 | 1 | 0.9 | 0.2 | 0.01 | 0.008 | 0.01 |  | 0.20 |  |  | 0.03 | 0.9 | 0.2 | 1.3 | 0.12 | 0.06 | 0.007 |  |  |  | 0.12 | 0.03 | 0.03 | [5 empty] | 0.02 |  |  | 0.02 | 0.06 | 0.1 | 0.04
ETPV071_017 | 3.6 |  | 21 | 222 | 96 | 318000 |  | 251 | <500 | 10.8 | 13 | 164 | <4 | <1.4 | 230 | <0.26 | <5 | <1.4 | <5 | 64 | <2.3 | 7 | <0.5 | 0.14 | <0.04 | 0.30 |  | <0.24 |  |  | <0.13 | <1.7 | 3.4 | <4 | <0.21 | <0.3 | <0.06 |  |  |  | <0.19 | <0.05 | <0.16 | [5 empty] | <0.11 |  |  | 0.3 | <0.12 | <0.17 | 0.19 |  |  | 1.3 |  | 11 | 29 | 8 | 11000 |  | 22 | <500 | 1.8 | 7 | 8 | <4 | <1.4 | 40 | <0.26 | <5 | <1.4 | <5 | 5 | <2.3 | 3 | <0.5 | 0.19 | <0.04 | 0.21 |  | <0.24 |  |  | <0.13 | <1.7 | 1.0 | <4 | <0.21 | <0.3 | <0.06 |  |  |  | <0.19 | <0.05 | <0.16 | [5 empty] | <0.11 |  |  | 0.4 | <0.12 | <0.17 | 0.17 |  |  | 0.8 |  | 14 | 36 | 1 | 1000 |  | 10 | 500 | 0.4 | 3 | 0.2 | 4 | 1.4 | 20 | 0.3 | 5 | 1.4 | 5 | 1 | 2 | 2 | 0.5 | 0.1 | 0.04 | 0.07 |  | 0.2 |  |  | 0.1 | 2 | 0.4 | 4 | 0.2 | 0.3 | 0.06 |  |  |  | 0.2 | 0.05 | 0.16 | [5 empty] | 0.11 |  |  | 0.2 | 0.1 | 0.2 | 0.1
ETPV071_018 | 460 |  | 11 | 309 | 82 | 284000 |  | 1630 | <250 | 11.2 | 5.3 | 156 | 4.5 | 1.2 | 279 | 0.15 | <2.6 | 2.5 | <3 | 57.5 | <1.2 | 3.0 | 0.58 | 0.07 | <0.026 | <0.06 |  | 0.08 |  |  | <0.06 | <1.0 | 2.9 | <1.3 | 0.19 | 0.10 | <0.03 |  |  |  | <0.03 | <0.009 | <0.03 | [5 empty] | <0.021 |  |  | 0.05 | 0.68 | <0.14 | 0.42 |  |  | 30 |  | 5 | 11 | 4 | 5000 |  | 260 | <250 | 0.6 | 2.2 | 3 | 1.7 | 0.6 | 28 | 0.09 | <2.6 | 0.7 | <3 | 2.1 | <1.2 | 1.2 | 0.25 | 0.04 | <0.026 | <0.06 |  | 0.09 |  |  | <0.06 | <1.0 | 0.4 | <1.3 | 0.08 | 0.14 | <0.03 |  |  |  | <0.03 | <0.009 | <0.03 | [5 empty] | <0.021 |  |  | 0.05 | 0.20 | <0.14 | 0.09 |  |  | 0.5 |  | 8 | 21 | 0.6 | 800 |  | 8 | 250 | 0.2 | 1 | 0.1 | 2 | 0.8 | 10 | 0.08 | 3 | 0.6 | 3 | 0.6 | 1.2 | 1.3 | 0.2 | 0.01 | 0.026 | 0.06 |  | 0.04 |  |  | 0.06 | 1 | 0.3 | 1.3 | 0.09 | 0.06 | 0.03 |  |  |  | 0.03 | 0.009 | 0.03 | [5 empty] | 0.02 |  |  | 0.02 | 0.07 | 0.1 | 0.04
ETPV071_019 | 91 |  | <12 | 259 | 103 | 329000 |  | 670 | <400 | 10.3 | 6 | 149 | 4.7 | 2.4 | 770 | 0.21 | <4 | 3.2 | <4 | 62 | <1.6 | 7.4 | <0.3 | <0.12 | 0.09 | 1.3 |  | 0.8 |  |  | <0.05 | <1.4 | 3.2 | <1.1 | 0.29 | <0.4 | <0.019 |  |  |  | <0.10 | <0.027 | <0.09 | [5 empty] | <0.14 |  |  | 0.24 | 0.48 | 0.26 | 0.59 |  |  | 4 |  | <12 | 23 | 6 | 7000 |  | 50 | <400 | 1.1 | 4 | 6 | 2.9 | 1.2 | 120 | 0.15 | <4 | 1.3 | <4 | 4 | <1.6 | 2.9 | <0.3 | <0.12 | 0.09 | 0.7 |  | 0.6 |  |  | <0.05 | <1.4 | 0.7 | <1.1 | 0.19 | <0.4 | <0.019 |  |  |  | <0.10 | <0.027 | <0.09 | [5 empty] | <0.14 |  |  | 0.22 | 0.17 | 0.20 | 0.21 |  |  | 0.7 |  | 10 | 30 | 1 | 1000 |  | 10 | 400 | 0.3 | 3 | 0.1 | 3 | 1 | 20 | 0.1 | 4 | 1 | 4 | 0.9 | 1.6 | 2 | 0.3 | 0.12 | 0.02 | 0.09 |  | 0.5 |  |  | 0.05 | 1.4 | 0.3 | 1 | 0.2 | 0.4 | 0.02 |  |  |  | 0.10 | 0.03 | 0.09 | [5 empty] | 0.1 |  |  | 0.1 | 0.03 | 0.1 | 0.1
ETPV071_020 | 17.1 |  | 10 | 316 | 89 | 312000 |  | 305 | <220 | 11.4 | 4.9 | 231 | 6.3 | 1.0 | 301 | 0.16 | <2.4 | <0.6 | <2.4 | 73 | <1.1 | 4.9 | 0.23 | <0.06 | 0.015 | 0.12 |  | <0.06 |  |  | <0.04 | <0.8 | 1.8 | <0.5 | <0.12 | <0.08 | <0.008 |  |  |  | <0.04 | <0.03 | <0.04 | [5 empty] | <0.07 |  |  | 0.12 | 0.15 | <0.07 | 0.21 |  |  | 2.8 |  | 4 | 16 | 4 | 6000 |  | 19 | <220 | 0.8 | 1.9 | 6 | 2.3 | 0.5 | 28 | 0.09 | <2.4 | <0.6 | <2.4 | 3 | <1.1 | 1.4 | 0.19 | <0.06 | 0.018 | 0.07 |  | <0.06 |  |  | <0.04 | <0.8 | 0.3 | <0.5 | <0.12 | <0.08 | <0.008 |  |  |  | <0.04 | <0.03 | <0.04 | [5 empty] | <0.07 |  |  | 0.10 | 0.07 | <0.07 | 0.07 |  |  | 0.4 |  | 7 | 19 | 0.6 | 700 |  | 7 | 220 | 0.2 | 1 | 0.08 | 2 | 0.7 | 10 | 0.08 | 2.4 | 0.6 | 2 | 0.5 | 1 | 0.8 | 0.2 | 0.06 | 0.01 | 0.02 |  | 0.06 |  |  | 0.04 | 0.8 | 0.2 | 0.5 | 0.1 | 0.08 | 0.008 |  |  |  | 0.04 | 0.03 | 0.04 | [5 empty] | 0.07 |  |  | 0.02 | 0.05 | 0.07 | 0.03
ETPV071_021 | 3.7 |  | <10 | 286 | 118 | 345000 |  | 1300 | <270 | 12.7 | 6 | 242 | 3.7 | 2.1 | 204 | <0.12 | <3 | 1.5 | <4 | 82.0 | <1.5 | 5.9 | <0.27 | <0.07 | 0.028 | 0.28 |  | <0.26 |  |  | <0.05 | <1.1 | 4.7 | <2.6 | 0.27 | <0.10 | <0.011 |  |  |  | <0.06 | <0.04 | <0.05 | [5 empty] | <0.10 |  |  | 0.19 | 0.64 | <0.14 | 0.30 |  |  | 0.8 |  | <10 | 16 | 4 | 7000 |  | 170 | <270 | 1.0 | 3 | 5 | 2.1 | 0.8 | 25 | <0.12 | <3 | 0.8 | <4 | 2.8 | <1.5 | 2.1 | <0.27 | <0.07 | 0.029 | 0.15 |  | <0.26 |  |  | <0.05 | <1.1 | 0.6 | <2.6 | 0.12 | <0.10 | <0.011 |  |  |  | <0.06 | <0.04 | <0.05 | [5 empty] | <0.10 |  |  | 0.16 | 0.20 | <0.14 | 0.11 |  |  | 0.5 |  | 10 | 24 | 0.9 | 1000 |  | 10 | 270 | 0.2 | 2 | 0.1 | 2.3 | 0.9 | 10 | 0.12 | 3 | 0.8 | 4 | 0.7 | 1 | 0.9 | 0.27 | 0.07 | 0.01 | 0.02 |  | 0.26 |  |  | 0.05 | 1.1 | 0.2 | 3 | 0.1 | 0.1 | 0.01 |  |  |  | 0.06 | 0.04 | 0.05 | [5 empty] | 0.1 |  |  | 0.1 | 0.07 | 0.1 | 0.09
ETPV071_022 | 9.7 |  | <10 | 269 | 100 | 309000 |  | 340 | <290 | 11.5 | 5.2 | 213 | 6.9 | 1.5 | 520 | <0.12 | <3 | 1.1 | <3 | 72.7 | <1.3 | 9.1 | <0.29 | 0.04 | <0.03 | 0.16 |  | <0.19 |  |  | <0.06 | <1.0 | 2.5 | <0.5 | 0.14 | <0.08 | <0.009 |  |  |  | <0.05 | <0.05 | <0.04 | [5 empty] | 0.03 |  |  | 0.17 | 0.11 | <0.13 | 0.37 |  |  | 0.8 |  | <10 | 15 | 3 | 5000 |  | 12 | <290 | 0.7 | 2.3 | 3 | 2.0 | 0.8 | 40 | <0.12 | <3 | 0.7 | <3 | 2.6 | <1.3 | 1.7 | <0.29 | 0.03 | <0.03 | 0.09 |  | <0.19 |  |  | <0.06 | <1.0 | 0.5 | <0.5 | 0.11 | <0.08 | <0.009 |  |  |  | <0.05 | <0.05 | <0.04 | [5 empty] | 0.05 |  |  | 0.13 | 0.08 | <0.13 | 0.10 |  |  | 0.5 |  | 10 | 23 | 0.7 | 900 |  | 9 | 300 | 0.3 | 1 | 0.1 | 2 | 0.9 | 10 | 0.12 | 3 | 0.8 | 3 | 0.7 | 1.3 | 0.8 | 0.3 | 0.01 | 0.03 | 0.06 |  | 0.2 |  |  | 0.06 | 1 | 0.3 | 0.5 | 0.13 | 0.08 | 0.009 |  |  |  | 0.05 | 0.05 | 0.04 | [5 empty] | 0.03 |  |  | 0.1 | 0.09 | 0.13 | 0.07
ETPV071_023 | 29 |  | <11 | 283 | 108 | 323000 |  | 222 | <300 | 9.6 | 4.0 | 156 | 5.5 | 2.5 | 750 | 0.27 | <3 | 1.9 | <4 | 63 | 2.6 | 6.9 | <0.4 | 0.06 | 0.018 | 0.22 |  | <0.3 |  |  | 0.029 | 1.3 | 2.5 | <2.6 | <0.16 | <0.14 | <0.015 |  |  |  | <0.08 | <0.021 | <0.07 | [5 empty] | <0.05 |  |  | <0.13 | 0.16 | <0.13 | 0.39 |  |  | 5 |  | <11 | 27 | 5 | 8000 |  | 11 | <300 | 0.8 | 2.5 | 4 | 2.6 | 1.0 | 70 | 0.20 | <3 | 1.0 | <4 | 3 | 1.6 | 2.5 | <0.4 | 0.06 | 0.021 | 0.14 |  | <0.3 |  |  | 0.024 | 1.0 | 0.6 | <2.6 | <0.16 | <0.14 | <0.015 |  |  |  | <0.08 | <0.021 | <0.07 | [5 empty] | <0.05 |  |  | <0.13 | 0.10 | <0.13 | 0.10 |  |  | 0.6 |  | 10 | 30 | 1 | 1000 |  | 10 | 300 | 0.3 | 2 | 0.1 | 2 | 1.0 | 20 | 0.2 | 3 | 0.9 | 4 | 0.8 | 2 | 2 | 0.4 | 0.02 | 0.02 | 0.03 |  | 0.3 |  |  | 0.02 | 1.2 | 0.3 | 3 | 0.16 | 0.1 | 0.01 |  |  |  | 0.08 | 0.02 | 0.07 | [5 empty] | 0.05 |  |  | 0.13 | 0.05 | 0.1 | 0.07
ETPV071_024 | 2.1 |  | 14 | 346 | 138 | 307000 |  | 182 | <230 | 14.3 | 4.9 | 396 | 13.4 | 1.3 | 310 | <0.12 | <2.9 | 1.0 | <3 | 100 | <1.4 | 3.6 | <0.22 | 0.04 | 0.024 | 0.05 |  | 0.05 |  |  | <0.05 | <1.0 | 1.2 | <0.4 | <0.16 | <0.4 | <0.007 |  |  |  | <0.04 | <0.010 | <0.16 | [5 empty] | <0.08 |  |  | <0.10 | 0.06 | <0.11 | 0.22 |  |  | 0.4 |  | 6 | 12 | 4 | 5000 |  | 12 | <230 | 0.9 | 1.7 | 6 | 2.7 | 0.8 | 30 | <0.12 | <2.9 | 0.7 | <3 | 3 | <1.4 | 1.4 | <0.22 | 0.03 | 0.025 | 0.04 |  | 0.08 |  |  | <0.05 | <1.0 | 0.4 | <0.4 | <0.16 | <0.4 | <0.007 |  |  |  | <0.04 | <0.010 | <0.16 | [5 empty] | <0.08 |  |  | <0.10 | 0.05 | <0.11 | 0.06 |  |  | 0.5 |  | 9 | 23 | 0.8 | 900 |  | 9 | 200 | 0.3 | 1 | 0.1 | 2 | 0.9 | 10 | 0.1 | 3 | 0.8 | 3 | 0.7 | 1 | 1 | 0.22 | 0.01 | 0.008 | 0.02 |  | 0.05 |  |  | 0.05 | 1.0 | 0.3 | 0.4 | 0.2 | 0.4 | 0.007 |  |  |  | 0.04 | 0.010 | 0.2 | [5 empty] | 0.08 |  |  | 0.1 | 0.06 | 0.11 | 0.06
ETPV071_025 | 287 |  | 14 | 389 | 120 | 317000 |  | 228 | <220 | 10.0 | 5.4 | 150 | 3.9 | 1.5 | 1180 | 0.42 | <2.5 | 2.5 | <2.7 | 69 | <1.0 | 11.8 | <0.19 | 0.07 | <0.04 | 0.40 |  | 0.5 |  |  | <0.07 | <0.9 | 4.4 | <0.5 | 0.17 | 0.13 | <0.009 |  |  |  | <0.05 | <0.013 | <0.11 | [5 empty] | <0.03 |  |  | 0.20 | 0.27 | <0.13 | 0.78 |  |  | 27 |  | 5 | 15 | 4 | 6000 |  | 11 | <220 | 0.8 | 2.2 | 4 | 1.9 | 0.7 | 70 | 0.14 | <2.5 | 0.7 | <2.7 | 3 | <1.0 | 2.9 | <0.19 | 0.06 | <0.04 | 0.23 |  | 0.3 |  |  | <0.07 | <0.9 | 0.6 | <0.5 | 0.11 | 0.16 | <0.009 |  |  |  | <0.05 | <0.013 | <0.11 | [5 empty] | <0.03 |  |  | 0.11 | 0.11 | <0.13 | 0.14 |  |  | 0.4 |  | 7 | 19 | 0.6 | 700 |  | 7 | 200 | 0.2 | 1 | 0.09 | 2 | 0.8 | 10 | 0.08 | 2 | 0.6 | 3 | 0.5 | 1 | 1 | 0.19 | 0.04 | 0.04 | 0.02 |  | 0.06 |  |  | 0.07 | 0.9 | 0.2 | 0.5 | 0.11 | 0.09 | 0.009 |  |  |  | 0.05 | 0.013 | 0.11 | [5 empty] | 0.03 |  |  | 0.03 | 0.03 | 0.13 | 0.05
ETPV071_026 | 24 |  | 15 | 326 | 91 | 299000 |  | 171 | <400 | 9.2 | 2.9 | 145 | 3.6 | <1.2 | 81 | <0.14 | <4 | <1.0 | <4 | 53 | <1.5 | 3.0 | <0.3 | 0.25 | <0.026 | <0.10 |  | <0.3 |  |  | <0.07 | <1.4 | 2.1 | 1.5 | <0.17 | 0.5 | <0.023 |  |  |  | <0.12 | <0.03 | <0.26 | [5 empty] | <0.07 |  |  | <0.07 | 0.18 | <0.13 | 0.11 |  |  | 5 |  | 9 | 25 | 6 | 11000 |  | 12 | <400 | 1.1 | 2.6 | 6 | 2.1 | <1.2 | 23 | <0.14 | <4 | <1.0 | <4 | 4 | <1.5 | 2.4 | <0.3 | 0.15 | <0.026 | <0.10 |  | <0.3 |  |  | <0.07 | <1.4 | 0.8 | 2.3 | <0.17 | 0.7 | <0.023 |  |  |  | <0.12 | <0.03 | <0.26 | [5 empty] | <0.07 |  |  | <0.07 | 0.11 | <0.13 | 0.08 |  |  | 0.8 |  | 11 | 30 | 1 | 1000 |  | 10 | 400 | 0.3 | 2.9 | 0.1 | 2.7 | 1.2 | 20 | 0.1 | 4 | 1.0 | 4 | 0.9 | 1.5 | 1 | 0.3 | 0.08 | 0.026 | 0.1 |  | 0.3 |  |  | 0.07 | 1 | 0.4 | 1 | 0.17 | 0.2 | 0.02 |  |  |  | 0.12 | 0.03 | 0.26 | [5 empty] | 0.07 |  |  | 0.07 | 0.08 | 0.1 | 0.10
ETPV071_027 | 370 |  | <12 | 361 | 87 | 322000 |  | 1170 | <300 | 10.7 | 9 | 161 | 7 | <1.1 | 141 | <0.10 | <4 | 2.0 | <4 | 63 | <1.7 | <1.9 | 0.67 | <0.09 | 0.02 | 0.20 |  | <0.4 |  |  | <0.08 | <1.4 | 2.7 | <1.0 | <0.16 | <0.4 | <0.017 |  |  |  | <0.09 | <0.06 | <0.08 | [5 empty] | <0.13 |  |  | <0.14 | 0.62 | <0.14 | 0.11 |  |  | 27 |  | <12 | 21 | 4 | 8000 |  | 50 | <300 | 0.8 | 4 | 4 | 4 | <1.1 | 29 | <0.10 | <4 | 0.8 | <4 | 3 | <1.7 | <1.9 | 0.28 | <0.09 | 0.03 | 0.24 |  | <0.4 |  |  | <0.08 | <1.4 | 0.6 | <1.0 | <0.16 | <0.4 | <0.017 |  |  |  | <0.09 | <0.06 | <0.08 | [5 empty] | <0.13 |  |  | <0.14 | 0.17 | <0.14 | 0.07 |  |  | 0.7 |  | 10 | 28 | 0.9 | 1000 |  | 10 | 300 | 0.3 | 2 | 0.2 | 3 | 1.1 | 20 | 0.1 | 4 | 0.9 | 4 | 0.9 | 2 | 2 | 0.3 | 0.09 | 0.02 | 0.04 |  | 0.4 |  |  | 0.08 | 1 | 0.4 | 1 | 0.16 | 0.4 | 0.017 |  |  |  | 0.09 | 0.06 | 0.08 | [5 empty] | 0.1 |  |  | 0.14 | 0.1 | 0.1 | 0.07
ETPV071_028 | 6.9 |  | <12 | 310 | 130 | 299000 |  | 355 | <400 | 14.8 | 6 | 284 | 4.2 | 2.1 | 270 | <0.17 | <4 | <1.1 | <4 | 74 | <2.0 | 2.7 | <0.4 | <0.09 | 0.20 | 2.5 |  | <0.25 |  |  | <0.09 | <1.4 | 2.5 | <3 | <0.18 | <0.3 | <0.04 |  |  |  | <0.20 | <0.05 | <0.17 | [5 empty] | <0.19 |  |  | <0.18 | 0.19 | <0.19 | 0.14 |  |  | 2.3 |  | <12 | 30 | 13 | 12000 |  | 16 | <400 | 1.9 | 7 | 13 | 2.5 | 1.3 | 70 | <0.17 | <4 | <1.1 | <4 | 4 | <2.0 | 2.2 | <0.4 | <0.09 | 0.19 | 1.3 |  | <0.25 |  |  | <0.09 | <1.4 | 1.0 | <3 | <0.18 | <0.3 | <0.04 |  |  |  | <0.20 | <0.05 | <0.17 | [5 empty] | <0.19 |  |  | <0.18 | 0.11 | <0.19 | 0.19 |  |  | 0.7 |  | 10 | 30 | 0.9 | 1000 |  | 10 | 400 | 0.4 | 3 | 0.2 | 3.1 | 1 | 20 | 0.2 | 4 | 1 | 4 | 0.9 | 2 | 2 | 0.4 | 0.09 | 0.07 | 0.1 |  | 0.25 |  |  | 0.09 | 1.4 | 0.4 | 3 | 0.18 | 0.3 | 0.04 |  |  |  | 0.2 | 0.05 | 0.17 | [5 empty] | 0.19 |  |  | 0.2 | 0.12 | 0.19 | 0.1
ETPV071_029 | 20.6 |  | 18 | 237 | 97 | 311000 |  | 430 | <400 | 9.9 | 5 | 156 | <2.3 | <1.1 | 320 | <0.14 | <3 | 1.9 | <4 | 60 | <1.7 | 3.8 | <0.3 | <0.06 | 0.05 | 0.29 |  | <0.4 |  |  | <0.08 | <1.2 | 3.7 | <1.2 | <0.14 | 0.21 | <0.022 |  |  |  | <0.23 | <0.03 | <0.10 | [5 empty] | <0.14 |  |  | 0.31 | 0.22 | <0.14 | <0.08 |  |  | 1.9 |  | 12 | 21 | 5 | 9000 |  | 18 | <400 | 0.7 | 4 | 6 | <2.3 | <1.1 | 50 | <0.14 | <3 | 1.0 | <4 | 4 | <1.7 | 2.0 | <0.3 | <0.06 | 0.11 | 0.20 |  | <0.4 |  |  | <0.08 | <1.2 | 1.0 | <1.2 | <0.14 | 0.23 | <0.022 |  |  |  | <0.23 | <0.03 | <0.10 | [5 empty] | <0.14 |  |  | 0.19 | 0.13 | <0.14 | <0.08 |  |  | 0.7 |  | 10 | 27 | 0.8 | 1000 |  | 10 | 400 | 0.3 | 3 | 0.1 | 2.3 | 1 | 10 | 0.1 | 3 | 1.0 | 4 | 0.8 | 2 | 2 | 0.3 | 0.06 | 0.02 | 0.05 |  | 0.4 |  |  | 0.08 | 1.2 | 0.3 | 1.2 | 0.14 | 0.2 | 0.02 |  |  |  | 0.2 | 0.03 | 0.10 | [5 empty] | 0.1 |  |  | 0.06 | 0.07 | 0.14 | 0.08
ETPV071_030 | 45.5 |  | 23 | 235 | 105 | 322000 |  | 290 | <300 | 10.9 | 4.4 | 148 | 3.1 | <1.0 | 300 | <0.13 | <3 | 2.7 | <3 | 60 | <1.6 | 4.1 | <0.3 | <0.07 | <0.04 | 0.37 |  | <0.21 |  |  | <0.04 | <1.1 | 2.8 | <0.6 | <0.14 | <0.10 | <0.011 |  |  |  | <0.06 | <0.04 | <0.18 | [5 empty] | <0.10 |  |  | 0.18 | 0.16 | <0.11 | 0.18 |  |  | 2.6 |  | 7 | 17 | 3 | 7000 |  | 30 | <300 | 0.8 | 2.4 | 3 | 2.1 | <1.0 | 30 | <0.13 | <3 | 0.8 | <3 | 3 | <1.6 | 1.5 | <0.3 | <0.07 | <0.04 | 0.21 |  | <0.21 |  |  | <0.04 | <1.1 | 0.5 | <0.6 | <0.14 | <0.10 | <0.011 |  |  |  | <0.06 | <0.04 | <0.18 | [5 empty] | <0.10 |  |  | 0.13 | 0.08 | <0.11 | 0.09 |  |  | 0.5 |  | 10 | 25 | 0.9 | 1000 |  | 10 | 300 | 0.2 | 2 | 0.1 | 2.2 | 1 | 10 | 0.1 | 3 | 0.7 | 3 | 0.7 | 2 | 1 | 0.3 | 0.07 | 0.04 | 0.07 |  | 0.2 |  |  | 0.04 | 1.1 | 0.3 | 0.6 | 0.1 | 0.1 | 0.01 |  |  |  | 0.06 | 0.04 | 0.18 | [5 empty] | 0.1 |  |  | 0.09 | 0.04 | 0.1 | 0.07
ETPV071_031 | 4.2 |  | <9 | 258 | 118 | 308000 |  | 333 | <260 | 10.9 | 23 | 235 | 5.9 | 1.3 | 198 | 0.14 | <2.9 | 1.4 | <2.8 | 69.6 | <1.2 | 1.8 | <0.24 | 0.07 | <0.05 | 0.42 |  | 0.10 |  |  | <0.05 | <1.0 | 2.3 | <1.4 | <0.12 | 0.11 | <0.024 |  |  |  | <0.17 | <0.05 | <0.03 | [5 empty] | <0.08 |  |  | 0.15 | 0.19 | <0.10 | 0.12 |  |  | 0.7 |  | <9 | 15 | 3 | 6000 |  | 12 | <260 | 0.7 | 7 | 4 | 2.0 | 0.8 | 22 | 0.10 | <2.9 | 0.7 | <2.8 | 2.5 | <1.2 | 1.2 | <0.24 | 0.04 | <0.05 | 0.15 |  | 0.11 |  |  | <0.05 | <1.0 | 0.4 | <1.4 | <0.12 | 0.14 | <0.024 |  |  |  | <0.17 | <0.05 | <0.03 | [5 empty] | <0.08 |  |  | 0.09 | 0.07 | <0.10 | 0.05 |  |  | 0.5 |  | 9 | 22 | 0.6 | 800 |  | 9 | 300 | 0.2 | 1 | 0.1 | 2 | 0.9 | 10 | 0.08 | 3 | 0.7 | 2.8 | 0.7 | 1 | 1.3 | 0.24 | 0.04 | 0.05 | 0.01 |  | 0.05 |  |  | 0.05 | 1 | 0.2 | 1 | 0.1 | 0.06 | 0.024 |  |  |  | 0.2 | 0.05 | 0.03 | [5 empty] | 0.08 |  |  | 0.02 | 0.04 | 0.1 | 0.04
ETPV071_033 | 4.7 |  | 12 | 235 | 111 | 309000 |  | 205 | <290 | 10.2 | 6.5 | 166 | 3.5 | 2.3 | 390 | 0.17 | <4 | 1.5 | <3 | 57.9 | <1.4 | 4.2 | <0.27 | 0.07 | <0.04 | 0.16 |  | <0.25 |  |  | <0.07 | <1.2 | 2.6 | <1.7 | 0.13 | <0.3 | 0.008 |  |  |  | <0.04 | <0.012 | <0.04 | [5 empty] | <0.12 |  |  | 0.11 | <0.09 | 0.12 | 0.20 |  |  | 0.7 |  | 6 | 16 | 4 | 5000 |  | 9 | <290 | 0.7 | 2.8 | 3 | 2.0 | 0.9 | 30 | 0.13 | <4 | 0.8 | <3 | 2.2 | <1.4 | 1.7 | <0.27 | 0.06 | <0.04 | 0.10 |  | <0.25 |  |  | <0.07 | <1.2 | 0.5 | <1.7 | 0.10 | <0.3 | 0.012 |  |  |  | <0.04 | <0.012 | <0.04 | [5 empty] | <0.12 |  |  | 0.08 | <0.09 | 0.07 | 0.08 |  |  | 0.6 |  | 10 | 26 | 0.8 | 1000 |  | 10 | 300 | 0.3 | 2 | 0.1 | 2.2 | 1.0 | 10 | 0.13 | 4 | 0.9 | 3 | 0.8 | 1 | 1 | 0.3 | 0.05 | 0.04 | 0.06 |  | 0.25 |  |  | 0.07 | 1 | 0.2 | 2 | 0.12 | 0.3 | 0.008 |  |  |  | 0.04 | 0.01 | 0.04 | [5 empty] | 0.1 |  |  | 0.02 | 0.09 | 0.09 | 0.06
ETPV071_034 | 3.6 |  | <18 | 234 | 97 | 319000 |  | 206 | <500 | 8.2 | 5 | 147 | 4.0 | <1.7 | 480 | <0.22 | <5 | 1.8 | <6 | 59 | <2.6 | 5 | <0.4 | <0.17 | <0.05 | <0.20 |  | <0.3 |  |  | <0.09 | <2.0 | 2.2 | <2.6 | <0.27 | <0.4 | <0.04 |  |  |  | <0.24 | <0.06 | <0.4 | [5 empty] | <0.14 |  |  | 0.18 | <0.17 | <0.24 | 0.32 |  |  | 1.4 |  | <18 | 29 | 8 | 15000 |  | 17 | <500 | 1.8 | 5 | 9 | 2.5 | <1.7 | 50 | <0.22 | <5 | 1.6 | <6 | 4 | <2.6 | 4 | <0.4 | <0.17 | <0.05 | <0.20 |  | <0.3 |  |  | <0.09 | <2.0 | 1.3 | <2.6 | <0.27 | <0.4 | <0.04 |  |  |  | <0.24 | <0.06 | <0.4 | [5 empty] | <0.14 |  |  | 0.25 | <0.17 | <0.24 | 0.23 |  |  | 1 |  | 20 | 41 | 1 | 2000 |  | 20 | 500 | 0.5 | 5 | 0.2 | 3.6 | 2 | 20 | 0.2 | 5 | 1 | 6 | 1 | 3 | 2 | 0.4 | 0.17 | 0.05 | 0.2 |  | 0.3 |  |  | 0.09 | 2 | 0.6 | 3 | 0.27 | 0.4 | 0.04 |  |  |  | 0.2 | 0.06 | 0.4 | [5 empty] | 0.14 |  |  | 0.1 | 0.2 | 0.2 | 0.1
ETPV071_035 | 18.8 |  | <9 | 246 | 105 | 311000 |  | 166 | <300 | 9.8 | 4.4 | 143 | <2.3 | 1.4 | 300 | 0.17 | <3 | 1.1 | <3 | 55.1 | <1.4 | 3.2 | <0.28 | <0.05 | <0.04 | 0.09 |  | 0.16 |  |  | <0.05 | <1.2 | 2.3 | 0.8 | 0.27 | 0.09 | <0.009 |  |  |  | <0.05 | <0.012 | <0.04 | [5 empty] | <0.028 |  |  | 0.16 | 0.14 | 0.09 | 0.17 |  |  | 1.4 |  | <9 | 15 | 3 | 5000 |  | 9 | <300 | 0.6 | 2.1 | 4 | <2.3 | 0.8 | 40 | 0.10 | <3 | 0.7 | <3 | 2.2 | <1.4 | 1.6 | <0.28 | <0.05 | <0.04 | 0.06 |  | 0.16 |  |  | <0.05 | <1.2 | 0.4 | 1.0 | 0.12 | 0.14 | <0.009 |  |  |  | <0.05 | <0.012 | <0.04 | [5 empty] | <0.028 |  |  | 0.11 | 0.08 | 0.07 | 0.07 |  |  | 0.5 |  | 9 | 24 | 0.8 | 900 |  | 10 | 300 | 0.2 | 2 | 0.1 | 2.3 | 1.0 | 20 | 0.07 | 3 | 0.9 | 3 | 0.7 | 1.4 | 1.9 | 0.3 | 0.05 | 0.04 | 0.06 |  | 0.06 |  |  | 0.05 | 1 | 0.3 | 0.5 | 0.1 | 0.08 | 0.009 |  |  |  | 0.05 | 0.012 | 0.04 | [5 empty] | 0.03 |  |  | 0.03 | 0.06 | 0.07 | 0.05
ETPV071_036 | 29.4 |  | <9 | 305 | 88 | 306000 |  | 1450 | <240 | 11.4 | 5.0 | 203 | 3.5 | <0.9 | 340 | <0.14 | <2.8 | 1.4 | <2.9 | 60.7 | <1.2 | 2.4 | 0.49 | 0.04 | <0.04 | 0.05 |  | 0.10 |  |  | <0.08 | <1.0 | 1.9 | <1.4 | 0.15 | 0.12 | <0.007 |  |  |  | <0.04 | <0.010 | <0.12 | [5 empty] | <0.023 |  |  | 0.07 | 0.74 | 0.18 | 0.20 |  |  | 2.3 |  | <9 | 13 | 4 | 6000 |  | 220 | <240 | 0.7 | 1.8 | 3 | 1.9 | <0.9 | 30 | <0.14 | <2.8 | 0.8 | <2.9 | 2.2 | <1.2 | 1.1 | 0.25 | 0.03 | <0.04 | 0.04 |  | 0.09 |  |  | <0.08 | <1.0 | 0.3 | <1.4 | 0.11 | 0.15 | <0.007 |  |  |  | <0.04 | <0.010 | <0.12 | [5 empty] | <0.023 |  |  | 0.05 | 0.18 | 0.12 | 0.06 |  |  | 0.5 |  | 9 | 22 | 0.7 | 900 |  | 9 | 200 | 0.2 | 1 | 0.1 | 2 | 0.9 | 10 | 0.1 | 3 | 0.8 | 3 | 0.6 | 1.2 | 1.3 | 0.28 | 0.04 | 0.04 | 0.02 |  | 0.05 |  |  | 0.08 | 1.0 | 0.2 | 1.4 | 0.13 | 0.06 | 0.007 |  |  |  | 0.04 | 0.01 | 0.1 | [5 empty] | 0.02 |  |  | 0.02 | 0.07 | 0.1 | 0.04
ETPV071_037 | 40 |  | 17 | 282 | 108 | 313000 |  | 1560 | <400 | 11.7 | 5 | 280 | 6 | 1.9 | 6300 | 1.3 | <4 | 19 | <5 | 77 | <2.0 | 8.1 | 0.7 | <0.10 | <0.06 | 0.10 |  | <0.14 |  |  | <0.10 | <1.4 | 3.0 | <1.2 | 0.26 | <0.18 | <0.04 |  |  |  | <0.29 | <0.028 | <0.09 | [5 empty] | <0.06 |  |  | 0.15 | 0.7 | 0.9 | 0.39 |  |  | 4 |  | 12 | 20 | 6 | 9000 |  | 50 | <400 | 1.3 | 4 | 7 | 3 | 1.1 | 900 | 0.3 | <4 | 4 | <5 | 4 | <2.0 | 2.7 | 0.4 | <0.10 | <0.06 | 0.14 |  | <0.14 |  |  | <0.10 | <1.4 | 0.8 | <1.2 | 0.18 | <0.18 | <0.04 |  |  |  | <0.29 | <0.028 | <0.09 | [5 empty] | <0.06 |  |  | 0.19 | 0.3 | 0.3 | 0.14 |  |  | 0.7 |  | 13 | 30 | 0.9 | 1000 |  | 10 | 400 | 0.3 | 3 | 0.2 | 3 | 1.2 | 20 | 0.2 | 4 | 1 | 5 | 0.9 | 2 | 2 | 0.3 | 0.1 | 0.06 | 0.04 |  | 0.1 |  |  | 0.1 | 1 | 0.4 | 1 | 0.2 | 0.18 | 0.04 |  |  |  | 0.3 | 0.028 | 0.09 | [5 empty] | 0.06 |  |  | 0.06 | 0.1 | 0.1 | 0.1
ETPV071_038 | 1.8 |  | <12 | 330 | 169 | 307000 |  | 4700 | <300 | 15.0 | 6.7 | 337 | 6.0 | <1.1 | 258 | 0.15 | <4 | 1.2 | <4 | 87 | <1.5 | 4.8 | 1.5 | 0.07 | <0.010 | 0.15 |  | <0.27 |  |  | <0.05 | <1.3 | 3.0 | 1.0 | 0.26 | <0.28 | <0.009 |  |  |  | <0.16 | <0.06 | <0.15 | [5 empty] | <0.028 |  |  | <0.09 | 1.86 | <0.17 | 0.11 |  |  | 0.5 |  | <12 | 16 | 7 | 7000 |  | 400 | <300 | 0.9 | 2.7 | 7 | 2.1 | <1.1 | 28 | 0.12 | <4 | 0.9 | <4 | 3 | <1.5 | 1.4 | 0.3 | 0.05 | <0.010 | 0.09 |  | <0.27 |  |  | <0.05 | <1.3 | 0.5 | 1.0 | 0.14 | <0.28 | <0.009 |  |  |  | <0.16 | <0.06 | <0.15 | [5 empty] | <0.028 |  |  | <0.09 | 0.29 | <0.17 | 0.07 |  |  | 0.6 |  | 10 | 28 | 0.8 | 1000 |  | 10 | 300 | 0.3 | 2 | 0.1 | 2 | 1.1 | 20 | 0.1 | 4 | 0.9 | 4 | 0.7 | 1.5 | 1 | 0.3 | 0.05 | 0.010 | 0.07 |  | 0.27 |  |  | 0.05 | 1.3 | 0.3 | 0.5 | 0.15 | 0.28 | 0.009 |  |  |  | 0.16 | 0.06 | 0.1 | [5 empty] | 0.03 |  |  | 0.09 | 0.07 | 0.2 | 0.06
ETPV071_039 | 407 |  | <9 | 339 | 81.6 | 296000 |  | 280 | 280 | 11.4 | 7.0 | 170 | 3.1 | 1.0 | 480 | 0.14 | <2.6 | 2.8 | <2.9 | 56.8 | <1.2 | 5.1 | <0.23 | 0.07 | 0.012 | 0.06 |  | <0.05 |  |  | <0.04 | <1.0 | 5.6 | <0.4 | 0.20 | <0.06 | <0.007 |  |  |  | <0.04 | <0.010 | <0.11 | [5 empty] | <0.08 |  |  | <0.09 | 0.20 | 0.08 | 0.21 |  |  | 11 |  | <9 | 14 | 2.6 | 5000 |  | 40 | 210 | 0.8 | 2.3 | 3 | 2.0 | 0.7 | 30 | 0.08 | <2.6 | 0.8 | <2.9 | 2.0 | <1.2 | 1.4 | <0.23 | 0.04 | 0.015 | 0.05 |  | <0.05 |  |  | <0.04 | <1.0 | 0.7 | <0.4 | 0.10 | <0.06 | <0.007 |  |  |  | <0.04 | <0.010 | <0.11 | [5 empty] | <0.08 |  |  | <0.09 | 0.09 | 0.08 | 0.07 |  |  | 0.5 |  | 9 | 22 | 0.6 | 800 |  | 9 | 220 | 0.2 | 2 | 0.1 | 2 | 0.8 | 10 | 0.06 | 3 | 0.7 | 3 | 0.6 | 1 | 1 | 0.23 | 0.05 | 0.008 | 0.05 |  | 0.05 |  |  | 0.04 | 1.0 | 0.2 | 0.4 | 0.12 | 0.06 | 0.007 |  |  |  | 0.04 | 0.01 | 0.11 | [5 empty] | 0.08 |  |  | 0.09 | 0.06 | 0.08 | 0.06
ETPV071_040 | 8.2 |  | <26 | 294 | 97 | 332000 |  | 401 | <800 | 10.7 | <6 | 266 | 8 | <2.5 | 390 | <0.4 | <9 | <2.4 | <9 | 82 | <4 | <5 | <0.7 | <0.12 | <0.10 | 0.3 |  | <1.0 |  |  | <0.24 | <3 | 4.7 | <8 | <0.4 | <0.8 | <0.08 |  |  |  | <0.4 | <0.26 | <0.4 | [5 empty] | <0.27 |  |  | <0.25 | 0.3 | <0.5 | <0.20 |  |  | 2.5 |  | <26 | 22 | 11 | 24000 |  | 24 | <800 | 2.2 | <6 | 15 | 10 | <2.5 | 110 | <0.4 | <9 | <2.4 | <9 | 4 | <4 | <5 | <0.7 | <0.12 | <0.10 | 0.3 |  | <1.0 |  |  | <0.24 | <3 | 2.6 | <8 | <0.4 | <0.8 | <0.08 |  |  |  | <0.4 | <0.26 | <0.4 | [5 empty] | <0.27 |  |  | <0.25 | 0.4 | <0.5 | <0.20 |  |  | 1 |  | 26 | 62 | 2 | 2000 |  | 25 | 800 | 0.8 | 6 | 0.5 | 7 | 2.5 | 40 | 0.4 | 9 | 2 | 9 | 2 | 4 | 5 | 0.7 | 0.12 | 0.1 | 0.2 |  | 1.0 |  |  | 0.2 | 3 | 1 | 8 | 0.4 | 0.8 | 0.08 |  |  |  | 0.4 | 0.3 | 0.4 | [5 empty] | 0.3 |  |  | 0.2 | 0.2 | 0.5 | 0.2
ETPV071_042 | 24 |  | <13 | 310 | 118 | 321000 |  | 280 | <500 | 12.6 | 6 | 309 | 4 | 2.0 | 580 | 0.7 | <5 | 4.0 | <5 | 84 | <2.0 | 5 | <0.4 | <0.11 | 0.04 | 0.30 |  | <0.4 |  |  | <0.10 | <1.6 | 5.4 | <3 | 0.24 | <0.5 | <0.028 |  |  |  | <0.29 | <0.09 | <0.13 | [5 empty] | <0.09 |  |  | 0.15 | 0.15 | <0.26 | 0.17 |  |  | 4 |  | <13 | 30 | 5 | 13000 |  | 30 | <500 | 1.5 | 4 | 10 | 5 | 1.2 | 50 | 0.3 | <5 | 1.2 | <5 | 4 | <2.0 | 4 | <0.4 | <0.11 | 0.05 | 0.17 |  | <0.4 |  |  | <0.10 | <1.6 | 1.3 | <3 | 0.24 | <0.5 | <0.028 |  |  |  | <0.29 | <0.09 | <0.13 | [5 empty] | <0.09 |  |  | 0.20 | 0.14 | <0.26 | 0.15 |  |  | 0.7 |  | 10 | 30 | 1 | 1000 |  | 10 | 500 | 0.4 | 2 | 0.2 | 4 | 1.3 | 20 | 0.2 | 5 | 1 | 5 | 1 | 2 | 2 | 0.4 | 0.1 | 0.03 | 0.06 |  | 0.4 |  |  | 0.1 | 2 | 0.4 | 3 | 0.2 | 0.5 | 0.03 |  |  |  | 0.3 | 0.09 | 0.1 | [5 empty] | 0.09 |  |  | 0.08 | 0.1 | 0.3 | 0.09
ETPV071_044 | 93 |  | <10 | 284 | 106 | 314000 |  | 206 | <280 | 11.0 | 5.2 | 157 | 3.2 | 1.0 | 670 | 0.22 | <3 | 2.9 | <2.9 | 56.6 | <1.5 | 4.6 | <0.20 | 0.10 | 0.014 | 0.27 |  | 0.8 |  |  | <0.06 | <1.1 | 2.9 | 0.5 | 0.16 | 0.13 | <0.008 |  |  |  | <0.14 | <0.011 | <0.04 | [5 empty] | <0.024 |  |  | 0.09 | 0.22 | 0.12 | 0.43 |  |  | 6 |  | <10 | 14 | 4 | 6000 |  | 10 | <280 | 0.7 | 2.6 | 3 | 1.6 | 0.8 | 50 | 0.13 | <3 | 0.8 | <2.9 | 2.1 | <1.5 | 1.7 | <0.20 | 0.07 | 0.014 | 0.10 |  | 0.4 |  |  | <0.06 | <1.1 | 0.5 | 0.7 | 0.11 | 0.14 | <0.008 |  |  |  | <0.14 | <0.011 | <0.04 | [5 empty] | <0.024 |  |  | 0.07 | 0.09 | 0.10 | 0.10 |  |  | 0.5 |  | 10 | 24 | 0.9 | 900 |  | 10 | 300 | 0.2 | 2 | 0.08 | 1.7 | 1.0 | 10 | 0.09 | 3 | 0.7 | 2.9 | 0.6 | 1 | 2 | 0.20 | 0.06 | 0.009 | 0.02 |  | 0.05 |  |  | 0.06 | 1 | 0.3 | 0.4 | 0.13 | 0.07 | 0.008 |  |  |  | 0.1 | 0.01 | 0.04 | [5 empty] | 0.02 |  |  | 0.02 | 0.06 | 0.12 | 0.05
ETPV071_045 | 5.0 |  | <10 | 273 | 97 | 315000 |  | 439 | <300 | 10.5 | 3.9 | 234 | 4.4 | 1.2 | 620 | 0.26 | <4 | 1.9 | <4 | 66.9 | <1.6 | 6.2 | <0.3 | <0.08 | <0.05 | 0.46 |  | 0.5 |  |  | <0.05 | 1.1 | 2.2 | <1.8 | 0.16 | <0.4 | <0.010 |  |  |  | <0.05 | <0.015 | <0.15 | [5 empty] | <0.10 |  |  | 0.11 | 0.23 | <0.15 | 0.30 |  |  | 0.8 |  | <10 | 15 | 4 | 10000 |  | 19 | <300 | 0.7 | 2.2 | 4 | 2.3 | 0.8 | 70 | 0.14 | <4 | 0.9 | <4 | 2.7 | <1.6 | 1.8 | <0.3 | <0.08 | <0.05 | 0.18 |  | 0.3 |  |  | <0.05 | 0.9 | 0.5 | <1.8 | 0.11 | <0.4 | <0.010 |  |  |  | <0.05 | <0.015 | <0.15 | [5 empty] | <0.10 |  |  | 0.12 | 0.10 | <0.15 | 0.10 |  |  | 0.6 |  | 10 | 26 | 0.9 | 1000 |  | 10 | 300 | 0.3 | 2 | 0.1 | 2.6 | 1.0 | 20 | 0.09 | 4 | 0.8 | 4 | 0.8 | 1.6 | 1 | 0.3 | 0.08 | 0.05 | 0.02 |  | 0.07 |  |  | 0.05 | 1.1 | 0.3 | 1.8 | 0.14 | 0.4 | 0.010 |  |  |  | 0.05 | 0.01 | 0.1 | [5 empty] | 0.1 |  |  | 0.09 | 0.07 | 0.1 | 0.04
ETPV071_046 | 17 |  | 14 | 313 | 128 | 299000 |  | 3700 | <400 | 14.7 | 10 | 196 | 5 | 1.2 | 300 | <0.22 | <4 | 1.9 | <4 | 70 | <1.9 | 4.7 | 1.1 | <0.13 | <0.04 | 0.18 |  | 0.4 |  |  | <0.10 | <1.4 | 2.3 | <2.0 | 0.54 | <0.5 | <0.03 |  |  |  | <0.3 | <0.05 | <0.16 | [5 empty] | <0.18 |  |  | 0.12 | 1.6 | <0.19 | 0.19 |  |  | 4 |  | 9 | 21 | 13 | 17000 |  | 600 | <400 | 2.1 | 5 | 8 | 3 | 1.2 | 30 | <0.22 | <4 | 1.1 | <4 | 5 | <1.9 | 1.8 | 0.4 | <0.13 | <0.04 | 0.15 |  | 0.5 |  |  | <0.10 | <1.4 | 0.7 | <2.0 | 0.26 | <0.5 | <0.03 |  |  |  | <0.3 | <0.05 | <0.16 | [5 empty] | <0.18 |  |  | 0.17 | 0.6 | <0.19 | 0.12 |  |  | 0.6 |  | 12 | 28 | 1 | 1000 |  | 10 | 400 | 0.3 | 3 | 0.2 | 3 | 1 | 20 | 0.22 | 4 | 1 | 4 | 0.8 | 1.9 | 1.9 | 0.3 | 0.1 | 0.04 | 0.1 |  | 0.4 |  |  | 0.10 | 1 | 0.4 | 2 | 0.2 | 0.5 | 0.03 |  |  |  | 0.3 | 0.05 | 0.2 | [5 empty] | 0.2 |  |  | 0.1 | 0.1 | 0.19 | 0.12
ETPV071_049 | 8.4 |  | <9 | 224 | 122 | 313000 |  | 1270 | <250 | 10.7 | 4.9 | 352 | 9.8 | 1.1 | 148 | <0.05 | <2.8 | 1.3 | <3 | 93 | 1.3 | 1.8 | 0.57 | <0.07 | <0.03 | 0.14 |  | <0.18 |  |  | <0.05 | <1.0 | 1.9 | <1.6 | 0.25 | <0.09 | <0.010 |  |  |  | <0.14 | <0.014 | <0.05 | [5 empty] | <0.09 |  |  | 0.04 | 0.47 | <0.12 | 0.12 |  |  | 2.6 |  | <9 | 18 | 4 | 5000 |  | 100 | <250 | 0.8 | 2.1 | 7 | 2.7 | 0.6 | 20 | <0.05 | <2.8 | 0.6 | <3 | 3 | 1.1 | 1.2 | 0.21 | <0.07 | <0.03 | 0.09 |  | <0.18 |  |  | <0.05 | <1.0 | 0.3 | <1.6 | 0.11 | <0.09 | <0.010 |  |  |  | <0.14 | <0.014 | <0.05 | [5 empty] | <0.09 |  |  | 0.05 | 0.15 | <0.12 | 0.07 |  |  | 0.5 |  | 9 | 22 | 0.8 | 800 |  | 9 | 300 | 0.2 | 2 | 0.1 | 2 | 0.9 | 10 | 0.05 | 2.8 | 0.7 | 3 | 0.6 | 1.2 | 1.3 | 0.24 | 0.07 | 0.03 | 0.06 |  | 0.18 |  |  | 0.05 | 1.0 | 0.3 | 2 | 0.11 | 0.09 | 0.01 |  |  |  | 0.14 | 0.01 | 0.05 | [5 empty] | 0.09 |  |  | 0.03 | 0.07 | 0.1 | 0.06
ETPV072_001 | 9 |  | <19 | 200 | 105 | 280000 |  | 102 | <260 | 21 | 11 | 350 | 46 | 7.2 | 1200 | 1.6 | 0.9 | 5.2 | 17 | 63 | <1.1 | 10 | <0.13 | 0.18 | 0.23 | 2.3 |  | <0.13 |  |  | <0.04 | 0.8 | 1.3 | <1.8 | <0.06 | 0.17 | <0.028 |  |  |  | <0.16 | <0.026 | <0.19 | [5 empty] | <0.06 |  |  | <0.06 | <0.05 | 0.13 | <0.09 |  |  | 5 |  | <19 | 60 | 17 | 40000 |  | 17 | <260 | 4 | 5 | 50 | 10 | 1.8 | 290 | 0.4 | 1.1 | 1.6 | 8 | 12 | <1.1 | 5 | <0.13 | 0.13 | 0.22 | 1.8 |  | <0.13 |  |  | <0.04 | 0.8 | 0.8 | <1.8 | <0.06 | 0.20 | <0.028 |  |  |  | <0.16 | <0.026 | <0.19 | [5 empty] | <0.06 |  |  | <0.06 | <0.05 | 0.11 | <0.09 |  |  | 2 |  | 20 | 40 | 1 | 700 |  | 7 | 300 | 0.3 | 2 | 0.2 | 3 | 0.7 | 10 | 0.08 | 0.8 | 0.4 | 6 | 0.2 | 1.1 | 2 | 0.13 | 0.03 | 0.04 | 0.04 |  | 0.1 |  |  | 0.04 | 0.8 | 0.3 | 1.8 | 0.06 | 0.2 | 0.03 |  |  |  | 0.2 | 0.03 | 0.2 | [5 empty] | 0.06 |  |  | 0.06 | 0.05 | 0.1 | 0.09
ETPV072_005 | <1.7 |  | <12 | 230 | 126 | 320000 |  | 54 | <190 | 18.9 | 6.7 | 350 | 41 | 2.9 | 370 | 0.89 | 0.5 | 3.3 | 5 | 60 | <0.6 | 1.6 | 0.10 | 0.12 | 0.017 | 0.15 |  | 0.04 |  |  | <0.012 | <0.5 | 0.81 | <0.7 | 0.07 | 0.19 | <0.011 |  |  |  | <0.06 | <0.03 | <0.06 | [5 empty] | <0.05 |  |  | <0.04 | 0.037 | 0.48 | <0.04 |  |  | <1.7 |  | <12 | 40 | 16 | 40000 |  | 10 | <190 | 2.5 | 2.2 | 40 | 7 | 0.7 | 80 | 0.23 | 0.3 | 0.8 | 4 | 8 | <0.6 | 1.1 | 0.08 | 0.05 | 0.017 | 0.07 |  | 0.06 |  |  | <0.012 | <0.5 | 0.29 | <0.7 | 0.04 | 0.17 | <0.011 |  |  |  | <0.06 | <0.03 | <0.06 | [5 empty] | <0.05 |  |  | <0.04 | 0.028 | 0.19 | <0.04 |  |  | 1.7 |  | 10 | 30 | 0.7 | 500 |  | 5 | 200 | 0.2 | 1 | 0.09 | 2 | 0.5 | 6 | 0.05 | 0.4 | 0.2 | 4 | 0.06 | 0.6 | 1.2 | 0.07 | 0.005 | 0.01 | 0.007 |  | 0.02 |  |  | 0.012 | 0.5 | 0.2 | 0.7 | 0.04 | 0.1 | 0.01 |  |  |  | 0.06 | 0.03 | 0.06 | [5 empty] | 0.05 |  |  | 0.04 | 0.02 | 0.04 | 0.04
ETPV072_014 | <1.9 |  | <14 | 220 | 94 | 330000 |  | 42 | <210 | 22 | 4.7 | 360 | 45 | 1.5 | 170 | 0.34 | <0.5 | 2.6 | <5 | 60 | <0.6 | <1.2 | <0.10 | 0.027 | <0.023 | 0.04 |  | <0.05 |  |  | <0.024 | <0.6 | 0.46 | <0.4 | 0.10 | <0.19 | <0.015 |  |  |  | <0.03 | <0.009 | <0.11 | [5 empty] | <0.05 |  |  | <0.021 | 0.06 | <0.08 | <0.06 |  |  | <1.9 |  | <14 | 50 | 15 | 40000 |  | 9 | <210 | 3 | 2.8 | 40 | 9 | 0.7 | 40 | 0.16 | <0.5 | 0.9 | <5 | 9 | <0.6 | <1.2 | <0.10 | 0.029 | <0.023 | 0.04 |  | <0.05 |  |  | <0.024 | <0.6 | 0.28 | <0.4 | 0.05 | <0.19 | <0.015 |  |  |  | <0.03 | <0.009 | <0.11 | [5 empty] | <0.05 |  |  | <0.021 | 0.04 | <0.08 | <0.06 |  |  | 2 |  | 14 | 30 | 0.9 | 500 |  | 5 | 200 | 0.2 | 2 | 0.1 | 2 | 0.5 | 8 | 0.05 | 0.5 | 0.3 | 5 | 0.08 | 0.6 | 1 | 0.1 | 0.02 | 0.02 | 0.04 |  | 0.05 |  |  | 0.02 | 0.6 | 0.2 | 0.4 | 0.02 | 0.19 | 0.01 |  |  |  | 0.03 | 0.009 | 0.1 | [5 empty] | 0.05 |  |  | 0.021 | 0.03 | 0.08 | 0.06
ETPV072_015 | 4.0 |  | <10 | 200 | 134 | 320000 |  | 107 | <140 | 21.1 | 5.5 | 380 | 45 | 8.9 | 1620 | 2.6 | 1.0 | 9.3 | 25 | 61 | <0.5 | 7.6 | 0.09 | 0.18 | 0.035 | 0.18 |  | <0.07 |  |  | 0.026 | <0.5 | 1.3 | <0.8 | 0.08 | 0.15 | 0.003 |  |  |  | 0.02 | <0.020 | <0.08 | [5 empty] | <0.05 |  |  | <0.03 | 0.06 | 0.12 | <0.05 |  |  | 1.3 |  | <10 | 40 | 18 | 40000 |  | 16 | <140 | 2.9 | 2.1 | 40 | 8 | 1.4 | 250 | 0.5 | 0.5 | 1.6 | 6 | 8 | <0.5 | 2.1 | 0.08 | 0.07 | 0.026 | 0.08 |  | <0.07 |  |  | 0.018 | <0.5 | 0.4 | <0.8 | 0.04 | 0.10 | 0.005 |  |  |  | 0.03 | <0.020 | <0.08 | [5 empty] | <0.05 |  |  | <0.03 | 0.04 | 0.06 | <0.05 |  |  | 1.5 |  | 10 | 30 | 0.7 | 400 |  | 4 | 140 | 0.2 | 1 | 0.08 | 2 | 0.4 | 6 | 0.05 | 0.4 | 0.3 | 3 | 0.08 | 0.5 | 1 | 0.09 | 0.02 | 0.02 | 0.04 |  | 0.07 |  |  | 0.01 | 0.5 | 0.2 | 0.8 | 0.04 | 0.03 | 0.003 |  |  |  | 0.02 | 0.02 | 0.08 | [5 empty] | 0.05 |  |  | 0.03 | 0.03 | 0.05 | 0.05
ETPV072_016 | 3.2 |  | <12 | 200 | 118 | 300000 |  | 61 | 140 | 17.4 | 6.2 | 330 | 41 | 6.2 | 1010 | 2.1 | 1.2 | 5.2 | 21 | 60 | <0.5 | 4.2 | <0.08 | 0.09 | <0.020 | 0.09 |  | <0.022 |  |  | 0.018 | <0.5 | 1.07 | 0.4 | 0.03 | <0.10 | <0.016 |  |  |  | 0.03 | <0.028 | <0.07 | [5 empty] | <0.06 |  |  | <0.010 | <0.03 | <0.06 | <0.05 |  |  | 1.2 |  | <12 | 40 | 15 | 30000 |  | 10 | 130 | 2.4 | 2.2 | 40 | 7 | 1.2 | 180 | 0.5 | 0.6 | 1.1 | 5 | 8 | <0.5 | 1.5 | <0.08 | 0.04 | <0.020 | 0.05 |  | <0.022 |  |  | 0.015 | <0.5 | 0.28 | 0.5 | 0.03 | <0.10 | <0.016 |  |  |  | 0.04 | <0.028 | <0.07 | [5 empty] | <0.06 |  |  | <0.010 | <0.03 | <0.06 | <0.05 |  |  | 1.7 |  | 10 | 30 | 0.7 | 400 |  | 4 | 130 | 0.2 | 0.8 | 0.09 | 2 | 0.4 | 6 | 0.03 | 0.5 | 0.3 | 3 | 0.01 | 0.5 | 1 | 0.08 | 0.02 | 0.02 | 0.007 |  | 0.022 |  |  | 0.01 | 0.5 | 0.1 | 0.2 | 0.03 | 0.1 | 0.02 |  |  |  | 0.02 | 0.03 | 0.07 | [5 empty] | 0.06 |  |  | 0.010 | 0.03 | 0.06 | 0.05
ETPV072_019 | <2.8 |  | <20 | 160 | 89 | 320000 |  | 76 | <240 | 20 | 6 | 360 | 49 | 2.0 | 280 | 0.58 | <0.7 | 2.0 | <6 | 61 | <1.0 | <1.8 | <0.14 | <0.04 | <0.04 | 0.31 |  | <0.21 |  |  | <0.04 | <0.9 | 0.7 | <0.7 | 0.07 | 0.11 | <0.03 |  |  |  | <0.16 | <0.04 | <0.12 | [5 empty] | <0.09 |  |  | <0.10 | <0.06 | <0.09 | <0.08 |  |  | <2.8 |  | <20 | 40 | 14 | 40000 |  | 16 | <240 | 4 | 4 | 40 | 10 | 0.7 | 60 | 0.26 | <0.7 | 0.8 | <6 | 10 | <1.0 | <1.8 | <0.14 | <0.04 | <0.04 | 0.20 |  | <0.21 |  |  | <0.04 | <0.9 | 0.4 | <0.7 | 0.06 | 0.18 | <0.03 |  |  |  | <0.16 | <0.04 | <0.12 | [5 empty] | <0.09 |  |  | <0.10 | <0.06 | <0.09 | <0.08 |  |  | 3 |  | 20 | 50 | 1 | 700 |  | 7 | 200 | 0.3 | 3 | 0.1 | 2 | 0.7 | 10 | 0.09 | 0.7 | 0.4 | 6 | 0.2 | 1 | 2 | 0.1 | 0.04 | 0.04 | 0.08 |  | 0.21 |  |  | 0.04 | 0.9 | 0.3 | 0.7 | 0.05 | 0.1 | 0.03 |  |  |  | 0.16 | 0.04 | 0.12 | [5 empty] | 0.09 |  |  | 0.1 | 0.06 | 0.09 | 0.08
ETPV072_020 | 2.7 |  | <13 | 210 | 135 | 310000 |  | 38 | 140 | 16.6 | 5.9 | 370 | 40 | 8.2 | 1400 | 2.5 | 1.3 | 5.7 | 22 | 63 | <0.6 | 4.1 | <0.07 | 0.10 | <0.022 | 0.07 |  | <0.11 |  |  | 0.026 | <0.6 | 1.2 | <1.1 | 0.09 | <0.10 | 0.006 |  |  |  | <0.019 | 0.011 | <0.06 | [5 empty] | <0.012 |  |  | 0.013 | <0.03 | 0.09 | <0.05 |  |  | 1.2 |  | <13 | 40 | 18 | 40000 |  | 8 | 140 | 2.3 | 2.2 | 40 | 7 | 1.6 | 270 | 0.5 | 0.7 | 1.1 | 6 | 8 | <0.6 | 1.7 | <0.07 | 0.04 | <0.022 | 0.04 |  | <0.11 |  |  | 0.022 | <0.6 | 0.3 | <1.1 | 0.04 | <0.10 | 0.007 |  |  |  | <0.019 | 0.013 | <0.06 | [5 empty] | <0.012 |  |  | 0.020 | <0.03 | 0.06 | <0.05 |  |  | 1.8 |  | 10 | 30 | 0.8 | 500 |  | 5 | 140 | 0.2 | 1 | 0.09 | 2 | 0.5 | 7 | 0.04 | 0.6 | 0.3 | 4 | 0.08 | 0.6 | 1 | 0.07 | 0.005 | 0.02 | 0.03 |  | 0.11 |  |  | 0.02 | 0.6 | 0.1 | 1.1 | 0.03 | 0.10 | 0.003 |  |  |  | 0.02 | 0.005 | 0.06 | [5 empty] | 0.01 |  |  | 0.01 | 0.03 | 0.06 | 0.05
ETPV072_029 | 4.9 |  | <13 | 200 | 115 | 310000 |  | 66 | <180 | 23 | 9 | 440 | 33 | 4.5 | 860 | 1.3 | 1.6 | 3.2 | 10 | 65 | <0.7 | 4.2 | 0.13 | 0.26 | 0.10 | 1.1 |  | 0.04 |  |  | <0.03 | 0.6 | 0.9 | <1.4 | 0.08 | 0.10 | <0.020 |  |  |  | 0.03 | <0.021 | <0.03 | [5 empty] | <0.08 |  |  | <0.06 | 0.04 | 0.10 | <0.05 |  |  | 1.6 |  | <13 | 40 | 18 | 40000 |  | 14 | <180 | 3 | 3 | 50 | 7 | 0.9 | 140 | 0.4 | 0.7 | 0.8 | 5 | 9 | <0.7 | 1.7 | 0.09 | 0.13 | 0.07 | 0.4 |  | 0.07 |  |  | <0.03 | 0.5 | 0.4 | <1.4 | 0.05 | 0.11 | <0.020 |  |  |  | 0.04 | <0.021 | <0.03 | [5 empty] | <0.08 |  |  | <0.06 | 0.03 | 0.08 | <0.05 |  |  | 1.8 |  | 10 | 30 | 0.7 | 500 |  | 5 | 200 | 0.2 | 2 | 0.08 | 2 | 0.5 | 7 | 0.08 | 0.5 | 0.3 | 4 | 0.08 | 0.7 | 1 | 0.06 | 0.009 | 0.03 | 0.01 |  | 0.04 |  |  | 0.03 | 0.5 | 0.2 | 1.4 | 0.04 | 0.05 | 0.02 |  |  |  | 0.03 | 0.021 | 0.03 | [5 empty] | 0.08 |  |  | 0.06 | 0.03 | 0.04 | 0.05
ETPV072_033 | 2.7 |  | <16 | 180 | 97 | 300000 |  | 66 | <190 | 20 | 6 | 420 | 44 | 5.8 | 890 | 1.8 | 0.7 | 3.4 | 13 | 65 | <0.8 | 3.0 | <0.10 | 0.12 | <0.04 | 0.17 |  | <0.07 |  |  | 0.04 | <0.7 | 0.8 | <0.6 | 0.06 | <0.24 | <0.023 |  |  |  | <0.05 | <0.05 | 0.05 | [5 empty] | <0.09 |  |  | <0.07 | <0.027 | 0.10 | 0.08 |  |  | 1.5 |  | <16 | 60 | 15 | 40000 |  | 12 | <190 | 3 | 3 | 50 | 9 | 1.4 | 170 | 0.5 | 0.5 | 0.9 | 6 | 9 | <0.8 | 1.9 | <0.10 | 0.08 | <0.04 | 0.14 |  | <0.07 |  |  | 0.03 | <0.7 | 0.5 | <0.6 | 0.05 | <0.24 | <0.023 |  |  |  | <0.05 | <0.05 | 0.09 | [5 empty] | <0.09 |  |  | <0.07 | <0.027 | 0.11 | 0.06 |  |  | 2.2 |  | 20 | 40 | 1 | 600 |  | 6 | 200 | 0.3 | 2 | 0.1 | 2 | 0.6 | 9 | 0.09 | 0.7 | 0.3 | 5 | 0.1 | 0.8 | 2 | 0.10 | 0.03 | 0.04 | 0.05 |  | 0.07 |  |  | 0.03 | 0.7 | 0.3 | 0.6 | 0.05 | 0.2 | 0.02 |  |  |  | 0.05 | 0.05 | 0.05 | [5 empty] | 0.09 |  |  | 0.07 | 0.03 | 0.09 | 0.05
ETPV072_036 | <1.9 |  | <12 | 160 | 110 | 300000 |  | 35 | <180 | 15.5 | 6.4 | 340 | 48 | 2.0 | 260 | 0.57 | <0.4 | 2.2 | 5 | 61 | <0.6 | 1.6 | <0.08 | 0.048 | 0.024 | 0.07 |  | <0.11 |  |  | <0.020 | <0.7 | 0.52 | 0.5 | 0.04 | 0.04 | 0.004 |  |  |  | <0.019 | <0.023 | <0.017 | [5 empty] | <0.012 |  |  | <0.08 | 0.033 | 0.05 | <0.04 |  |  | <1.9 |  | <12 | 30 | 14 | 30000 |  | 8 | <180 | 2.1 | 2.4 | 40 | 8 | 0.6 | 50 | 0.17 | <0.4 | 0.6 | 3 | 8 | <0.6 | 1.1 | <0.08 | 0.026 | 0.018 | 0.05 |  | <0.11 |  |  | <0.020 | <0.7 | 0.21 | 0.5 | 0.04 | 0.05 | 0.006 |  |  |  | <0.019 | <0.023 | <0.017 | [5 empty] | <0.012 |  |  | <0.08 | 0.024 | 0.06 | <0.04 |  |  | 2 |  | 12 | 30 | 0.8 | 500 |  | 5 | 200 | 0.2 | 1 | 0.08 | 2 | 0.5 | 7 | 0.05 | 0.4 | 0.3 | 4 | 0.08 | 0.6 | 1 | 0.08 | 0.005 | 0.004 | 0.03 |  | 0.11 |  |  | 0.02 | 0.7 | 0.1 | 0.2 | 0.04 | 0.03 | 0.003 |  |  |  | 0.02 | 0.02 | 0.02 | [5 empty] | 0.01 |  |  | 0.08 | 0.024 | 0.04 | 0.04
ETPV072_038 | 4.1 |  | <13 | 140 | 72 | 300000 |  | 59 | <160 | 21 | 6.1 | 400 | 40 | 2.8 | 490 | 0.94 | 0.8 | 2.5 | <4 | 67 | 0.7 | 1.5 | <0.08 | 0.031 | <0.021 | 0.18 |  | <0.11 |  |  | 0.025 | <0.6 | 0.37 | <1.5 | 0.05 | <0.16 | <0.004 |  |  |  | <0.022 | 0.007 | <0.019 | [5 empty] | <0.06 |  |  | 0.02 | 0.035 | <0.05 | <0.04 |  |  | 1.3 |  | <13 | 30 | 10 | 30000 |  | 10 | <160 | 3 | 2.4 | 50 | 7 | 0.7 | 100 | 0.28 | 0.5 | 0.6 | <4 | 9 | 0.6 | 1.1 | <0.08 | 0.025 | <0.021 | 0.08 |  | <0.11 |  |  | 0.022 | <0.6 | 0.20 | <1.5 | 0.04 | <0.16 | <0.004 |  |  |  | <0.022 | 0.009 | <0.019 | [5 empty] | <0.06 |  |  | 0.03 | 0.027 | <0.05 | <0.04 |  |  | 1.6 |  | 10 | 30 | 0.8 | 500 |  | 5 | 200 | 0.2 | 2 | 0.09 | 2 | 0.5 | 7 | 0.04 | 0.4 | 0.3 | 4 | 0.07 | 0.6 | 1 | 0.08 | 0.02 | 0.021 | 0.009 |  | 0.1 |  |  | 0.02 | 0.6 | 0.2 | 1 | 0.03 | 0.2 | 0.004 |  |  |  | 0.02 | 0.006 | 0.019 | [5 empty] | 0.06 |  |  | 0.01 | 0.02 | 0.05 | 0.04
ETPV072_040 | 11 |  | <40 | 230 | 116 | 290000 |  | 73 | <500 | 19 | 6 | 390 | 30 | 8.8 | 1340 | 2.8 | <1.8 | 5.4 | 18 | 72 | <2.0 | 9 | <0.26 | <0.11 | <0.11 | 1.4 |  | <0.5 |  |  | <0.14 | <1.6 | 1.0 | <5 | <0.14 | <0.8 | <0.07 |  |  |  | <0.5 | <0.07 | <0.4 | [5 empty] | <0.18 |  |  | <0.27 | <0.07 | <0.23 | <0.16 |  |  | 5 |  | <40 | 90 | 24 | 60000 |  | 19 | <500 | 4 | 10 | 60 | 15 | 2.3 | 290 | 1.1 | <1.8 | 2.0 | 15 | 19 | <2.0 | 10 | <0.26 | <0.11 | <0.11 | 1.6 |  | <0.5 |  |  | <0.14 | <1.6 | 1.0 | <5 | <0.14 | <0.8 | <0.07 |  |  |  | <0.5 | <0.07 | <0.4 | [5 empty] | <0.18 |  |  | <0.27 | <0.07 | <0.23 | <0.16 |  |  | 5 |  | 40 | 80 | 2 | 1000 |  | 10 | 500 | 0.6 | 4 | 0.4 | 5 | 1 | 20 | 0.3 | 1.8 | 0.9 | 10 | 0.3 | 2 | 3 | 0.3 | 0.1 | 0.11 | 0.1 |  | 0.5 |  |  | 0.14 | 1.6 | 0.6 | 5 | 0.1 | 0.8 | 0.07 |  |  |  | 0.5 | 0.07 | 0.4 | [5 empty] | 0.2 |  |  | 0.27 | 0.07 | 0.2 | 0.2
ETPV072_041 | 8 |  | <13 | 190 | 105 | 310000 |  | 39 | 200 | 21 | 4.8 | 360 | 46 | 3.0 | 470 | 0.8 | <0.7 | 3.3 | 6 | 71 | <0.7 | 2.5 | <0.11 | 0.12 | <0.028 | 0.25 |  | <0.06 |  |  | <0.04 | <0.6 | 1.0 | <0.5 | 0.07 | <0.18 | <0.008 |  |  |  | <0.09 | <0.012 | <0.12 | [5 empty] | <0.07 |  |  | <0.07 | <0.04 | <0.11 | <0.06 |  |  | 4 |  | <13 | 40 | 16 | 40000 |  | 10 | 150 | 3 | 2.9 | 50 | 8 | 0.7 | 110 | 0.3 | <0.7 | 1.1 | 5 | 9 | <0.7 | 1.5 | <0.11 | 0.16 | <0.028 | 0.17 |  | <0.06 |  |  | <0.04 | <0.6 | 0.4 | <0.5 | 0.05 | <0.18 | <0.008 |  |  |  | <0.09 | <0.012 | <0.12 | [5 empty] | <0.07 |  |  | <0.07 | <0.04 | <0.11 | <0.06 |  |  | 2 |  | 13 | 30 | 0.9 | 500 |  | 5 | 100 | 0.2 | 2 | 0.1 | 2 | 0.5 | 8 | 0.07 | 0.7 | 0.3 | 5 | 0.1 | 0.7 | 1 | 0.1 | 0.03 | 0.028 | 0.02 |  | 0.06 |  |  | 0.04 | 0.6 | 0.2 | 0.5 | 0.04 | 0.18 | 0.008 |  |  |  | 0.09 | 0.01 | 0.1 | [5 empty] | 0.07 |  |  | 0.07 | 0.04 | 0.1 | 0.06
ETPV072_043 | 2.1 |  | 14 | 210 | 115 | 310000 |  | 31 | <140 | 18.2 | 5.7 | 350 | 42 | 3.9 | 680 | 1.19 | 0.5 | 3.9 | 8 | 65 | <0.5 | 2.6 | <0.07 | 0.06 | 0.025 | 0.09 |  | <0.07 |  |  | <0.026 | <0.5 | 0.72 | <0.9 | 0.04 | 0.12 | <0.0028 |  |  |  | <0.09 | <0.015 | <0.07 | [5 empty] | <0.06 |  |  | 0.018 | 0.038 | 0.06 | <0.04 |  |  | 0.9 |  | 8 | 40 | 17 | 40000 |  | 7 | <140 | 2.5 | 2.4 | 40 | 7 | 1.0 | 160 | 0.29 | 0.5 | 0.8 | 4 | 8 | <0.5 | 1.2 | <0.07 | 0.04 | 0.018 | 0.05 |  | <0.07 |  |  | <0.026 | <0.5 | 0.25 | <0.9 | 0.03 | 0.12 | <0.0028 |  |  |  | <0.09 | <0.015 | <0.07 | [5 empty] | <0.06 |  |  | 0.021 | 0.028 | 0.05 | <0.04 |  |  | 1.6 |  | 10 | 30 | 0.7 | 400 |  | 4 | 100 | 0.2 | 1 | 0.08 | 2 | 0.4 | 6 | 0.03 | 0.4 | 0.2 | 3 | 0.09 | 0.5 | 1 | 0.07 | 0.004 | 0.01 | 0.007 |  | 0.07 |  |  | 0.03 | 0.5 | 0.1 | 0.9 | 0.04 | 0.03 | 0.003 |  |  |  | 0.09 | 0.015 | 0.07 | [5 empty] | 0.06 |  |  | 0.01 | 0.02 | 0.05 | 0.04
ETPV072_044 | 2.1 |  | <14 | 190 | 135 | 320000 |  | 58 | <170 | 17.5 | 7.7 | 340 | 44 | 6.1 | 1040 | 1.9 | 0.8 | 4.5 | 11 | 61 | 0.7 | 4.2 | 0.10 | 0.23 | <0.03 | 0.11 |  | <0.12 |  |  | 0.027 | <0.6 | 0.77 | <1.8 | 0.07 | 0.21 | <0.012 |  |  |  | <0.07 | <0.024 | <0.018 | [5 empty] | <0.05 |  |  | 0.018 | 0.05 | 0.21 | <0.05 |  |  | 1.2 |  | <14 | 40 | 18 | 40000 |  | 11 | <170 | 2.4 | 2.9 | 40 | 8 | 1.3 | 200 | 0.4 | 0.5 | 0.9 | 5 | 7 | 0.5 | 1.7 | 0.08 | 0.10 | <0.03 | 0.05 |  | <0.12 |  |  | 0.022 | <0.6 | 0.26 | <1.8 | 0.05 | 0.19 | <0.012 |  |  |  | <0.07 | <0.024 | <0.018 | [5 empty] | <0.05 |  |  | 0.027 | 0.03 | 0.09 | <0.05 |  |  | 2.0 |  | 10 | 30 | 0.9 | 500 |  | 5 | 170 | 0.2 | 2 | 0.1 | 2 | 0.5 | 8 | 0.06 | 0.5 | 0.3 | 4 | 0.1 | 0.6 | 1 | 0.08 | 0.03 | 0.03 | 0.03 |  | 0.1 |  |  | 0.02 | 0.6 | 0.1 | 2 | 0.04 | 0.1 | 0.012 |  |  |  | 0.07 | 0.024 | 0.02 | [5 empty] | 0.05 |  |  | 0.01 | 0.02 | 0.04 | 0.05
ETPV072_045 | 3.5 |  | <15 | 190 | 140 | 310000 |  | 39 | 230 | 17.9 | 4.0 | 320 | 48 | 7.5 | 1310 | 2.3 | 1.2 | 4.8 | 19 | 58 | 0.8 | 7 | <0.10 | 0.13 | <0.03 | 0.12 |  | <0.22 |  |  | <0.04 | <0.7 | 1.7 | <1.3 | 0.07 | 0.17 | 0.011 |  |  |  | <0.11 | <0.015 | <0.12 | [5 empty] | <0.09 |  |  | <0.10 | <0.05 | <0.11 | <0.07 |  |  | 1.9 |  | <15 | 60 | 19 | 40000 |  | 8 | 230 | 2.9 | 2.4 | 40 | 10 | 1.6 | 210 | 0.7 | 0.8 | 1.3 | 7 | 8 | 0.7 | 3 | <0.10 | 0.07 | <0.03 | 0.11 |  | <0.22 |  |  | <0.04 | <0.7 | 0.6 | <1.3 | 0.07 | 0.21 | 0.017 |  |  |  | <0.11 | <0.015 | <0.12 | [5 empty] | <0.09 |  |  | <0.10 | <0.05 | <0.11 | <0.07 |  |  | 2.3 |  | 10 | 40 | 1 | 600 |  | 6 | 200 | 0.2 | 2 | 0.1 | 2 | 0.6 | 8 | 0.08 | 0.6 | 0.3 | 5 | 0.1 | 0.6 | 1 | 0.1 | 0.03 | 0.03 | 0.05 |  | 0.22 |  |  | 0.04 | 0.7 | 0.2 | 1.3 | 0.05 | 0.09 | 0.01 |  |  |  | 0.11 | 0.02 | 0.12 | [5 empty] | 0.09 |  |  | 0.1 | 0.05 | 0.1 | 0.07
ETPV072_048 | <2.0 |  | <13 | 180 | 83 | 340000 |  | 204 | 190 | 19.6 | 4.2 | 390 | 43 | 0.8 | 170 | 0.30 | <0.6 | 2.9 | <5 | 63 | <0.6 | 1.3 | 0.33 | 0.10 | <0.027 | 0.07 |  | <0.15 |  |  | <0.03 | <0.6 | 1.1 | <1.1 | 0.10 | <0.18 | <0.004 |  |  |  | <0.023 | <0.025 | <0.12 | [5 empty] | <0.07 |  |  | 0.03 | 0.16 | <0.06 | <0.05 |  |  | <2.0 |  | <13 | 40 | 12 | 40000 |  | 28 | 160 | 2.8 | 2.1 | 50 | 8 | 0.6 | 30 | 0.12 | <0.6 | 0.7 | <5 | 8 | <0.6 | 0.9 | 0.13 | 0.05 | <0.027 | 0.05 |  | <0.15 |  |  | <0.03 | <0.6 | 0.3 | <1.1 | 0.05 | <0.18 | <0.004 |  |  |  | <0.023 | <0.025 | <0.12 | [5 empty] | <0.07 |  |  | 0.03 | 0.06 | <0.06 | <0.05 |  |  | 2.0 |  | 13 | 30 | 0.8 | 500 |  | 5 | 200 | 0.2 | 2 | 0.09 | 2 | 0.5 | 8 | 0.04 | 0.6 | 0.3 | 5 | 0.09 | 0.6 | 1.1 | 0.08 | 0.006 | 0.03 | 0.009 |  | 0.1 |  |  | 0.03 | 0.6 | 0.2 | 1 | 0.04 | 0.2 | 0.004 |  |  |  | 0.02 | 0.025 | 0.12 | [5 empty] | 0.07 |  |  | 0.01 | 0.03 | 0.06 | 0.05
ETPV072_049 | 3.2 |  | <11 | 200 | 118 | 320000 |  | 108 | <150 | 21.6 | 5.4 | 380 | 47 | 4.0 | 1090 | 1.20 | 0.8 | 6.2 | 9 | 59 | <0.5 | 6.0 | 0.14 | <0.03 | <0.028 | 0.18 |  | <0.13 |  |  | <0.022 | 0.8 | 3.0 | 0.6 | 0.06 | <0.09 | 0.004 |  |  |  | <0.06 | <0.016 | 0.02 | [5 empty] | <0.04 |  |  | <0.06 | 0.053 | 0.05 | <0.04 |  |  | 1.4 |  | <11 | 30 | 15 | 40000 |  | 19 | <150 | 2.9 | 2.0 | 40 | 8 | 0.8 | 240 | 0.29 | 0.5 | 1.2 | 4 | 8 | <0.5 | 1.9 | 0.09 | <0.03 | <0.028 | 0.08 |  | <0.13 |  |  | <0.022 | 0.5 | 0.7 | 0.6 | 0.04 | <0.09 | 0.008 |  |  |  | <0.06 | <0.016 | 0.03 | [5 empty] | <0.04 |  |  | <0.06 | 0.028 | 0.05 | <0.04 |  |  | 1.6 |  | 11 | 30 | 0.7 | 400 |  | 4 | 100 | 0.2 | 0.9 | 0.1 | 2 | 0.4 | 6 | 0.05 | 0.4 | 0.2 | 4 | 0.05 | 0.5 | 1 | 0.07 | 0.03 | 0.03 | 0.007 |  | 0.13 |  |  | 0.02 | 0.5 | 0.1 | 0.2 | 0.03 | 0.09 | 0.003 |  |  |  | 0.06 | 0.02 | 0.02 | [5 empty] | 0.04 |  |  | 0.06 | 0.02 | 0.04 | 0.04
ETPV072_050 | <6 |  | <50 | 220 | 116 | 350000 |  | 107 | <600 | 22 | <6 | 380 | 36 | 1.7 | 161 | <0.3 | <2.2 | 2.3 | <15 | 67 | <2.2 | <5 | 0.4 | <0.10 | <0.17 | 1.7 |  | <0.7 |  |  | <0.14 | <2.1 | 1.7 | <4 | <0.18 | <0.6 | <0.06 |  |  |  | <0.6 | <0.18 | <0.5 | [5 empty] | <0.5 |  |  | <0.23 | <0.14 | <0.3 | <0.19 |  |  | <6 |  | <50 | 110 | 23 | 80000 |  | 27 | <600 | 5 | <6 | 70 | 13 | 2.0 | 23 | <0.3 | <2.2 | 1.1 | <15 | 15 | <2.2 | <5 | 0.4 | <0.10 | <0.17 | 2.0 |  | <0.7 |  |  | <0.14 | <2.1 | 1.2 | <4 | <0.18 | <0.6 | <0.06 |  |  |  | <0.6 | <0.18 | <0.5 | [5 empty] | <0.5 |  |  | <0.23 | <0.14 | <0.3 | <0.19 |  |  | 6 |  | 50 | 100 | 3 | 2000 |  | 20 | 600 | 0.7 | 6 | 0.4 | 6 | 2 | 25 | 0.3 | 2 | 1 | 20 | 0.4 | 2.2 | 5 | 0.4 | 0.10 | 0.2 | 0.2 |  | 0.7 |  |  | 0.1 | 2 | 0.7 | 4 | 0.18 | 0.6 | 0.06 |  |  |  | 0.6 | 0.2 | 0.5 | [5 empty] | 0.5 |  |  | 0.2 | 0.14 | 0.3 | 0.2
ETPV075_001 | <2.2 |  | <15 | 260 | 74 | 300000 |  | 32 | <200 | 24 | 2.2 | 1080 | 9.1 | <0.6 | 15 | 0.08 | <0.6 | <0.3 | <5 | 105 | 2.8 | 5.4 | <0.10 | 0.14 | <0.04 | <0.05 |  | 0.05 |  |  | 0.02 | <0.7 | 0.37 | <1.5 | <0.05 | <0.18 | <0.023 |  |  |  | <0.13 | <0.03 | 0.04 | [5 empty] | <0.06 |  |  | 0.12 | <0.04 | <0.09 | <0.06 |  |  | <2.2 |  | <15 | 60 | 11 | 40000 |  | 8 | <200 | 4 | 1.7 | 130 | 2.6 | <0.6 | 10 | 0.06 | <0.6 | <0.3 | <5 | 14 | 1.3 | 2.3 | <0.10 | 0.07 | <0.04 | <0.05 |  | 0.08 |  |  | 0.03 | <0.7 | 0.25 | <1.5 | <0.05 | <0.18 | <0.023 |  |  |  | <0.13 | <0.03 | 0.06 | [5 empty] | <0.06 |  |  | 0.13 | <0.04 | <0.09 | <0.06 |  |  | 2 |  | 10 | 40 | 1 | 600 |  | 6 | 200 | 0.2 | 2 | 0.1 | 2 | 0.6 | 8 | 0.04 | 0.6 | 0.3 | 5 | 0.1 | 0.8 | 1 | 0.1 | 0.01 | 0.04 | 0.05 |  | 0.05 |  |  | 0.02 | 0.7 | 0.2 | 1.5 | 0.05 | 0.18 | 0.02 |  |  |  | 0.13 | 0.03 | 0.03 | [5 empty] | 0.06 |  |  | 0.02 | 0.04 | 0.09 | 0.06
ETPV075_011 | <1.6 |  | 20 | 250 | 97 | 310000 |  | 53 | <120 | 22.7 | 2.1 | 1040 | 76 | 0.8 | 44 | 0.06 | <0.4 | 1.0 | <3 | 101 | 2.2 | 5.0 | 0.08 | 0.16 | <0.018 | 0.06 |  | <0.020 |  |  | <0.011 | 0.5 | 3.4 | <0.8 | 0.04 | 0.17 | <0.0027 |  |  |  | <0.05 | <0.004 | 0.03 | [5 empty] | <0.05 |  |  | 0.08 | <0.03 | 0.07 | <0.05 |  |  | <1.6 |  | 8 | 40 | 12 | 40000 |  | 8 | <120 | 2.9 | 1.4 | 120 | 11 | 0.4 | 10 | 0.04 | <0.4 | 0.4 | <3 | 12 | 0.7 | 1.4 | 0.07 | 0.06 | <0.018 | 0.04 |  | <0.020 |  |  | <0.011 | 0.4 | 0.7 | <0.8 | 0.03 | 0.11 | <0.0027 |  |  |  | <0.05 | <0.004 | 0.04 | [5 empty] | <0.05 |  |  | 0.05 | <0.03 | 0.05 | <0.05 |  |  | 2 |  | 10 | 30 | 0.7 | 400 |  | 4 | 120 | 0.2 | 1 | 0.08 | 2 | 0.4 | 6 | 0.007 | 0.4 | 0.2 | 3 | 0.06 | 0.5 | 1 | 0.07 | 0.03 | 0.02 | 0.02 |  | 0.020 |  |  | 0.01 | 0.5 | 0.1 | 0.8 | 0.03 | 0.02 | 0.003 |  |  |  | 0.05 | 0.004 | 0.01 | [5 empty] | 0.05 |  |  | 0.009 | 0.03 | 0.05 | 0.05
ETPV075_013 | <2.9 |  | 26 | 260 | 80 | 320000 |  | 87 | <270 | 26 | 5 | 1150 | 38 | 1.9 | 68 | <0.10 | <0.7 | 1.0 | <6 | 116 | 2.7 | 10 | 0.19 | 0.9 | <0.05 | 0.42 |  | <0.22 |  |  | <0.06 | <1.0 | 4.3 | <2.0 | <0.05 | 0.3 | <0.029 |  |  |  | <0.20 | <0.07 | <0.20 | [5 empty] | <0.13 |  |  | <0.10 | <0.07 | 1.3 | <0.09 |  |  | <2.9 |  | 19 | 70 | 13 | 40000 |  | 14 | <270 | 5 | 4 | 150 | 8 | 0.8 | 20 | <0.10 | <0.7 | 0.5 | <6 | 19 | 1.7 | 4 | 0.18 | 1.2 | <0.05 | 0.23 |  | <0.22 |  |  | <0.06 | <1.0 | 1.3 | <2.0 | <0.05 | 0.4 | <0.029 |  |  |  | <0.20 | <0.07 | <0.20 | [5 empty] | <0.13 |  |  | <0.10 | <0.07 | 1.1 | <0.09 |  |  | 3 |  | 22 | 50 | 1 | 800 |  | 7 | 300 | 0.3 | 2 | 0.2 | 3 | 0.7 | 10 | 0.1 | 0.7 | 0.5 | 6 | 0.2 | 1 | 2 | 0.1 | 0.03 | 0.05 | 0.04 |  | 0.22 |  |  | 0.06 | 1.0 | 0.3 | 2 | 0.05 | 0.2 | 0.029 |  |  |  | 0.2 | 0.07 | 0.2 | [5 empty] | 0.1 |  |  | 0.10 | 0.07 | 0.1 | 0.09
ETPV075_016 | <1.7 |  | 29 | 260 | 98 | 320000 |  | 60 | 170 | 23 | 4.2 | 960 | 20 | 1.2 | 74 | 0.08 | <0.4 | 2.3 | 4 | 109 | 2.4 | 8.9 | 0.08 | 0.76 | 0.030 | 0.14 |  | 0.05 |  |  | <0.021 | <0.6 | 7.2 | 0.2 | 0.05 | 0.29 | <0.013 |  |  |  | <0.016 | 0.005 | <0.09 | [5 empty] | 0.022 |  |  | 0.08 | <0.026 | 0.08 | <0.04 |  |  | <1.7 |  | 9 | 40 | 13 | 40000 |  | 10 | 120 | 3 | 1.6 | 110 | 4 | 0.5 | 16 | 0.05 | <0.4 | 0.5 | 3 | 14 | 0.9 | 2.1 | 0.05 | 0.18 | 0.022 | 0.06 |  | 0.05 |  |  | <0.021 | <0.6 | 1.2 | 0.4 | 0.04 | 0.15 | <0.013 |  |  |  | <0.016 | 0.006 | <0.09 | [5 empty] | 0.022 |  |  | 0.06 | <0.026 | 0.06 | <0.04 |  |  | 2 |  | 10 | 30 | 0.7 | 400 |  | 4 | 130 | 0.2 | 1 | 0.09 | 1 | 0.4 | 6 | 0.04 | 0.4 | 0.2 | 3 | 0.06 | 0.6 | 1 | 0.06 | 0.02 | 0.01 | 0.02 |  | 0.02 |  |  | 0.021 | 0.6 | 0.1 | 0.2 | 0.04 | 0.03 | 0.01 |  |  |  | 0.016 | 0.004 | 0.09 | [5 empty] | 0.01 |  |  | 0.05 | 0.026 | 0.06 | 0.04
ETPV075_020 | 7 |  | 19 | 240 | 111 | 310000 |  | 42 | <140 | 23 | 3.4 | 580 | 29 | 1.2 | 45 | 0.05 | <0.4 | 1.3 | <4 | 78 | 1.3 | 4.9 | 0.14 | 0.28 | 0.022 | 0.04 |  | <0.10 |  |  | 0.018 | <0.6 | 3.4 | <0.20 | <0.03 | 0.10 | <0.011 |  |  |  | <0.08 | <0.005 | 0.02 | [5 empty] | <0.011 |  |  | <0.07 | 0.023 | 0.25 | <0.04 |  |  | 3 |  | 9 | 50 | 15 | 40000 |  | 8 | <140 | 3 | 1.7 | 70 | 6 | 0.5 | 11 | 0.04 | <0.4 | 0.4 | <4 | 10 | 0.7 | 1.5 | 0.07 | 0.09 | 0.018 | 0.04 |  | <0.10 |  |  | 0.015 | <0.6 | 0.7 | <0.20 | <0.03 | 0.09 | <0.011 |  |  |  | <0.08 | <0.005 | 0.04 | [5 empty] | <0.011 |  |  | <0.07 | 0.020 | 0.12 | <0.04 |  |  | 2 |  | 11 | 30 | 0.7 | 400 |  | 4 | 100 | 0.2 | 1 | 0.09 | 2 | 0.4 | 6 | 0.03 | 0.4 | 0.3 | 4 | 0.05 | 0.5 | 0.9 | 0.05 | 0.02 | 0.02 | 0.03 |  | 0.10 |  |  | 0.01 | 0.6 | 0.2 | 0.20 | 0.03 | 0.03 | 0.01 |  |  |  | 0.08 | 0.005 | 0.02 | [5 empty] | 0.011 |  |  | 0.07 | 0.01 | 0.06 | 0.04
ETPV075_021 | <2.0 |  | <14 | 260 | 101 | 320000 |  | 87 | <160 | 24 | 2.4 | 1620 | 48 | 1.2 | 73 | 0.10 | <0.6 | 3.2 | <4 | 140 | 4.4 | 9.1 | <0.09 | 0.58 | 0.23 | 2.8 |  | <0.12 |  |  | <0.018 | <0.6 | 8.7 | <0.5 | 0.05 | <0.22 | <0.024 |  |  |  | <0.09 | <0.012 | <0.08 | [5 empty] | <0.06 |  |  | 0.12 | <0.03 | 0.8 | <0.05 |  |  | <2.0 |  | <14 | 50 | 16 | 40000 |  | 14 | <160 | 4 | 2.0 | 210 | 8 | 0.6 | 21 | 0.10 | <0.6 | 0.9 | <4 | 21 | 1.6 | 2.7 | <0.09 | 0.19 | 0.11 | 1.0 |  | <0.12 |  |  | <0.018 | <0.6 | 1.6 | <0.5 | 0.05 | <0.22 | <0.024 |  |  |  | <0.09 | <0.012 | <0.08 | [5 empty] | <0.06 |  |  | 0.12 | <0.03 | 0.8 | <0.05 |  |  | 2 |  | 10 | 30 | 0.7 | 500 |  | 5 | 160 | 0.2 | 1 | 0.09 | 2 | 0.5 | 7 | 0.07 | 0.6 | 0.3 | 4 | 0.1 | 0.7 | 1 | 0.09 | 0.01 | 0.02 | 0.02 |  | 0.12 |  |  | 0.018 | 0.6 | 0.2 | 0.5 | 0.05 | 0.22 | 0.024 |  |  |  | 0.09 | 0.012 | 0.08 | [5 empty] | 0.06 |  |  | 0.06 | 0.03 | 0.07 | 0.05
ETPV075_022 | <2.1 |  | <15 | 310 | 96 | 310000 |  | 63 | <210 | 22 | 3 | 1240 | 43 | 1.4 | 78 | <0.08 | 0.5 | 2.9 | <5 | 115 | 2.8 | 7.9 | <0.10 | 0.42 | 0.07 | 2 |  | <0.10 |  |  | <0.029 | <0.7 | 7.3 | <1.5 | <0.06 | <0.20 | <0.013 |  |  |  | <0.15 | <0.05 | <0.13 | [5 empty] | <0.10 |  |  | 0.3 | <0.04 | 0.33 | <0.06 |  |  | <2.1 |  | <15 | 70 | 15 | 40000 |  | 12 | <210 | 4 | 3 | 180 | 12 | 0.9 | 23 | <0.08 | 0.6 | 0.9 | <5 | 20 | 1.8 | 2.6 | <0.10 | 0.14 | 0.16 | 4 |  | <0.10 |  |  | <0.029 | <0.7 | 1.9 | <1.5 | <0.06 | <0.20 | <0.013 |  |  |  | <0.15 | <0.05 | <0.13 | [5 empty] | <0.10 |  |  | 0.6 | <0.04 | 0.28 | <0.06 |  |  | 2 |  | 15 | 30 | 1 | 500 |  | 5 | 200 | 0.2 | 2 | 0.1 | 2 | 0.5 | 8 | 0.08 | 0.5 | 0.3 | 5 | 0.1 | 0.7 | 1 | 0.10 | 0.02 | 0.05 | 0.03 |  | 0.1 |  |  | 0.029 | 0.7 | 0.2 | 1 | 0.06 | 0.20 | 0.013 |  |  |  | 0.1 | 0.05 | 0.13 | [5 empty] | 0.1 |  |  | 0.09 | 0.04 | 0.08 | 0.06
ETPV075_024 | <2.8 |  | <21 | 270 | 103 | 310000 |  | 45 | <240 | 23 | 3.0 | 1820 | 42 | 1.8 | 150 | <0.12 | <1.0 | 1.7 | <6 | 132 | 2.9 | 9 | <0.15 | 0.14 | <0.05 | 0.12 |  | <0.22 |  |  | <0.05 | <0.9 | 3.7 | <2.5 | <0.06 | 0.4 | <0.04 |  |  |  | <0.10 | <0.04 | <0.09 | [5 empty] | <0.12 |  |  | 0.13 | <0.06 | <0.08 | <0.08 |  |  | <2.8 |  | <21 | 60 | 18 | 40000 |  | 10 | <240 | 4 | 2.3 | 230 | 11 | 0.8 | 40 | <0.12 | <1.0 | 0.8 | <6 | 20 | 1.4 | 3 | <0.15 | 0.11 | <0.05 | 0.13 |  | <0.22 |  |  | <0.05 | <0.9 | 1.1 | <2.5 | <0.06 | 0.4 | <0.04 |  |  |  | <0.10 | <0.04 | <0.09 | [5 empty] | <0.12 |  |  | 0.13 | <0.06 | <0.08 | <0.08 |  |  | 2.8 |  | 20 | 50 | 1 | 700 |  | 7 | 200 | 0.4 | 2 | 0.1 | 3 | 0.8 | 10 | 0.12 | 1 | 0.4 | 6 | 0.2 | 1 | 2 | 0.15 | 0.07 | 0.05 | 0.04 |  | 0.2 |  |  | 0.05 | 0.9 | 0.3 | 3 | 0.06 | 0.3 | 0.04 |  |  |  | 0.1 | 0.04 | 0.09 | [5 empty] | 0.12 |  |  | 0.06 | 0.06 | 0.08 | 0.08
ETPV075_025 | <1.8 |  | <12 | 230 | 94 | 310000 |  | 91 | <150 | 23 | 2.3 | 1490 | 43 | 1.4 | 84 | 0.05 | <0.5 | 1.9 | <4 | 114 | 3.2 | 4.4 | 0.13 | 0.29 | 0.028 | 0.36 |  | <0.09 |  |  | <0.020 | <0.6 | 2.4 | <1.2 | <0.04 | 0.23 | 0.04 |  |  |  | 0.02 | <0.018 | <0.020 | [5 empty] | <0.06 |  |  | 0.06 | <0.03 | 0.21 | <0.04 |  |  | <1.8 |  | <12 | 40 | 12 | 40000 |  | 13 | <150 | 3 | 1.7 | 180 | 9 | 0.5 | 16 | 0.05 | <0.5 | 0.5 | <4 | 14 | 1.0 | 1.4 | 0.08 | 0.11 | 0.025 | 0.18 |  | <0.09 |  |  | <0.020 | <0.6 | 0.5 | <1.2 | <0.04 | 0.15 | 0.04 |  |  |  | 0.04 | <0.018 | <0.020 | [5 empty] | <0.06 |  |  | 0.05 | <0.03 | 0.13 | <0.04 |  |  | 2 |  | 10 | 30 | 0.8 | 500 |  | 5 | 150 | 0.2 | 2 | 0.09 | 2 | 0.5 | 7 | 0.05 | 0.5 | 0.3 | 4 | 0.08 | 0.6 | 1 | 0.07 | 0.02 | 0.02 | 0.03 |  | 0.09 |  |  | 0.02 | 0.6 | 0.2 | 1 | 0.04 | 0.04 | 0.01 |  |  |  | 0.02 | 0.02 | 0.02 | [5 empty] | 0.06 |  |  | 0.01 | 0.03 | 0.06 | 0.04
ETPV075_029 | <4 |  | <26 | 210 | 56 | 310000 |  | 101 | <300 | 30 | 13 | 1570 | 23 | 1.0 | 34 | <0.18 | <1.2 | <0.6 | <8 | 114 | 3.9 | 6 | <0.19 | 0.36 | <0.08 | 0.15 |  | <0.17 |  |  | <0.06 | <1.2 | <0.4 | <3 | <0.09 | 0.4 | <0.023 |  |  |  | <0.29 | <0.06 | <0.20 | [5 empty] | <0.14 |  |  | 0.31 | <0.03 | 0.23 | <0.11 |  |  | <4 |  | <26 | 60 | 13 | 40000 |  | 18 | <300 | 5 | 7 | 200 | 9 | 0.7 | 19 | <0.18 | <1.2 | <0.6 | <8 | 17 | 2.2 | 4 | <0.19 | 0.22 | <0.08 | 0.17 |  | <0.17 |  |  | <0.06 | <1.2 | <0.4 | <3 | <0.09 | 0.5 | <0.023 |  |  |  | <0.29 | <0.06 | <0.20 | [5 empty] | <0.14 |  |  | 0.26 | <0.03 | 0.20 | <0.11 |  |  | 4 |  | 30 | 60 | 2 | 1000 |  | 9 | 300 | 0.4 | 3 | 0.2 | 4 | 1.0 | 10 | 0.2 | 1.2 | 0.6 | 8 | 0.2 | 1 | 2 | 0.19 | 0.08 | 0.08 | 0.09 |  | 0.17 |  |  | 0.06 | 1.2 | 0.4 | 3 | 0.09 | 0.2 | 0.02 |  |  |  | 0.29 | 0.06 | 0.20 | [5 empty] | 0.14 |  |  | 0.2 | 0.03 | 0.2 | 0.1
ETPV075_031 | <2.1 |  | <14 | 180 | 66 | 310000 |  | 106 | <190 | 26 | 3.2 | 1970 | 27 | 0.7 | 25 | <0.05 | <0.6 | <0.4 | <5 | 140 | 5.1 | 3.5 | 0.10 | 0.48 | <0.03 | 0.06 |  | <0.11 |  |  | <0.027 | <0.7 | 1.4 | <1.2 | 0.04 | 0.21 | <0.018 |  |  |  | 0.04 | <0.008 | <0.07 | [5 empty] | <0.019 |  |  | 0.22 | <0.03 | <0.06 | <0.06 |  |  | <2.1 |  | <14 | 40 | 10 | 40000 |  | 16 | <190 | 3 | 2.1 | 230 | 6 | 0.5 | 10 | <0.05 | <0.6 | <0.4 | <5 | 17 | 1.5 | 1.4 | 0.10 | 0.14 | <0.03 | 0.06 |  | <0.11 |  |  | <0.027 | <0.7 | 0.4 | <1.2 | 0.03 | 0.16 | <0.018 |  |  |  | 0.06 | <0.008 | <0.07 | [5 empty] | <0.019 |  |  | 0.14 | <0.03 | <0.06 | <0.06 |  |  | 2.1 |  | 14 | 40 | 1 | 600 |  | 5 | 190 | 0.2 | 2 | 0.1 | 2 | 0.5 | 8 | 0.05 | 0.6 | 0.4 | 5 | 0.1 | 0.8 | 1 | 0.08 | 0.02 | 0.03 | 0.03 |  | 0.1 |  |  | 0.03 | 0.7 | 0.2 | 1.2 | 0.03 | 0.1 | 0.018 |  |  |  | 0.03 | 0.008 | 0.07 | [5 empty] | 0.02 |  |  | 0.07 | 0.03 | 0.06 | 0.06
ETPV075_034 | <1.6 |  | 12 | 270 | 67 | 310000 |  | 63 | 150 | 24 | 3.0 | 1230 | 25 | 0.7 | 41 | <0.06 | <0.4 | 1.5 | <4 | 117 | 3.1 | 7.0 | 0.12 | 0.78 | 0.013 | 0.09 |  | <0.07 |  |  | <0.019 | 0.5 | 3.4 | 0.3 | <0.03 | 0.36 | 0.003 |  |  |  | 0.018 | <0.004 | <0.05 | [5 empty] | <0.05 |  |  | 0.07 | <0.014 | <0.06 | <0.05 |  |  | <1.6 |  | 8 | 40 | 9 | 40000 |  | 11 | 120 | 3 | 1.7 | 160 | 5 | 0.5 | 11 | <0.06 | <0.4 | 0.4 | <4 | 15 | 0.9 | 1.7 | 0.08 | 0.19 | 0.015 | 0.05 |  | <0.07 |  |  | <0.019 | 0.4 | 0.7 | 0.4 | <0.03 | 0.21 | 0.005 |  |  |  | 0.028 | <0.004 | <0.05 | [5 empty] | <0.05 |  |  | 0.06 | <0.014 | <0.06 | <0.05 |  |  | 2 |  | 11 | 30 | 0.7 | 400 |  | 4 | 130 | 0.2 | 1 | 0.09 | 1 | 0.4 | 6 | 0.06 | 0.4 | 0.2 | 4 | 0.05 | 0.5 | 1 | 0.07 | 0.02 | 0.01 | 0.007 |  | 0.07 |  |  | 0.019 | 0.5 | 0.1 | 0.2 | 0.03 | 0.1 | 0.003 |  |  |  | 0.02 | 0.004 | 0.05 | [5 empty] | 0.05 |  |  | 0.05 | 0.01 | 0.06 | 0.05
ETPV075_035 | <3 |  | <23 | 270 | 91 | 300000 |  | 44 | <270 | 21 | 4 | 910 | 16 | <0.8 | 60 | <0.11 | <1.0 | 1.0 | <7 | 89 | <1.1 | 4.4 | <0.16 | 0.27 | <0.05 | 0.28 |  | <0.26 |  |  | <0.06 | <1.0 | 2.8 | <2.4 | <0.07 | <0.15 | <0.03 |  |  |  | <0.20 | <0.025 | <0.15 | [5 empty] | <0.15 |  |  | 0.21 | <0.05 | <0.16 | <0.08 |  |  | <3 |  | <23 | 60 | 15 | 40000 |  | 12 | <270 | 4 | 4 | 110 | 6 | <0.8 | 25 | <0.11 | <1.0 | 0.6 | <7 | 15 | <1.1 | 2.4 | <0.16 | 0.13 | <0.05 | 0.23 |  | <0.26 |  |  | <0.06 | <1.0 | 1.0 | <2.4 | <0.07 | <0.15 | <0.03 |  |  |  | <0.20 | <0.025 | <0.15 | [5 empty] | <0.15 |  |  | 0.24 | <0.05 | <0.16 | <0.08 |  |  | 3 |  | 23 | 50 | 1 | 800 |  | 8 | 300 | 0.4 | 3 | 0.2 | 3 | 0.8 | 10 | 0.11 | 1 | 0.4 | 7 | 0.2 | 1.1 | 2 | 0.2 | 0.07 | 0.05 | 0.04 |  | 0.26 |  |  | 0.06 | 1 | 0.3 | 2 | 0.07 | 0.1 | 0.03 |  |  |  | 0.20 | 0.025 | 0.15 | [5 empty] | 0.1 |  |  | 0.2 | 0.05 | 0.2 | 0.08
ETPV075_036 | <5 |  | <30 | 180 | 100 | 280000 |  | 44 | <500 | 20 | 5 | 1450 | 33 | 1.5 | 34 | <0.27 | <1.5 | 0.9 | <11 | 130 | 2.1 | 6 | <0.29 | 0.3 | <0.09 | 0.4 |  | <0.5 |  |  | <0.09 | <1.5 | 3.8 | <5 | <0.12 | <0.4 | <0.08 |  |  |  | <0.5 | <0.10 | <0.23 | [5 empty] | <0.3 |  |  | 0.17 | <0.11 | 0.36 | <0.16 |  |  | <5 |  | <30 | 80 | 25 | 40000 |  | 8 | <500 | 4 | 4 | 180 | 11 | 1.5 | 22 | <0.27 | <1.5 | 0.8 | <11 | 17 | 1.6 | 3 | <0.29 | 0.3 | <0.09 | 0.6 |  | <0.5 |  |  | <0.09 | <1.5 | 1.7 | <5 | <0.12 | <0.4 | <0.08 |  |  |  | <0.5 | <0.10 | <0.23 | [5 empty] | <0.3 |  |  | 0.27 | <0.11 | 0.23 | <0.16 |  |  | 5 |  | 30 | 80 | 2 | 1000 |  | 11 | 500 | 0.5 | 4 | 0.3 | 5 | 1 | 20 | 0.27 | 1.5 | 0.8 | 10 | 0.3 | 1.8 | 3 | 0.3 | 0.1 | 0.09 | 0.1 |  | 0.5 |  |  | 0.09 | 1 | 0.5 | 5 | 0.1 | 0.4 | 0.08 |  |  |  | 0.5 | 0.1 | 0.2 | [5 empty] | 0.3 |  |  | 0.2 | 0.1 | 0.2 | 0.16
ETPV075_039 | <2.4 |  | 39 | 330 | 91 | 330000 |  | 96 | 240 | 26 | 4.8 | 1300 | 36 | 1.8 | 120 | <0.07 | <0.7 | 4.2 | <5 | 121 | 4.3 | 16 | <0.12 | 0.36 | 0.05 | 0.29 |  | <0.20 |  |  | <0.04 | 0.7 | 7.7 | <2.0 | <0.07 | <0.24 | <0.026 |  |  |  | <0.07 | <0.018 | <0.14 | [5 empty] | <0.04 |  |  | 0.15 | <0.04 | 0.52 | <0.07 |  |  | <2.4 |  | 28 | 70 | 14 | 40000 |  | 19 | 250 | 4 | 2.9 | 160 | 9 | 0.6 | 30 | <0.07 | <0.7 | 1.3 | <5 | 17 | 1.5 | 5 | <0.12 | 0.16 | 0.05 | 0.20 |  | <0.20 |  |  | <0.04 | 0.7 | 1.7 | <2.0 | <0.07 | <0.24 | <0.026 |  |  |  | <0.07 | <0.018 | <0.14 | [5 empty] | <0.04 |  |  | 0.13 | <0.04 | 0.25 | <0.07 |  |  | 2 |  | 20 | 40 | 1 | 600 |  | 6 | 200 | 0.3 | 2 | 0.1 | 2 | 0.6 | 9 | 0.07 | 0.7 | 0.4 | 5 | 0.09 | 0.8 | 1 | 0.12 | 0.02 | 0.05 | 0.06 |  | 0.2 |  |  | 0.04 | 0.7 | 0.2 | 2 | 0.07 | 0.24 | 0.026 |  |  |  | 0.07 | 0.02 | 0.1 | [5 empty] | 0.04 |  |  | 0.04 | 0.04 | 0.09 | 0.07
ETPV075_040 | <1.6 |  | 32 | 290 | 72 | 320000 |  | 119 | <130 | 26 | 3.6 | 1270 | 18 | 0.9 | 90 | <0.05 | <0.4 | 2.2 | <3 | 121 | 3.4 | 11.0 | <0.08 | 0.16 | 0.037 | 0.13 |  | <0.09 |  |  | <0.026 | <0.5 | 6.1 | <0.6 | 0.05 | 0.40 | 0.009 |  |  |  | <0.016 | <0.023 | <0.08 | [5 empty] | <0.04 |  |  | 0.09 | <0.029 | 1.1 | <0.05 |  |  | <1.6 |  | 11 | 50 | 9 | 40000 |  | 20 | <130 | 4 | 1.5 | 150 | 4 | 0.4 | 20 | <0.05 | <0.4 | 0.5 | <3 | 15 | 1.0 | 2.5 | <0.08 | 0.06 | 0.023 | 0.08 |  | <0.09 |  |  | <0.026 | <0.5 | 1.0 | <0.6 | 0.03 | 0.21 | 0.009 |  |  |  | <0.016 | <0.023 | <0.08 | [5 empty] | <0.04 |  |  | 0.05 | <0.029 | 0.5 | <0.05 |  |  | 1.6 |  | 10 | 30 | 0.7 | 400 |  | 4 | 130 | 0.2 | 0.8 | 0.06 | 1 | 0.4 | 6 | 0.05 | 0.4 | 0.2 | 3 | 0.09 | 0.5 | 0.8 | 0.08 | 0.004 | 0.02 | 0.006 |  | 0.09 |  |  | 0.026 | 0.5 | 0.1 | 0.6 | 0.03 | 0.02 | 0.003 |  |  |  | 0.02 | 0.02 | 0.08 | [5 empty] | 0.04 |  |  | 0.03 | 0.029 | 0.04 | 0.05
ETPV075_041 | <3 |  | 26 | 240 | 94 | 320000 |  | 40 | <300 | 18 | <2.9 | 680 | 42 | 1.0 | 52 | <0.15 | <1.2 | 1.7 | <7 | 91 | 1.6 | 10 | <0.15 | 0.16 | <0.05 | 0.8 |  | <0.18 |  |  | <0.06 | <1.0 | 4.2 | <1.6 | <0.10 | <0.4 | <0.024 |  |  |  | <0.14 | <0.07 | <0.20 | [5 empty] | <0.09 |  |  | <0.17 | <0.05 | <0.15 | <0.11 |  |  | <3 |  | 24 | 70 | 17 | 50000 |  | 13 | <300 | 4 | <2.9 | 90 | 16 | 0.7 | 22 | <0.15 | <1.2 | 1.4 | <7 | 16 | 1.6 | 4 | <0.15 | 0.18 | <0.05 | 0.7 |  | <0.18 |  |  | <0.06 | <1.0 | 1.7 | <1.6 | <0.10 | <0.4 | <0.024 |  |  |  | <0.14 | <0.07 | <0.20 | [5 empty] | <0.09 |  |  | <0.17 | <0.05 | <0.15 | <0.11 |  |  | 3 |  | 25 | 60 | 2 | 900 |  | 8 | 300 | 0.4 | 2.9 | 0.2 | 3 | 0.9 | 10 | 0.15 | 1 | 0.6 | 7 | 0.2 | 1 | 2 | 0.15 | 0.06 | 0.05 | 0.06 |  | 0.18 |  |  | 0.06 | 1.0 | 0.4 | 1.6 | 0.1 | 0.4 | 0.02 |  |  |  | 0.1 | 0.07 | 0.2 | [5 empty] | 0.09 |  |  | 0.2 | 0.05 | 0.1 | 0.1
ETPV075_042 | <5 |  | <40 | 210 | 76 | 290000 |  | 43 | <500 | 23 | 6 | 1890 | 30 | <1.4 | 25 | <0.21 | <1.9 | <0.9 | <11 | 132 | <2.2 | 3 | <0.23 | 0.4 | 0.15 | 2.4 |  | <0.5 |  |  | <0.13 | <1.7 | <0.5 | <3 | <0.15 | <0.6 | <0.08 |  |  |  | <0.4 | <0.14 | <0.4 | [5 empty] | <0.29 |  |  | <0.24 | <0.11 | <0.22 | <0.15 |  |  | <5 |  | <40 | 100 | 20 | 60000 |  | 18 | <500 | 7 | 7 | 290 | 15 | <1.4 | 23 | <0.21 | <1.9 | <0.9 | <11 | 22 | <2.2 | 3 | <0.23 | 0.3 | 0.23 | 1.6 |  | <0.5 |  |  | <0.13 | <1.7 | <0.5 | <3 | <0.15 | <0.6 | <0.08 |  |  |  | <0.4 | <0.14 | <0.4 | [5 empty] | <0.29 |  |  | <0.24 | <0.11 | <0.22 | <0.15 |  |  | 5 |  | 40 | 80 | 2 | 1000 |  | 10 | 500 | 0.6 | 4 | 0.4 | 5 | 1 | 20 | 0.2 | 2 | 0.9 | 11 | 0.3 | 2 | 3 | 0.2 | 0.07 | 0.09 | 0.2 |  | 0.5 |  |  | 0.1 | 1.7 | 0.5 | 3 | 0.15 | 0.6 | 0.08 |  |  |  | 0.4 | 0.1 | 0.4 | [5 empty] | 0.3 |  |  | 0.24 | 0.1 | 0.2 | 0.15
ETPV075_044 | <2.8 |  | <19 | 200 | 82 | 290000 |  | 65 | <250 | 16.8 | 4.4 | 1560 | 42 | 1.1 | 56 | <0.10 | <0.9 | <0.5 | <6 | 122 | 3.2 | 3.2 | <0.15 | 0.28 | 0.025 | 0.25 |  | 0.10 |  |  | <0.05 | <0.9 | 1.7 | <1.9 | <0.07 | 0.4 | <0.023 |  |  |  | <0.21 | <0.06 | <0.06 | [5 empty] | <0.04 |  |  | <0.13 | <0.05 | <0.13 | <0.09 |  |  | <2.8 |  | <19 | 50 | 13 | 40000 |  | 13 | <250 | 2.9 | 2.9 | 190 | 9 | 0.7 | 19 | <0.10 | <0.9 | <0.5 | <6 | 16 | 1.2 | 1.9 | <0.15 | 0.12 | 0.029 | 0.22 |  | 0.22 |  |  | <0.05 | <0.9 | 0.6 | <1.9 | <0.07 | 0.4 | <0.023 |  |  |  | <0.21 | <0.06 | <0.06 | [5 empty] | <0.04 |  |  | <0.13 | <0.05 | <0.13 | <0.09 |  |  | 3 |  | 19 | 50 | 1 | 700 |  | 7 | 200 | 0.3 | 2 | 0.1 | 3 | 0.7 | 10 | 0.1 | 0.9 | 0.5 | 6 | 0.2 | 1 | 2 | 0.1 | 0.04 | 0.01 | 0.09 |  | 0.08 |  |  | 0.05 | 0.9 | 0.3 | 2 | 0.07 | 0.2 | 0.023 |  |  |  | 0.2 | 0.06 | 0.06 | [5 empty] | 0.04 |  |  | 0.1 | 0.05 | 0.1 | 0.09
ETPV075_046 | 2.1 |  | <13 | 230 | 63 | 310000 |  | 141 | <160 | 24 | 5.2 | 1170 | 42 | 0.9 | 54 | <0.05 | <0.4 | 1.5 | <4 | 113 | 3.3 | 8.3 | 0.14 | 0.33 | <0.028 | 0.19 |  | <0.11 |  |  | <0.026 | <0.6 | 3.0 | <1.0 | <0.04 | 0.5 | <0.006 |  |  |  | <0.13 | <0.023 | <0.03 | [5 empty] | <0.05 |  |  | 0.05 | <0.03 | <0.08 | <0.05 |  |  | 1.5 |  | <13 | 40 | 9 | 40000 |  | 23 | <160 | 4 | 2.4 | 140 | 8 | 0.5 | 15 | <0.05 | <0.4 | 0.6 | <4 | 16 | 1.2 | 2.5 | 0.09 | 0.12 | <0.028 | 0.14 |  | <0.11 |  |  | <0.026 | <0.6 | 0.8 | <1.0 | <0.04 | 0.3 | <0.006 |  |  |  | <0.13 | <0.023 | <0.03 | [5 empty] | <0.05 |  |  | 0.06 | <0.03 | <0.08 | <0.05 |  |  | 1.9 |  | 13 | 30 | 0.9 | 500 |  | 5 | 200 | 0.2 | 1 | 0.09 | 2 | 0.5 | 7 | 0.05 | 0.4 | 0.3 | 4 | 0.1 | 0.6 | 1 | 0.07 | 0.05 | 0.028 | 0.02 |  | 0.1 |  |  | 0.03 | 0.6 | 0.2 | 1 | 0.04 | 0.2 | 0.006 |  |  |  | 0.13 | 0.02 | 0.03 | [5 empty] | 0.05 |  |  | 0.02 | 0.03 | 0.08 | 0.05
ETPV075_050 | <2.9 |  | <20 | 240 | 65 | 310000 |  | 91 | <240 | 27 | 14 | 2030 | 52 | 0.8 | 53 | <0.10 | <0.9 | 1.6 | <6 | 123 | 2.5 | 5.1 | <0.13 | 0.41 | <0.024 | 0.3 |  | <0.24 |  |  | <0.05 | <1.0 | 2.4 | <2.7 | <0.08 | 0.5 | <0.019 |  |  |  | <0.11 | <0.05 | <0.10 | [5 empty] | <0.12 |  |  | 0.2 | 0.06 | 0.20 | <0.10 |  |  | <2.9 |  | <20 | 60 | 11 | 40000 |  | 17 | <240 | 5 | 11 | 260 | 12 | 0.6 | 29 | <0.10 | <0.9 | 0.6 | <6 | 21 | 1.7 | 2.3 | <0.13 | 0.25 | <0.024 | 0.3 |  | <0.24 |  |  | <0.05 | <1.0 | 1.0 | <2.7 | <0.08 | 0.5 | <0.019 |  |  |  | <0.11 | <0.05 | <0.10 | [5 empty] | <0.12 |  |  | 0.3 | 0.09 | 0.18 | <0.10 |  |  | 2.9 |  | 20 | 50 | 1 | 700 |  | 7 | 200 | 0.3 | 2 | 0.2 | 3 | 0.7 | 10 | 0.1 | 0.9 | 0.5 | 6 | 0.2 | 1 | 2 | 0.13 | 0.06 | 0.02 | 0.09 |  | 0.2 |  |  | 0.05 | 1 | 0.3 | 3 | 0.08 | 0.2 | 0.019 |  |  |  | 0.11 | 0.05 | 0.1 | [5 empty] | 0.1 |  |  | 0.07 | 0.06 | 0.1 | 0.1
ETPV076_005 | <2.0 |  | <15 | 330 | 42 | 310000 |  | 8 | <180 | 28 | 4.7 | 330 | 35 | 0.9 | 360 | 0.33 | 0.6 | 0.4 | 38 | 36 | 4.8 | 10.6 | <0.09 | 0.09 | 0.013 | 0.11 |  | <0.11 |  |  | <0.021 | <0.7 | 1.0 | <1.0 | <0.05 | 0.30 | <0.014 |  |  |  | <0.11 | <0.03 | <0.03 | [5 empty] | <0.05 |  |  | <0.05 | <0.03 | 0.38 | 0.07 |  |  | <2.0 |  | <15 | 60 | 7 | 40000 |  | 5 | <180 | 4 | 2.3 | 40 | 7 | 0.5 | 60 | 0.14 | 0.5 | 0.4 | 9 | 5 | 1.5 | 2.8 | <0.09 | 0.05 | 0.017 | 0.07 |  | <0.11 |  |  | <0.021 | <0.7 | 0.3 | <1.0 | <0.05 | 0.22 | <0.014 |  |  |  | <0.11 | <0.03 | <0.03 | [5 empty] | <0.05 |  |  | <0.05 | <0.03 | 0.13 | 0.06 |  |  | 2 |  | 10 | 30 | 0.9 | 500 |  | 5 | 200 | 0.2 | 1 | 0.1 | 2 | 0.5 | 8 | 0.05 | 0.5 | 0.3 | 4 | 0.06 | 0.7 | 0.9 | 0.09 | 0.02 | 0.007 | 0.05 |  | 0.1 |  |  | 0.02 | 0.7 | 0.1 | 1 | 0.05 | 0.05 | 0.014 |  |  |  | 0.1 | 0.03 | 0.03 | [5 empty] | 0.05 |  |  | 0.05 | 0.03 | 0.06 | 0.06
ETPV076_006 | <5 |  | <30 | 280 | 34 | 310000 |  | 15 | <400 | 21 | <4 | 740 | 48 | <1.2 | 180 | <0.24 | <1.6 | <0.8 | 12 | 58 | 8 | 4.8 | <0.28 | <0.07 | 0.11 | 1.2 |  | <0.3 |  |  | <0.09 | <1.5 | 0.8 | <4 | <0.11 | <0.6 | <0.04 |  |  |  | <0.25 | <0.10 | <0.22 | [5 empty] | <0.26 |  |  | <0.15 | <0.13 | <0.23 | <0.16 |  |  | <5 |  | <30 | 120 | 12 | 60000 |  | 10 | <400 | 5 | <4 | 120 | 17 | <1.2 | 50 | <0.24 | <1.6 | <0.8 | 16 | 10 | 3 | 2.3 | <0.28 | <0.07 | 0.17 | 1.3 |  | <0.3 |  |  | <0.09 | <1.5 | 1.1 | <4 | <0.11 | <0.6 | <0.04 |  |  |  | <0.25 | <0.10 | <0.22 | [5 empty] | <0.26 |  |  | <0.15 | <0.13 | <0.23 | <0.16 |  |  | 5 |  | 30 | 80 | 2 | 1000 |  | 11 | 400 | 0.6 | 4 | 0.3 | 5 | 1 | 20 | 0.24 | 2 | 0.8 | 10 | 0.3 | 2 | 3.1 | 0.3 | 0.07 | 0.09 | 0.1 |  | 0.3 |  |  | 0.09 | 1.5 | 0.4 | 4 | 0.1 | 0.6 | 0.04 |  |  |  | 0.2 | 0.1 | 0.22 | [5 empty] | 0.3 |  |  | 0.15 | 0.13 | 0.2 | 0.2
ETPV076_007 | <4 |  | <30 | 250 | 36 | 300000 |  | <10 | <400 | 19 | 14 | 510 | 33 | 1.5 | 160 | <0.20 | <1.3 | <0.8 | 21 | 50 | 5.5 | 6 | <0.21 | 0.12 | <0.08 | 0.6 |  | <0.25 |  |  | <0.09 | <1.3 | 0.9 | <4 | <0.10 | <0.3 | <0.06 |  |  |  | <0.3 | <0.11 | <0.17 | [5 empty] | <0.12 |  |  | <0.22 | <0.12 | 0.9 | <0.12 |  |  | <4 |  | <30 | 100 | 9 | 40000 |  | <10 | <400 | 5 | 21 | 70 | 12 | 0.8 | 60 | <0.20 | <1.3 | <0.8 | 11 | 8 | 1.9 | 4 | <0.21 | 0.15 | <0.08 | 0.5 |  | <0.25 |  |  | <0.09 | <1.3 | 0.5 | <4 | <0.10 | <0.3 | <0.06 |  |  |  | <0.3 | <0.11 | <0.17 | [5 empty] | <0.12 |  |  | <0.22 | <0.12 | 0.5 | <0.12 |  |  | 4 |  | 30 | 70 | 2 | 1000 |  | 10 | 400 | 0.5 | 4 | 0.2 | 4 | 1.1 | 20 | 0.2 | 1.3 | 0.8 | 9 | 0.3 | 1 | 3 | 0.21 | 0.1 | 0.08 | 0.1 |  | 0.2 |  |  | 0.09 | 1.3 | 0.4 | 4 | 0.1 | 0.3 | 0.06 |  |  |  | 0.3 | 0.11 | 0.2 | [5 empty] | 0.12 |  |  | 0.22 | 0.1 | 0.2 | 0.1
ETPV076_009 | <2.0 |  | <13 | 280 | 44 | 300000 |  | 7 | <170 | 23 | 2.8 | 450 | 18 | <0.5 | 18 | <0.05 | <0.4 | <0.28 | 4 | 41 | 4.7 | 7.3 | <0.07 | 0.18 | <0.027 | 0.05 |  | <0.025 |  |  | 0.041 | <0.6 | 0.53 | 0.3 | <0.03 | 0.24 | <0.015 |  |  |  | <0.019 | <0.005 | <0.08 | [5 empty] | <0.012 |  |  | <0.04 | <0.04 | 0.12 | <0.05 |  |  | <2.0 |  | <13 | 50 | 6 | 40000 |  | 4 | <170 | 3 | 2.0 | 50 | 4 | <0.5 | 9 | <0.05 | <0.4 | <0.28 | 3 | 6 | 1.3 | 2.1 | <0.07 | 0.08 | <0.027 | 0.05 |  | <0.025 |  |  | 0.025 | <0.6 | 0.24 | 0.4 | <0.03 | 0.15 | <0.015 |  |  |  | <0.019 | <0.005 | <0.08 | [5 empty] | <0.012 |  |  | <0.04 | <0.04 | 0.06 | <0.05 |  |  | 2 |  | 13 | 30 | 0.8 | 500 |  | 5 | 170 | 0.2 | 2 | 0.09 | 2 | 0.5 | 7 | 0.05 | 0.4 | 0.3 | 4 | 0.1 | 0.6 | 0.9 | 0.07 | 0.02 | 0.027 | 0.04 |  | 0.025 |  |  | 0.004 | 0.6 | 0.2 | 0.2 | 0.03 | 0.03 | 0.015 |  |  |  | 0.019 | 0.005 | 0.08 | [5 empty] | 0.012 |  |  | 0.04 | 0.04 | 0.05 | 0.05
ETPV076_013 | <5 |  | <30 | 170 | 61 | 310000 |  | 19 | <400 | 20 | 5 | 600 | 37 | 1.6 | 80 | <0.19 | <1.4 | <0.8 | <10 | 50 | 5 | 8 | <0.24 | <0.06 | 0.1 | 1.9 |  | <0.5 |  |  | <0.10 | <1.5 | <0.5 | <4 | 0.12 | <0.4 | <0.07 |  |  |  | <0.24 | <0.09 | <0.3 | [5 empty] | 0.2 |  |  | <0.29 | <0.10 | 0.20 | <0.14 |  |  | <5 |  | <30 | 80 | 14 | 50000 |  | 6 | <400 | 5 | 5 | 100 | 13 | 1.6 | 40 | <0.19 | <1.4 | <0.8 | <10 | 12 | 4 | 4 | <0.24 | <0.06 | 0.3 | 2.9 |  | <0.5 |  |  | <0.10 | <1.5 | <0.5 | <4 | 0.14 | <0.4 | <0.07 |  |  |  | <0.24 | <0.09 | <0.3 | [5 empty] | 0.4 |  |  | <0.29 | <0.10 | 0.27 | <0.14 |  |  | 5 |  | 30 | 70 | 2 | 1000 |  | 11 | 400 | 0.5 | 4 | 0.3 | 5 | 1 | 20 | 0.19 | 1.4 | 0.8 | 10 | 0.4 | 2 | 3 | 0.2 | 0.06 | 0.1 | 0.1 |  | 0.5 |  |  | 0.10 | 1.5 | 0.5 | 4 | 0.1 | 0.4 | 0.07 |  |  |  | 0.2 | 0.09 | 0.3 | [5 empty] | 0.2 |  |  | 0.3 | 0.10 | 0.2 | 0.14
ETPV076_014 | <1.9 |  | <13 | 190 | 37 | 300000 |  | 17 | <150 | 21.0 | 4.4 | 830 | 41 | <0.5 | 126 | <0.07 | <0.5 | <0.29 | 8 | 59 | 6.1 | 6.4 | <0.07 | 0.06 | 0.08 | 0.75 |  | 0.04 |  |  | 0.03 | <0.6 | 1.1 | <0.8 | 0.05 | 0.24 | <0.004 |  |  |  | <0.025 | 0.008 | <0.022 | [5 empty] | <0.05 |  |  | <0.07 | <0.022 | 0.31 | <0.05 |  |  | <1.9 |  | <13 | 40 | 6 | 40000 |  | 6 | <150 | 2.8 | 2.4 | 100 | 8 | <0.5 | 24 | <0.07 | <0.5 | <0.29 | 4 | 8 | 1.5 | 1.8 | <0.07 | 0.04 | 0.04 | 0.23 |  | 0.06 |  |  | 0.03 | <0.6 | 0.3 | <0.8 | 0.04 | 0.18 | <0.004 |  |  |  | <0.025 | 0.013 | <0.022 | [5 empty] | <0.05 |  |  | <0.07 | <0.022 | 0.12 | <0.05 |  |  | 2 |  | 10 | 30 | 0.8 | 500 |  | 5 | 150 | 0.2 | 1 | 0.1 | 2 | 0.5 | 7 | 0.07 | 0.5 | 0.29 | 4 | 0.07 | 0.4 | 1 | 0.07 | 0.03 | 0.02 | 0.03 |  | 0.03 |  |  | 0.03 | 0.6 | 0.2 | 0.8 | 0.04 | 0.04 | 0.004 |  |  |  | 0.02 | 0.007 | 0.022 | [5 empty] | 0.05 |  |  | 0.07 | 0.022 | 0.07 | 0.05
ETPV076_015 | <2.9 |  | <20 | 250 | 34 | 310000 |  | 9 | <260 | 22 | <2.9 | 600 | 71 | <0.8 | 56 | <0.10 | <0.8 | <0.5 | <7 | 53 | 6.9 | 7 | <0.13 | 0.06 | <0.03 | 0.6 |  | <0.3 |  |  | <0.07 | <0.9 | 0.9 | <1.9 | <0.06 | <0.14 | <0.015 |  |  |  | <0.16 | <0.023 | 0.09 | [5 empty] | <0.06 |  |  | <0.12 | <0.07 | 0.58 | <0.08 |  |  | <2.9 |  | <20 | 60 | 5 | 40000 |  | 6 | <260 | 4 | <2.9 | 80 | 16 | <0.8 | 25 | <0.10 | <0.8 | <0.5 | <7 | 9 | 2.4 | 4 | <0.13 | 0.08 | <0.03 | 0.4 |  | <0.3 |  |  | <0.07 | <0.9 | 0.5 | <1.9 | <0.06 | <0.14 | <0.015 |  |  |  | <0.16 | <0.023 | 0.14 | [5 empty] | <0.06 |  |  | <0.12 | <0.07 | 0.26 | <0.08 |  |  | 3 |  | 20 | 50 | 1 | 800 |  | 7 | 300 | 0.4 | 2.9 | 0.2 | 3 | 0.8 | 10 | 0.10 | 0.8 | 0.5 | 7 | 0.2 | 1 | 2 | 0.13 | 0.02 | 0.03 | 0.04 |  | 0.3 |  |  | 0.07 | 0.9 | 0.3 | 2 | 0.06 | 0.1 | 0.01 |  |  |  | 0.2 | 0.023 | 0.08 | [5 empty] | 0.06 |  |  | 0.1 | 0.07 | 0.1 | 0.08
ETPV076_016 | <6 |  | <50 | 160 | 44 | 300000 |  | <15 | <600 | 23 | 7 | 760 | 19 | <1.5 | 250 | <0.4 | <2.1 | 1.2 | 18 | 50 | 5.2 | 6 | <0.3 | <0.14 | 0.6 | 2.2 |  | <0.5 |  |  | <0.11 | <2.0 | <0.7 | <8 | <0.19 | <0.8 | <0.10 |  |  |  | <0.4 | <0.18 | <0.6 | [5 empty] | <0.4 |  |  | <0.4 | <0.14 | 0.4 | <0.24 |  |  | <6 |  | <50 | 50 | 23 | 50000 |  | <15 | <600 | 4 | 7 | 140 | 15 | <1.5 | 40 | <0.4 | <2.1 | 1.9 | 6 | 12 | 2.5 | 7 | <0.3 | <0.14 | 0.6 | 1.9 |  | <0.5 |  |  | <0.11 | <2.0 | <0.7 | <8 | <0.19 | <0.8 | <0.10 |  |  |  | <0.4 | <0.18 | <0.6 | [5 empty] | <0.4 |  |  | <0.4 | <0.14 | 0.4 | <0.24 |  |  | 6 |  | 50 | 100 | 3 | 2000 |  | 10 | 600 | 0.7 | 7 | 0.4 | 7 | 1.5 | 30 | 0.4 | 2 | 1 | 14 | 0.4 | 2.7 | 5 | 0.3 | 0.1 | 0.1 | 0.2 |  | 0.5 |  |  | 0.11 | 2 | 0.7 | 8 | 0.2 | 0.8 | 0.1 |  |  |  | 0.4 | 0.2 | 0.6 | [5 empty] | 0.4 |  |  | 0.4 | 0.1 | 0.3 | 0.2
ETPV076_017 | <2.0 |  | <13 | 230 | 47 | 300000 |  | 34 | 160 | 25 | 3.8 | 650 | 36 | 1.4 | 520 | 0.44 | <0.5 | 1.4 | 48 | 50 | 5.8 | 9.8 | <0.07 | 0.10 | 0.025 | 0.07 |  | 0.04 |  |  | 0.049 | <0.6 | 0.70 | <1.1 | <0.04 | 0.21 | <0.012 |  |  |  | <0.09 | <0.019 | <0.06 | [5 empty] | <0.08 |  |  | <0.06 | <0.029 | 0.38 | <0.06 |  |  | <2.0 |  | <13 | 50 | 7 | 30000 |  | 7 | 130 | 3 | 1.6 | 70 | 7 | 0.6 | 130 | 0.17 | <0.5 | 0.5 | 11 | 6 | 1.5 | 2.8 | <0.07 | 0.05 | 0.019 | 0.05 |  | 0.05 |  |  | 0.028 | <0.6 | 0.28 | <1.1 | <0.04 | 0.17 | <0.012 |  |  |  | <0.09 | <0.019 | <0.06 | [5 empty] | <0.08 |  |  | <0.06 | <0.029 | 0.11 | <0.06 |  |  | 2 |  | 13 | 30 | 0.8 | 500 |  | 5 | 140 | 0.2 | 1 | 0.09 | 2 | 0.5 | 8 | 0.06 | 0.5 | 0.3 | 4 | 0.1 | 0.6 | 1 | 0.07 | 0.02 | 0.02 | 0.04 |  | 0.03 |  |  | 0.01 | 0.6 | 0.2 | 1 | 0.04 | 0.1 | 0.012 |  |  |  | 0.09 | 0.02 | 0.06 | [5 empty] | 0.08 |  |  | 0.06 | 0.029 | 0.05 | 0.06
ETPV076_018 | <5 |  | <40 | 110 | 44 | 300000 |  | 20 | <400 | 18 | <4 | 670 | 31 | 1.9 | 280 | <0.3 | <1.8 | 1.4 | 18 | 53 | 6 | 8 | <0.3 | <0.13 | 0.12 | 1.2 |  | <0.7 |  |  | <0.09 | <1.7 | 1.1 | <4 | <0.15 | <0.5 | <0.10 |  |  |  | <0.3 | <0.12 | <0.28 | [5 empty] | <0.28 |  |  | <0.3 | <0.14 | 1.0 | <0.18 |  |  | <5 |  | <40 | 90 | 7 | 60000 |  | 15 | <400 | 4 | <4 | 100 | 8 | 1.1 | 80 | <0.3 | <1.8 | 1.4 | 17 | 10 | 6 | 4 | <0.3 | <0.13 | 0.19 | 1.4 |  | <0.7 |  |  | <0.09 | <1.7 | 1.6 | <4 | <0.15 | <0.5 | <0.10 |  |  |  | <0.3 | <0.12 | <0.28 | [5 empty] | <0.28 |  |  | <0.3 | <0.14 | 0.8 | <0.18 |  |  | 5 |  | 40 | 80 | 2 | 1000 |  | 10 | 400 | 0.6 | 4 | 0.3 | 5 | 1.4 | 20 | 0.3 | 1.8 | 0.9 | 10 | 0.4 | 2 | 3 | 0.3 | 0.13 | 0.1 | 0.2 |  | 0.7 |  |  | 0.09 | 2 | 0.5 | 4 | 0.15 | 0.5 | 0.1 |  |  |  | 0.3 | 0.1 | 0.3 | [5 empty] | 0.3 |  |  | 0.3 | 0.14 | 0.3 | 0.18
ETPV076_019 | <2.0 |  | <13 | 250 | 35 | 300000 |  | 24 | <170 | 22 | <1.9 | 800 | 85 | 0.6 | 59 | <0.07 | <0.4 | 1.0 | <4 | 56 | 5.4 | 6.4 | <0.08 | 0.12 | <0.023 | 0.27 |  | 0.06 |  |  | <0.04 | <0.6 | 0.73 | <0.8 | <0.04 | 0.29 | <0.012 |  |  |  | <0.11 | <0.029 | <0.018 | [5 empty] | <0.09 |  |  | 0.08 | <0.029 | 0.23 | <0.06 |  |  | <2.0 |  | <13 | 50 | 5 | 30000 |  | 7 | <170 | 3 | <1.9 | 100 | 13 | 0.5 | 14 | <0.07 | <0.4 | 0.4 | <4 | 7 | 1.3 | 1.8 | <0.08 | 0.05 | <0.023 | 0.12 |  | 0.07 |  |  | <0.04 | <0.6 | 0.26 | <0.8 | <0.04 | 0.19 | <0.012 |  |  |  | <0.11 | <0.029 | <0.018 | [5 empty] | <0.09 |  |  | 0.07 | <0.029 | 0.09 | <0.06 |  |  | 2 |  | 13 | 30 | 0.8 | 500 |  | 5 | 170 | 0.2 | 1.9 | 0.1 | 2 | 0.5 | 7 | 0.07 | 0.4 | 0.3 | 4 | 0.01 | 0.6 | 1 | 0.08 | 0.02 | 0.023 | 0.03 |  | 0.03 |  |  | 0.04 | 0.6 | 0.2 | 0.8 | 0.04 | 0.03 | 0.012 |  |  |  | 0.1 | 0.03 | 0.02 | [5 empty] | 0.09 |  |  | 0.06 | 0.029 | 0.05 | 0.06
ETPV076_020 | <2.2 |  | <15 | 220 | 21 | 310000 |  | 15 | <180 | 37 | 3.4 | 980 | 40 | <0.6 | 57 | 0.08 | <0.6 | <0.4 | <5 | 57 | 9.1 | 6.5 | <0.09 | 0.29 | 0.06 | 0.40 |  | <0.19 |  |  | 0.022 | 0.7 | 0.6 | <0.5 | <0.05 | <0.20 | <0.025 |  |  |  | <0.13 | <0.012 | <0.09 | [5 empty] | <0.03 |  |  | <0.028 | <0.04 | <0.08 | <0.06 |  |  | <2.2 |  | <15 | 50 | 5 | 40000 |  | 7 | <180 | 5 | 1.9 | 120 | 8 | <0.6 | 17 | 0.08 | <0.6 | <0.4 | <5 | 8 | 2.0 | 2.7 | <0.09 | 0.13 | 0.05 | 0.18 |  | <0.19 |  |  | 0.028 | 0.6 | 0.3 | <0.5 | <0.05 | <0.20 | <0.025 |  |  |  | <0.13 | <0.012 | <0.09 | [5 empty] | <0.03 |  |  | <0.028 | <0.04 | <0.08 | <0.06 |  |  | 2 |  | 10 | 40 | 1 | 600 |  | 5 | 180 | 0.2 | 2 | 0.1 | 2 | 0.6 | 9 | 0.06 | 0.6 | 0.4 | 5 | 0.1 | 0.8 | 1 | 0.09 | 0.03 | 0.01 | 0.05 |  | 0.2 |  |  | 0.02 | 0.7 | 0.2 | 0.5 | 0.05 | 0.2 | 0.02 |  |  |  | 0.1 | 0.012 | 0.09 | [5 empty] | 0.03 |  |  | 0.028 | 0.04 | 0.08 | 0.06
ETPV076_021 | <2.7 |  | <19 | 210 | 35 | 290000 |  | 19 | <250 | 19 | 5 | 640 | 79 | <0.8 | 40 | 0.08 | <1.0 | <0.4 | <6 | 49 | 5.2 | 6 | <0.12 | 0.10 | <0.06 | 0.35 |  | <0.23 |  |  | 0.05 | <0.9 | 0.8 | <1.8 | <0.07 | <0.28 | <0.014 |  |  |  | <0.20 | <0.021 | <0.18 | [5 empty] | <0.15 |  |  | <0.13 | <0.07 | <0.12 | <0.09 |  |  | <2.7 |  | <19 | 60 | 8 | 40000 |  | 8 | <250 | 3 | 3 | 80 | 16 | <0.8 | 18 | 0.07 | <1.0 | <0.4 | <6 | 8 | 2.2 | 3 | <0.12 | 0.09 | <0.06 | 0.27 |  | <0.23 |  |  | 0.06 | <0.9 | 0.4 | <1.8 | <0.07 | <0.28 | <0.014 |  |  |  | <0.20 | <0.021 | <0.18 | [5 empty] | <0.15 |  |  | <0.13 | <0.07 | <0.12 | <0.09 |  |  | 2.7 |  | 19 | 50 | 1 | 700 |  | 7 | 250 | 0.3 | 2 | 0.2 | 3 | 0.8 | 10 | 0.06 | 1 | 0.4 | 6 | 0.1 | 1 | 2 | 0.1 | 0.05 | 0.06 | 0.07 |  | 0.23 |  |  | 0.04 | 0.9 | 0.3 | 2 | 0.07 | 0.28 | 0.01 |  |  |  | 0.20 | 0.021 | 0.2 | [5 empty] | 0.15 |  |  | 0.13 | 0.07 | 0.12 | 0.09
ETPV076_022 | <1.9 |  | <13 | 220 | 32 | 310000 |  | 7 | <160 | 27 | 2.9 | 710 | 34 | <0.5 | 180 | 0.08 | <0.5 | <0.3 | 9 | 53 | 7.6 | 5.8 | <0.08 | 0.05 | <0.015 | 0.029 |  | 0.04 |  |  | <0.029 | <0.6 | 0.57 | 0.5 | <0.04 | 0.07 | <0.012 |  |  |  | <0.019 | <0.018 | <0.09 | [5 empty] | <0.07 |  |  | <0.05 | <0.028 | 0.25 | 0.06 |  |  | <1.9 |  | <13 | 40 | 5 | 40000 |  | 4 | <160 | 4 | 1.5 | 80 | 6 | <0.5 | 40 | 0.06 | <0.5 | <0.3 | 4 | 7 | 1.8 | 1.7 | <0.08 | 0.04 | <0.015 | 0.023 |  | 0.06 |  |  | <0.029 | <0.6 | 0.23 | 0.6 | <0.04 | 0.08 | <0.012 |  |  |  | <0.019 | <0.018 | <0.09 | [5 empty] | <0.07 |  |  | <0.05 | <0.028 | 0.09 | 0.04 |  |  | 1.9 |  | 10 | 30 | 0.8 | 500 |  | 5 | 200 | 0.2 | 1 | 0.1 | 2 | 0.5 | 7 | 0.05 | 0.5 | 0.3 | 4 | 0.1 | 0.7 | 1 | 0.08 | 0.03 | 0.01 | 0.008 |  | 0.03 |  |  | 0.03 | 0.6 | 0.2 | 0.2 | 0.04 | 0.03 | 0.01 |  |  |  | 0.019 | 0.02 | 0.09 | [5 empty] | 0.07 |  |  | 0.05 | 0.03 | 0.05 | 0.05
ETPV076_023 | <2.2 |  | <16 | 270 | 32 | 300000 |  | 12 | <190 | 32 | 3.7 | 410 | 8.4 | <0.5 | 64 | <0.06 | <0.6 | <0.3 | 8 | 38 | 4.3 | 8.1 | <0.11 | 0.29 | 0.035 | 0.41 |  | <0.11 |  |  | <0.03 | 0.7 | 0.70 | <0.3 | <0.05 | <0.22 | <0.004 |  |  |  | <0.08 | <0.022 | <0.07 | [5 empty] | <0.10 |  |  | 0.03 | <0.04 | 0.24 | <0.07 |  |  | <2.2 |  | <16 | 50 | 5 | 30000 |  | 5 | <190 | 4 | 2.0 | 50 | 2.9 | <0.5 | 16 | <0.06 | <0.6 | <0.3 | 5 | 6 | 1.4 | 2.3 | <0.11 | 0.11 | 0.027 | 0.15 |  | <0.11 |  |  | <0.03 | 0.6 | 0.26 | <0.3 | <0.05 | <0.22 | <0.004 |  |  |  | <0.08 | <0.022 | <0.07 | [5 empty] | <0.10 |  |  | 0.04 | <0.04 | 0.12 | <0.07 |  |  | 2 |  | 20 | 40 | 0.8 | 500 |  | 5 | 200 | 0.2 | 1 | 0.1 | 2 | 0.5 | 8 | 0.06 | 0.6 | 0.3 | 4 | 0.07 | 0.8 | 1 | 0.11 | 0.007 | 0.02 | 0.06 |  | 0.1 |  |  | 0.03 | 0.7 | 0.2 | 0.3 | 0.05 | 0.2 | 0.004 |  |  |  | 0.08 | 0.02 | 0.07 | [5 empty] | 0.10 |  |  | 0.02 | 0.04 | 0.07 | 0.07
ETPV076_025 | <2.2 |  | <13 | 150 | 44 | 310000 |  | 11 | <180 | 20 | 4.5 | 560 | 14 | 0.9 | 330 | 0.47 | <0.6 | 1.3 | 24 | 47 | 4.5 | 4.6 | <0.07 | 0.06 | 0.028 | 0.15 |  | <0.03 |  |  | 0.032 | 1.0 | 0.8 | <0.3 | <0.04 | <0.15 | <0.013 |  |  |  | <0.026 | <0.020 | <0.023 | [5 empty] | <0.08 |  |  | <0.016 | <0.04 | 0.15 | 0.05 |  |  | <2.2 |  | <13 | 40 | 7 | 40000 |  | 5 | <180 | 3 | 2.2 | 70 | 4 | 0.5 | 70 | 0.19 | <0.6 | 0.5 | 7 | 6 | 1.3 | 1.9 | <0.07 | 0.04 | 0.026 | 0.10 |  | <0.03 |  |  | 0.029 | 0.6 | 0.3 | <0.3 | <0.04 | <0.15 | <0.013 |  |  |  | <0.026 | <0.020 | <0.023 | [5 empty] | <0.08 |  |  | <0.016 | <0.04 | 0.09 | 0.03 |  |  | 2 |  | 13 | 40 | 0.9 | 500 |  | 5 | 200 | 0.2 | 1 | 0.1 | 2 | 0.5 | 8 | 0.06 | 0.6 | 0.3 | 4 | 0.1 | 0.6 | 1 | 0.07 | 0.007 | 0.006 | 0.04 |  | 0.03 |  |  | 0.02 | 0.6 | 0.2 | 0.3 | 0.04 | 0.15 | 0.013 |  |  |  | 0.03 | 0.020 | 0.023 | [5 empty] | 0.08 |  |  | 0.02 | 0.04 | 0.07 | 0.04
ETPV076_026 | <2.0 |  | <13 | 150 | 28 | 310000 |  | 24 | 200 | 23 | 2.1 | 610 | 36 | 0.6 | 200 | 0.11 | <0.5 | 1.0 | 16 | 50 | 6.2 | 6.2 | <0.07 | 0.31 | 0.025 | 0.06 |  | 0.03 |  |  | <0.025 | <0.6 | 0.87 | <1.0 | <0.04 | 0.18 | <0.003 |  |  |  | <0.07 | <0.005 | 0.03 | [5 empty] | <0.04 |  |  | 0.018 | <0.025 | 0.41 | <0.05 |  |  | <2.0 |  | <13 | 30 | 4 | 40000 |  | 7 | 150 | 3 | 1.6 | 70 | 6 | 0.5 | 40 | 0.09 | <0.5 | 0.4 | 5 | 6 | 1.5 | 2.0 | <0.07 | 0.10 | 0.018 | 0.05 |  | 0.05 |  |  | <0.025 | <0.6 | 0.28 | <1.0 | <0.04 | 0.13 | <0.003 |  |  |  | <0.07 | <0.005 | 0.04 | [5 empty] | <0.04 |  |  | 0.024 | <0.025 | 0.13 | <0.05 |  |  | 2 |  | 10 | 30 | 0.8 | 500 |  | 5 | 100 | 0.2 | 2 | 0.1 | 2 | 0.5 | 8 | 0.08 | 0.5 | 0.3 | 4 | 0.1 | 0.5 | 1 | 0.07 | 0.03 | 0.004 | 0.03 |  | 0.03 |  |  | 0.025 | 0.6 | 0.1 | 1.0 | 0.04 | 0.03 | 0.003 |  |  |  | 0.07 | 0.005 | 0.02 | [5 empty] | 0.04 |  |  | 0.01 | 0.025 | 0.03 | 0.05
ETPV076_027 | <1.9 |  | <12 | 210 | 38 | 290000 |  | 6 | <170 | 20.7 | 4.2 | 570 | 26 | <0.5 | 180 | 0.19 | <0.6 | 0.58 | 14 | 50 | 5.6 | 6.3 | <0.07 | 0.13 | <0.029 | 0.06 |  | <0.15 |  |  | <0.03 | <0.6 | 0.9 | 0.3 | <0.03 | 0.32 | <0.003 |  |  |  | <0.019 | 0.005 | <0.017 | [5 empty] | <0.04 |  |  | <0.07 | <0.021 | 0.23 | <0.05 |  |  | <1.9 |  | <12 | 40 | 6 | 30000 |  | 4 | <170 | 2.7 | 1.8 | 70 | 5 | <0.5 | 30 | 0.09 | <0.6 | 0.28 | 5 | 6 | 1.3 | 1.8 | <0.07 | 0.06 | <0.029 | 0.04 |  | <0.15 |  |  | <0.03 | <0.6 | 0.3 | 0.5 | <0.03 | 0.21 | <0.003 |  |  |  | <0.019 | 0.008 | <0.017 | [5 empty] | <0.04 |  |  | <0.07 | <0.021 | 0.10 | <0.05 |  |  | 1.9 |  | 12 | 30 | 0.9 | 500 |  | 5 | 200 | 0.2 | 1 | 0.08 | 2 | 0.5 | 8 | 0.06 | 0.6 | 0.3 | 4 | 0.07 | 0.6 | 0.9 | 0.07 | 0.005 | 0.03 | 0.03 |  | 0.1 |  |  | 0.03 | 0.6 | 0.2 | 0.2 | 0.03 | 0.03 | 0.003 |  |  |  | 0.019 | 0.005 | 0.017 | [5 empty] | 0.04 |  |  | 0.07 | 0.02 | 0.04 | 0.05
ETPV076_028 | <2.0 |  | 13 | 190 | 36 | 290000 |  | <5 | <170 | 21.3 | 4.5 | 560 | 21 | 0.6 | 170 | 0.12 | <0.6 | 0.36 | 12 | 49 | 5.8 | 5.8 | <0.08 | 0.08 | <0.024 | 0.05 |  | <0.11 |  |  | <0.03 | <0.6 | 0.59 | <0.8 | <0.04 | <0.14 | <0.011 |  |  |  | <0.10 | <0.023 | 0.04 | [5 empty] | <0.05 |  |  | <0.07 | <0.03 | 0.31 | 0.07 |  |  | <2.0 |  | 8 | 40 | 5 | 30000 |  | <5 | <170 | 2.8 | 2.0 | 70 | 4 | 0.5 | 30 | 0.07 | <0.6 | 0.26 | 4 | 6 | 1.3 | 1.7 | <0.08 | 0.04 | <0.024 | 0.03 |  | <0.11 |  |  | <0.03 | <0.6 | 0.24 | <0.8 | <0.04 | <0.14 | <0.011 |  |  |  | <0.10 | <0.023 | 0.04 | [5 empty] | <0.05 |  |  | <0.07 | <0.03 | 0.11 | 0.04 |  |  | 2 |  | 12 | 30 | 0.8 | 500 |  | 5 | 170 | 0.2 | 1 | 0.07 | 2 | 0.5 | 7 | 0.05 | 0.6 | 0.28 | 4 | 0.09 | 0.5 | 1 | 0.08 | 0.005 | 0.024 | 0.008 |  | 0.11 |  |  | 0.03 | 0.6 | 0.2 | 0.8 | 0.04 | 0.1 | 0.011 |  |  |  | 0.10 | 0.02 | 0.02 | [5 empty] | 0.05 |  |  | 0.07 | 0.03 | 0.04 | 0.03
ETPV076_031 | <1.9 |  | <13 | 190 | 38 | 300000 |  | 11 | 200 | 23 | 2.4 | 560 | 33 | <0.5 | 24 | <0.06 | <0.6 | 0.5 | <4 | 50 | 7.2 | 4.7 | <0.08 | 0.42 | <0.019 | 0.07 |  | 0.04 |  |  | <0.025 | 0.6 | 0.77 | <1.0 | 0.034 | 0.51 | <0.015 |  |  |  | <0.09 | <0.024 | <0.08 | [5 empty] | 0.023 |  |  | <0.05 | <0.04 | 0.13 | <0.05 |  |  | <1.9 |  | <13 | 40 | 5 | 40000 |  | 5 | 150 | 3 | 1.4 | 70 | 6 | <0.5 | 10 | <0.06 | <0.6 | 0.3 | <4 | 7 | 1.6 | 1.9 | <0.08 | 0.12 | <0.019 | 0.05 |  | 0.06 |  |  | <0.025 | 0.6 | 0.26 | <1.0 | 0.022 | 0.23 | <0.015 |  |  |  | <0.09 | <0.024 | <0.08 | [5 empty] | 0.027 |  |  | <0.05 | <0.04 | 0.07 | <0.05 |  |  | 1.9 |  | 10 | 30 | 0.9 | 500 |  | 5 | 200 | 0.2 | 1 | 0.09 | 2 | 0.5 | 8 | 0.06 | 0.6 | 0.3 | 4 | 0.06 | 0.5 | 1 | 0.08 | 0.02 | 0.02 | 0.008 |  | 0.03 |  |  | 0.025 | 0.6 | 0.1 | 1.0 | 0.02 | 0.03 | 0.015 |  |  |  | 0.09 | 0.02 | 0.08 | [5 empty] | 0.01 |  |  | 0.05 | 0.04 | 0.06 | 0.05
ETPV076_037 | <2.0 |  | <14 | 210 | 31 | 310000 |  | 6 | <160 | 23 | 3.7 | 670 | 48 | <0.5 | 33 | <0.05 | <0.6 | <0.3 | <4 | 52 | 5.7 | 4.6 | <0.08 | 0.20 | <0.04 | 0.039 |  | 0.07 |  |  | <0.04 | <0.7 | 0.74 | <1.6 | <0.04 | 0.23 | <0.019 |  |  |  | 0.02 | <0.006 | 0.03 | [5 empty] | <0.05 |  |  | <0.06 | 0.008 | <0.06 | <0.05 |  |  | <2.0 |  | <14 | 40 | 5 | 40000 |  | 4 | <160 | 3 | 1.5 | 80 | 8 | <0.5 | 11 | <0.05 | <0.6 | <0.3 | <4 | 7 | 1.4 | 1.7 | <0.08 | 0.07 | <0.04 | 0.029 |  | 0.08 |  |  | <0.04 | <0.7 | 0.26 | <1.6 | <0.04 | 0.18 | <0.019 |  |  |  | 0.04 | <0.006 | 0.03 | [5 empty] | <0.05 |  |  | <0.06 | 0.011 | <0.06 | <0.05 |  |  | 2.0 |  | 10 | 40 | 0.8 | 500 |  | 5 | 200 | 0.2 | 0.8 | 0.09 | 2 | 0.5 | 8 | 0.05 | 0.6 | 0.3 | 4 | 0.09 | 0.7 | 1 | 0.08 | 0.03 | 0.04 | 0.008 |  | 0.03 |  |  | 0.04 | 0.7 | 0.2 | 2 | 0.04 | 0.1 | 0.019 |  |  |  | 0.02 | 0.006 | 0.02 | [5 empty] | 0.05 |  |  | 0.06 | 0.005 | 0.06 | 0.05
ETPV076_038 | <4 |  | <29 | 230 | 22 | 300000 |  | 12 | <300 | 25 | <4 | 430 | 14 | <1.0 | 120 | <0.18 | <1.1 | <0.7 | <8 | 37 | 5 | 9 | <0.21 | 0.10 | <0.07 | 1.0 |  | <0.4 |  |  | <0.05 | <1.3 | 0.5 | <2.1 | <0.10 | 0.5 | <0.03 |  |  |  | <0.4 | <0.08 | <0.16 | [5 empty] | <0.20 |  |  | <0.21 | <0.08 | 0.24 | <0.13 |  |  | <4 |  | <29 | 90 | 9 | 70000 |  | 9 | <300 | 6 | <4 | 70 | 5 | <1.0 | 30 | <0.18 | <1.1 | <0.7 | <8 | 9 | 3 | 5 | <0.21 | 0.09 | <0.07 | 0.9 |  | <0.4 |  |  | <0.05 | <1.3 | 0.5 | <2.1 | <0.10 | 0.6 | <0.03 |  |  |  | <0.4 | <0.08 | <0.16 | [5 empty] | <0.20 |  |  | <0.21 | <0.08 | 0.26 | <0.13 |  |  | 4 |  | 30 | 70 | 2 | 1000 |  | 9 | 300 | 0.4 | 4 | 0.2 | 5 | 1.0 | 20 | 0.2 | 1.1 | 0.7 | 8 | 0.2 | 2 | 3 | 0.21 | 0.09 | 0.07 | 0.07 |  | 0.4 |  |  | 0.05 | 1 | 0.4 | 2 | 0.10 | 0.3 | 0.03 |  |  |  | 0.4 | 0.08 | 0.2 | [5 empty] | 0.2 |  |  | 0.2 | 0.08 | 0.1 | 0.1
ETPV076_041 | <1.7 |  | <11 | 210 | 38 | 310000 |  | 9 | <130 | 16.6 | 3.2 | 560 | 37 | 0.6 | 89 | 0.09 | <0.4 | 0.31 | 10 | 52 | 6.2 | 5.7 | <0.08 | 0.055 | 0.014 | 0.05 |  | 0.02 |  |  | <0.023 | <0.5 | 1.1 | 0.4 | 0.05 | <0.16 | <0.017 |  |  |  | <0.017 | <0.016 | <0.07 | [5 empty] | <0.05 |  |  | 0.03 | <0.05 | 0.12 | <0.05 |  |  | <1.7 |  | <11 | 40 | 5 | 40000 |  | 4 | <130 | 2.4 | 1.7 | 60 | 6 | 0.4 | 20 | 0.05 | <0.4 | 0.25 | 4 | 7 | 1.5 | 1.8 | <0.08 | 0.028 | 0.013 | 0.04 |  | 0.04 |  |  | <0.023 | <0.5 | 0.3 | 0.5 | 0.03 | <0.16 | <0.017 |  |  |  | <0.017 | <0.016 | <0.07 | [5 empty] | <0.05 |  |  | 0.03 | <0.05 | 0.07 | <0.05 |  |  | 1.7 |  | 10 | 30 | 0.8 | 400 |  | 4 | 130 | 0.2 | 1 | 0.07 | 1 | 0.4 | 7 | 0.03 | 0.4 | 0.26 | 3 | 0.07 | 0.6 | 0.9 | 0.08 | 0.004 | 0.01 | 0.04 |  | 0.02 |  |  | 0.023 | 0.5 | 0.1 | 0.2 | 0.02 | 0.2 | 0.017 |  |  |  | 0.02 | 0.02 | 0.07 | [5 empty] | 0.05 |  |  | 0.01 | 0.05 | 0.06 | 0.05
ETPV076_042 | <3 |  | <21 | 240 | 55 | 300000 |  | 16 | <260 | 25 | 6.0 | 490 | 58 | 1.3 | 360 | 0.30 | <1.0 | 0.5 | 33 | 46 | 4.7 | 13 | <0.15 | 0.07 | <0.06 | 0.5 |  | <0.3 |  |  | 0.08 | <1.0 | 1.5 | <2.0 | <0.07 | <0.16 | <0.03 |  |  |  | <0.10 | <0.05 | <0.20 | [5 empty] | <0.06 |  |  | 0.12 | <0.06 | 0.30 | 0.11 |  |  | <3 |  | <21 | 60 | 10 | 40000 |  | 9 | <260 | 4 | 2.6 | 70 | 13 | 0.7 | 80 | 0.26 | <1.0 | 0.6 | 10 | 8 | 2.5 | 4 | <0.15 | 0.07 | <0.06 | 0.5 |  | <0.3 |  |  | 0.06 | <1.0 | 0.8 | <2.0 | <0.07 | <0.16 | <0.03 |  |  |  | <0.10 | <0.05 | <0.20 | [5 empty] | <0.06 |  |  | 0.18 | <0.06 | 0.18 | 0.09 |  |  | 3 |  | 21 | 50 | 1 | 800 |  | 7 | 300 | 0.3 | 2 | 0.2 | 3 | 0.8 | 10 | 0.1 | 1 | 0.4 | 6 | 0.2 | 1 | 2 | 0.15 | 0.03 | 0.06 | 0.04 |  | 0.3 |  |  | 0.06 | 1 | 0.3 | 2.0 | 0.07 | 0.2 | 0.03 |  |  |  | 0.10 | 0.05 | 0.2 | [5 empty] | 0.06 |  |  | 0.06 | 0.06 | 0.1 | 0.09
ETPV076_043 | <5 |  | <40 | 190 | 32 | 310000 |  | 19 | <400 | 24 | <5 | 600 | 70 | <1.2 | 50 | <0.28 | <1.6 | <0.9 | <10 | 49 | 6 | 5 | <0.29 | 0.14 | 0.12 | 1.4 |  | <0.4 |  |  | <0.10 | <1.7 | 2.1 | <5 | <0.15 | 0.5 | <0.05 |  |  |  | <0.4 | <0.12 | <0.4 | [5 empty] | <0.18 |  |  | <0.17 | <0.11 | 0.5 | <0.15 |  |  | <5 |  | <40 | 130 | 9 | 50000 |  | 10 | <400 | 6 | <5 | 90 | 30 | <1.2 | 26 | <0.28 | <1.6 | <0.9 | <10 | 16 | 6 | 8 | <0.29 | 0.14 | 0.17 | 2.2 |  | <0.4 |  |  | <0.10 | <1.7 | 1.0 | <5 | <0.15 | 1.3 | <0.05 |  |  |  | <0.4 | <0.12 | <0.4 | [5 empty] | <0.18 |  |  | <0.17 | <0.11 | 0.4 | <0.15 |  |  | 5 |  | 40 | 80 | 2 | 1000 |  | 11 | 400 | 0.6 | 5 | 0.3 | 5 | 1.2 | 20 | 0.3 | 2 | 0.9 | 10 | 0.4 | 2 | 3 | 0.3 | 0.1 | 0.06 | 0.2 |  | 0.4 |  |  | 0.1 | 2 | 0.5 | 5 | 0.1 | 0.5 | 0.05 |  |  |  | 0.4 | 0.1 | 0.4 | [5 empty] | 0.18 |  |  | 0.17 | 0.1 | 0.2 | 0.15
ETPV076_044 | <2.1 |  | <14 | 180 | 40 | 300000 |  | 18 | <190 | 19.7 | 2.7 | 810 | 53 | <0.5 | 83 | 0.06 | <0.4 | 0.4 | 10 | 59 | 5.6 | 3.7 | <0.07 | 0.07 | <0.03 | 0.23 |  | <0.13 |  |  | 0.030 | 0.8 | 0.58 | <1.4 | <0.04 | 0.13 | <0.014 |  |  |  | <0.12 | <0.007 | <0.07 | [5 empty] | <0.06 |  |  | <0.06 | <0.025 | 0.15 | <0.05 |  |  | <2.1 |  | <14 | 40 | 6 | 40000 |  | 7 | <190 | 2.7 | 1.7 | 100 | 9 | <0.5 | 22 | 0.05 | <0.4 | 0.3 | 5 | 8 | 1.3 | 1.6 | <0.07 | 0.05 | <0.03 | 0.12 |  | <0.13 |  |  | 0.027 | 0.6 | 0.23 | <1.4 | <0.04 | 0.14 | <0.014 |  |  |  | <0.12 | <0.007 | <0.07 | [5 empty] | <0.06 |  |  | <0.06 | <0.025 | 0.09 | <0.05 |  |  | 2.1 |  | 14 | 40 | 0.8 | 500 |  | 5 | 190 | 0.2 | 1 | 0.1 | 2 | 0.5 | 9 | 0.04 | 0.4 | 0.3 | 4 | 0.07 | 0.7 | 1 | 0.07 | 0.007 | 0.03 | 0.01 |  | 0.13 |  |  | 0.03 | 0.6 | 0.2 | 1 | 0.04 | 0.1 | 0.01 |  |  |  | 0.1 | 0.007 | 0.07 | [5 empty] | 0.06 |  |  | 0.06 | 0.02 | 0.08 | 0.05
ETPV076_046 | 3.0 |  | <16 | 190 | 39 | 290000 |  | 26 | <210 | 17.0 | 2.6 | 710 | 11 | <0.6 | 180 | 0.26 | <0.6 | 0.4 | 14 | 52 | 4.3 | 3.7 | <0.13 | 0.12 | <0.04 | 0.18 |  | <0.12 |  |  | 0.032 | <0.8 | 0.7 | <1.4 | <0.05 | 0.13 | <0.005 |  |  |  | <0.12 | <0.008 | <0.11 | [5 empty] | <0.08 |  |  | 0.02 | <0.023 | 0.52 | <0.07 |  |  | 1.7 |  | <16 | 50 | 6 | 40000 |  | 7 | <210 | 2.4 | 2.0 | 80 | 4 | <0.6 | 30 | 0.14 | <0.6 | 0.4 | 7 | 7 | 1.6 | 1.9 | <0.13 | 0.07 | <0.04 | 0.13 |  | <0.12 |  |  | 0.025 | <0.8 | 0.3 | <1.4 | <0.05 | 0.12 | <0.005 |  |  |  | <0.12 | <0.008 | <0.11 | [5 empty] | <0.08 |  |  | 0.04 | <0.023 | 0.17 | <0.07 |  |  | 2.5 |  | 20 | 40 | 1 | 600 |  | 6 | 200 | 0.3 | 2 | 0.1 | 3 | 0.6 | 9 | 0.05 | 0.6 | 0.4 | 5 | 0.1 | 0.9 | 2 | 0.1 | 0.03 | 0.04 | 0.01 |  | 0.12 |  |  | 0.02 | 0.8 | 0.2 | 1 | 0.05 | 0.05 | 0.005 |  |  |  | 0.1 | 0.008 | 0.1 | [5 empty] | 0.08 |  |  | 0.02 | 0.02 | 0.06 | 0.07
ETPV076_049 | <1.9 |  | <13 | 310 | 42 | 300000 |  | 10 | <150 | 22 | 3.6 | 500 | 30 | <0.5 | 47 | 0.05 | <0.5 | 0.32 | <4 | 43 | 5.1 | 7.3 | <0.08 | 0.05 | 0.018 | 0.07 |  | <0.11 |  |  | <0.027 | <0.6 | 0.70 | <1.0 | <0.04 | 0.24 | <0.003 |  |  |  | <0.06 | <0.005 | <0.06 | [5 empty] | <0.012 |  |  | <0.04 | <0.016 | 0.29 | <0.05 |  |  | <1.9 |  | <13 | 50 | 6 | 40000 |  | 4 | <150 | 3 | 1.6 | 60 | 6 | <0.5 | 13 | 0.05 | <0.5 | 0.27 | <4 | 6 | 1.3 | 2.1 | <0.08 | 0.03 | 0.015 | 0.05 |  | <0.11 |  |  | <0.027 | <0.6 | 0.25 | <1.0 | <0.04 | 0.20 | <0.003 |  |  |  | <0.06 | <0.005 | <0.06 | [5 empty] | <0.012 |  |  | <0.04 | <0.016 | 0.10 | <0.05 |  |  | 2 |  | 10 | 30 | 0.8 | 500 |  | 4 | 150 | 0.2 | 1 | 0.08 | 2 | 0.5 | 7 | 0.05 | 0.5 | 0.3 | 4 | 0.08 | 0.6 | 1 | 0.08 | 0.02 | 0.004 | 0.04 |  | 0.1 |  |  | 0.027 | 0.6 | 0.2 | 1 | 0.04 | 0.2 | 0.003 |  |  |  | 0.06 | 0.005 | 0.06 | [5 empty] | 0.01 |  |  | 0.04 | 0.02 | 0.06 | 0.05
ETPV078_002 | <1.0 |  | 20 | 230 | 98 | 315000 |  | 1650 | 140 | 12.5 | 2.7 | 42.5 | <1.6 | 1.2 | 97 | 0.10 | <0.4 | 15.0 | <5 | 36.4 | <0.7 | <0.9 | 1.12 | 0.42 | <0.026 | 0.10 |  | <0.12 |  |  | 0.017 | <0.5 | <0.20 | <1.0 | 0.15 | 0.36 | <0.004 |  |  |  | <0.08 | <0.021 | <0.024 | [5 empty] | <0.017 |  |  | <0.07 | 0.24 | <0.07 | <0.05 |  |  | <1.0 |  | 5 | 14 | 3 | 7000 |  | 50 | 100 | 0.5 | 1.1 | 1.2 | <1.6 | 0.5 | 14 | 0.04 | <0.4 | 0.9 | <5 | 1.4 | <0.7 | <0.9 | 0.17 | 0.07 | <0.026 | 0.05 |  | <0.12 |  |  | 0.015 | <0.5 | <0.20 | <1.0 | 0.05 | 0.22 | <0.004 |  |  |  | <0.08 | <0.021 | <0.024 | [5 empty] | <0.017 |  |  | <0.07 | 0.07 | <0.07 | <0.05 |  |  | 1.0 |  | 8 | 21 | 0.7 | 400 |  | 4 | 110 | 0.2 | 0.8 | 0.09 | 2 | 0.6 | 8 | 0.01 | 0.4 | 0.3 | 5 | 0.1 | 0.7 | 0.9 | 0.09 | 0.007 | 0.03 | 0.03 |  | 0.12 |  |  | 0.01 | 0.5 | 0.2 | 1.0 | 0.04 | 0.2 | 0.004 |  |  |  | 0.08 | 0.02 | 0.02 | [5 empty] | 0.02 |  |  | 0.07 | 0.03 | 0.07 | 0.05
ETPV078_005 | <1.1 |  | <8 | 223 | 103 | 323000 |  | 1210 | <120 | 13.0 | 3.0 | 46.1 | <1.8 | 1.9 | 103 | 0.63 | <0.5 | 53.3 | 8 | 40.3 | <0.7 | <1.1 | 0.82 | 0.13 | 0.060 | 0.06 |  | <0.09 |  |  | <0.03 | <0.5 | <0.18 | 0.4 | 0.20 | <0.17 | <0.023 |  |  |  | <0.07 | <0.020 | <0.020 | [5 empty] | <0.014 |  |  | <0.014 | 0.16 | <0.08 | <0.05 |  |  | <1.1 |  | <8 | 12 | 3 | 6000 |  | 30 | <120 | 0.6 | 1.0 | 1.2 | <1.8 | 0.5 | 10 | 0.12 | <0.5 | 2.7 | 4 | 1.3 | <0.7 | <1.1 | 0.13 | 0.04 | 0.024 | 0.04 |  | <0.09 |  |  | <0.03 | <0.5 | <0.18 | 0.5 | 0.05 | <0.17 | <0.023 |  |  |  | <0.07 | <0.020 | <0.020 | [5 empty] | <0.014 |  |  | <0.014 | 0.05 | <0.08 | <0.05 |  |  | 1 |  | 8 | 22 | 0.6 | 400 |  | 4 | 100 | 0.1 | 1.1 | 0.08 | 1.8 | 0.6 | 8 | 0.05 | 0.5 | 0.3 | 5 | 0.1 | 0.7 | 1.1 | 0.1 | 0.02 | 0.004 | 0.008 |  | 0.09 |  |  | 0.03 | 0.5 | 0.2 | 0.2 | 0.04 | 0.17 | 0.02 |  |  |  | 0.07 | 0.02 | 0.02 | [5 empty] | 0.01 |  |  | 0.01 | 0.04 | 0.08 | 0.05
ETPV078_006 | <1.5 |  | 20 | 197 | 86 | 308000 |  | 680 | 160 | 14.8 | 2.4 | 42.3 | <2.2 | 1.8 | 68 | 0.29 | <0.8 | 24.3 | <7 | 37.4 | 1.0 | <1.3 | 0.54 | 0.39 | 0.06 | 0.05 |  | <0.22 |  |  | <0.029 | <0.8 | <0.3 | <1.4 | 0.20 | <0.28 | <0.013 |  |  |  | <0.08 | 0.03 | <0.18 | [5 empty] | <0.17 |  |  | <0.05 | 0.12 | 0.16 | <0.08 |  |  | <1.5 |  | 10 | 16 | 4 | 10000 |  | 19 | 120 | 1.0 | 2.1 | 1.2 | <2.2 | 0.5 | 17 | 0.18 | <0.8 | 2.5 | <7 | 2.7 | 1.0 | <1.3 | 0.18 | 0.12 | 0.04 | 0.05 |  | <0.22 |  |  | <0.029 | <0.8 | <0.3 | <1.4 | 0.09 | <0.28 | <0.013 |  |  |  | <0.08 | 0.04 | <0.18 | [5 empty] | <0.17 |  |  | <0.05 | 0.08 | 0.12 | <0.08 |  |  | 1 |  | 12 | 30 | 1 | 600 |  | 6 | 140 | 0.3 | 2 | 0.07 | 2 | 0.8 | 10 | 0.07 | 0.8 | 0.5 | 7 | 0.2 | 1.0 | 1 | 0.1 | 0.04 | 0.02 | 0.03 |  | 0.22 |  |  | 0.03 | 0.8 | 0.3 | 1 | 0.06 | 0.3 | 0.013 |  |  |  | 0.08 | 0.02 | 0.18 | [5 empty] | 0.17 |  |  | 0.05 | 0.05 | 0.1 | 0.08
ETPV078_007 | 1.3 |  | 11 | 253 | 103.6 | 309000 |  | 1410 | 140 | 13.4 | 4.4 | 44.2 | <1.5 | 1.9 | 96 | 0.15 | <0.4 | 12.9 | <5 | 37.7 | <0.7 | <0.9 | 0.91 | 0.63 | 0.069 | 0.07 |  | 0.19 |  |  | 0.023 | <0.5 | <0.18 | <1.0 | 0.15 | 0.77 | <0.017 |  |  |  | <0.07 | <0.005 | <0.08 | [5 empty] | <0.06 |  |  | 0.028 | 0.20 | 0.19 | <0.05 |  |  | 0.5 |  | 5 | 12 | 2.8 | 6000 |  | 40 | 80 | 0.6 | 1.2 | 1.0 | <1.5 | 0.4 | 9 | 0.06 | <0.4 | 0.7 | <5 | 1.3 | <0.7 | <0.9 | 0.15 | 0.09 | 0.027 | 0.04 |  | 0.12 |  |  | 0.023 | <0.5 | <0.18 | <1.0 | 0.05 | 0.23 | <0.017 |  |  |  | <0.07 | <0.005 | <0.08 | [5 empty] | <0.06 |  |  | 0.029 | 0.05 | 0.06 | <0.05 |  |  | 1.0 |  | 8 | 20 | 0.6 | 400 |  | 4 | 100 | 0.1 | 0.8 | 0.07 | 1 | 0.5 | 7 | 0.05 | 0.4 | 0.3 | 5 | 0.1 | 0.7 | 0.9 | 0.07 | 0.02 | 0.02 | 0.03 |  | 0.1 |  |  | 0.02 | 0.5 | 0.2 | 1.0 | 0.04 | 0.1 | 0.017 |  |  |  | 0.07 | 0.005 | 0.08 | [5 empty] | 0.06 |  |  | 0.01 | 0.02 | 0.04 | 0.05
ETPV078_009 | <1.1 |  | 10 | 215 | 113 | 306000 |  | 1180 | <120 | 13.9 | 4.1 | 47.5 | <1.8 | 1.8 | 75 | 0.06 | <0.6 | 17.9 | <5 | 36.2 | <0.8 | 1.1 | 0.69 | 0.32 | <0.028 | 0.07 |  | <0.16 |  |  | <0.024 | <0.5 | <0.18 | <0.7 | 0.17 | <0.17 | <0.012 |  |  |  | <0.022 | <0.020 | <0.10 | [5 empty] | <0.014 |  |  | <0.014 | 0.18 | <0.07 | <0.05 |  |  | <1.1 |  | 5 | 12 | 4 | 5000 |  | 40 | <120 | 0.7 | 1.2 | 1.3 | <1.8 | 0.4 | 9 | 0.05 | <0.6 | 0.8 | <5 | 1.2 | <0.8 | 0.8 | 0.13 | 0.06 | <0.028 | 0.03 |  | <0.16 |  |  | <0.024 | <0.5 | <0.18 | <0.7 | 0.05 | <0.17 | <0.012 |  |  |  | <0.022 | <0.020 | <0.10 | [5 empty] | <0.014 |  |  | <0.014 | 0.05 | <0.07 | <0.05 |  |  | 1 |  | 9 | 22 | 0.7 | 500 |  | 4 | 100 | 0.1 | 0.7 | 0.08 | 2 | 0.6 | 8 | 0.06 | 0.6 | 0.3 | 5 | 0.1 | 0.8 | 0.9 | 0.1 | 0.005 | 0.03 | 0.008 |  | 0.2 |  |  | 0.024 | 0.5 | 0.2 | 0.7 | 0.04 | 0.17 | 0.012 |  |  |  | 0.02 | 0.02 | 0.10 | [5 empty] | 0.014 |  |  | 0.01 | 0.03 | 0.07 | 0.05
ETPV078_010 | <1.0 |  | <8 | 210 | 108.3 | 306000 |  | 1720 | 160 | 14.0 | 2.3 | 41.8 | <1.5 | 1.7 | 116 | 0.34 | <0.5 | 50.5 | <5 | 38.4 | <0.7 | 1.1 | 1.03 | 0.13 | 0.043 | 0.09 |  | <0.16 |  |  | <0.027 | <0.5 | <0.18 | <0.9 | 0.26 | 0.13 | <0.015 |  |  |  | 0.04 | <0.028 | <0.018 | [5 empty] | <0.06 |  |  | <0.07 | 0.24 | <0.07 | <0.04 |  |  | <1.0 |  | <8 | 13 | 2.6 | 6000 |  | 40 | 90 | 0.6 | 1.1 | 1.0 | <1.5 | 0.5 | 9 | 0.09 | <0.5 | 1.5 | <5 | 1.3 | <0.7 | 0.7 | 0.13 | 0.05 | 0.025 | 0.04 |  | <0.16 |  |  | <0.027 | <0.5 | <0.18 | <0.9 | 0.05 | 0.09 | <0.015 |  |  |  | 0.04 | <0.028 | <0.018 | [5 empty] | <0.06 |  |  | <0.07 | 0.06 | <0.07 | <0.04 |  |  | 1.0 |  | 8 | 20 | 0.6 | 400 |  | 4 | 90 | 0.1 | 1 | 0.07 | 1.5 | 0.5 | 7 | 0.05 | 0.5 | 0.3 | 5 | 0.08 | 0.7 | 0.9 | 0.07 | 0.005 | 0.02 | 0.03 |  | 0.2 |  |  | 0.03 | 0.5 | 0.18 | 0.9 | 0.04 | 0.03 | 0.01 |  |  |  | 0.02 | 0.03 | 0.018 | [5 empty] | 0.06 |  |  | 0.07 | 0.03 | 0.07 | 0.04
ETPV078_011 | <1.4 |  | 15 | 178 | 112 | 321000 |  | 1210 | <160 | 13.2 | 3.8 | 48.9 | <2.0 | 2.0 | 107 | 0.41 | <0.7 | 52.3 | 7 | 39.7 | <1.1 | <1.6 | 0.83 | 0.17 | 0.07 | 0.10 |  | <0.19 |  |  | <0.05 | <0.7 | <0.28 | <1.8 | 0.14 | <0.09 | <0.03 |  |  |  | <0.12 | <0.04 | <0.05 | [5 empty] | <0.14 |  |  | <0.14 | 0.20 | <0.11 | <0.09 |  |  | <1.4 |  | 6 | 19 | 4 | 7000 |  | 40 | <160 | 0.8 | 1.6 | 1.9 | <2.0 | 0.6 | 16 | 0.14 | <0.7 | 2.3 | 4 | 1.8 | <1.1 | <1.6 | 0.20 | 0.07 | 0.04 | 0.08 |  | <0.19 |  |  | <0.05 | <0.7 | <0.28 | <1.8 | 0.07 | <0.09 | <0.03 |  |  |  | <0.12 | <0.04 | <0.05 | [5 empty] | <0.14 |  |  | <0.14 | 0.10 | <0.11 | <0.09 |  |  | 1.4 |  | 11 | 29 | 0.9 | 600 |  | 6 | 160 | 0.2 | 1 | 0.1 | 2.0 | 0.8 | 10 | 0.1 | 0.7 | 0.5 | 6 | 0.2 | 1 | 2 | 0.1 | 0.01 | 0.03 | 0.06 |  | 0.19 |  |  | 0.05 | 0.7 | 0.3 | 2 | 0.06 | 0.09 | 0.03 |  |  |  | 0.12 | 0.04 | 0.05 | [5 empty] | 0.1 |  |  | 0.1 | 0.05 | 0.1 | 0.09
ETPV078_012 | <1.0 |  | 22 | 214 | 94 | 313000 |  | 1060 | <110 | 12.1 | 2.2 | 47.4 | <1.5 | 2.0 | 224 | 0.45 | <0.4 | 61.0 | 7 | 39.6 | 1.1 | 1.3 | 0.66 | 0.16 | 0.043 | 0.09 |  | 0.04 |  |  | 0.032 | <0.5 | <0.20 | <0.9 | 0.16 | 0.19 | <0.013 |  |  |  | <0.026 | <0.03 | <0.10 | [5 empty] | <0.07 |  |  | <0.06 | 0.10 | <0.07 | <0.05 |  |  | <1.0 |  | 6 | 15 | 3 | 6000 |  | 50 | <110 | 0.6 | 1.0 | 1.4 | <1.5 | 0.5 | 14 | 0.11 | <0.4 | 2.2 | 4 | 1.6 | 0.5 | 0.8 | 0.13 | 0.04 | 0.023 | 0.05 |  | 0.04 |  |  | 0.024 | <0.5 | <0.20 | <0.9 | 0.05 | 0.13 | <0.013 |  |  |  | <0.026 | <0.03 | <0.10 | [5 empty] | <0.07 |  |  | <0.06 | 0.05 | <0.07 | <0.05 |  |  | 1.0 |  | 8 | 22 | 0.6 | 400 |  | 4 | 100 | 0.1 | 0.9 | 0.08 | 1.5 | 0.6 | 8 | 0.05 | 0.4 | 0.3 | 5 | 0.1 | 0.7 | 1.0 | 0.08 | 0.02 | 0.02 | 0.01 |  | 0.03 |  |  | 0.02 | 0.5 | 0.2 | 0.9 | 0.03 | 0.15 | 0.01 |  |  |  | 0.03 | 0.03 | 0.10 | [5 empty] | 0.07 |  |  | 0.06 | 0.05 | 0.07 | 0.05
ETPV078_013 | <1.1 |  | 13 | 209 | 142 | 342000 |  | 4140 | <110 | 16.1 | 4.4 | 51.4 | <1.5 | 2.0 | 149 | 0.35 | <0.4 | 50.7 | <5 | 44.6 | 1.0 | 1.5 | 2.74 | 0.11 | 0.05 | 0.07 |  | 0.07 |  |  | <0.023 | <0.5 | <0.18 | <0.6 | 0.24 | 0.20 | 0.008 |  |  |  | <0.09 | 0.009 | <0.019 | [5 empty] | 0.033 |  |  | <0.07 | 0.63 | <0.06 | <0.05 |  |  | <1.1 |  | 5 | 12 | 4 | 5000 |  | 250 | <110 | 0.8 | 1.2 | 1.2 | <1.5 | 0.4 | 11 | 0.07 | <0.4 | 1.8 | <5 | 1.4 | 0.6 | 0.8 | 0.26 | 0.05 | 0.03 | 0.04 |  | 0.06 |  |  | <0.023 | <0.5 | <0.18 | <0.6 | 0.06 | 0.12 | 0.007 |  |  |  | <0.09 | 0.011 | <0.019 | [5 empty] | 0.028 |  |  | <0.07 | 0.08 | <0.06 | <0.05 |  |  | 1 |  | 8 | 21 | 0.7 | 400 |  | 4 | 110 | 0.1 | 1 | 0.08 | 1.5 | 0.5 | 8 | 0.03 | 0.4 | 0.3 | 5 | 0.1 | 0.6 | 0.8 | 0.09 | 0.03 | 0.02 | 0.03 |  | 0.03 |  |  | 0.02 | 0.5 | 0.2 | 0.6 | 0.04 | 0.03 | 0.003 |  |  |  | 0.09 | 0.006 | 0.02 | [5 empty] | 0.01 |  |  | 0.07 | 0.03 | 0.06 | 0.05
ETPV078_014 | <1.1 |  | 9 | 234 | 106 | 326000 |  | 1490 | <120 | 14.6 | 3.4 | 45.6 | <1.5 | 2.4 | 118 | 0.32 | <0.3 | 57.2 | <5 | 39.6 | <0.8 | <1.0 | 0.96 | 0.33 | 0.033 | 0.07 |  | <0.14 |  |  | 0.031 | <0.5 | <0.21 | 0.4 | 0.21 | 0.36 | 0.005 |  |  |  | <0.022 | <0.026 | <0.07 | [5 empty] | <0.05 |  |  | <0.07 | 0.17 | 0.07 | <0.05 |  |  | <1.1 |  | 5 | 12 | 3 | 7000 |  | 50 | <120 | 0.6 | 1.2 | 1.1 | <1.5 | 0.5 | 11 | 0.09 | <0.3 | 2.2 | <5 | 1.5 | <0.8 | <1.0 | 0.15 | 0.05 | 0.028 | 0.05 |  | <0.14 |  |  | 0.018 | <0.5 | <0.21 | 0.5 | 0.05 | 0.17 | 0.006 |  |  |  | <0.022 | <0.026 | <0.07 | [5 empty] | <0.05 |  |  | <0.07 | 0.06 | 0.07 | <0.05 |  |  | 1.1 |  | 9 | 22 | 0.7 | 500 |  | 4 | 100 | 0.2 | 1 | 0.09 | 1 | 0.6 | 9 | 0.06 | 0.3 | 0.3 | 5 | 0.1 | 0.8 | 1.0 | 0.08 | 0.02 | 0.030 | 0.03 |  | 0.14 |  |  | 0.018 | 0.5 | 0.21 | 0.2 | 0.04 | 0.03 | 0.004 |  |  |  | 0.02 | 0.03 | 0.07 | [5 empty] | 0.05 |  |  | 0.07 | 0.05 | 0.07 | 0.05
ETPV078_015 | <1.5 |  | 17 | 222 | 102 | 312000 |  | 2770 | <160 | 14.8 | 4.2 | 46.8 | <2.3 | 2.0 | 149 | 0.28 | <0.7 | 48 | <7 | 39.0 | <1.2 | 2.0 | 1.69 | 0.19 | 0.06 | 0.07 |  | <0.20 |  |  | <0.026 | <0.8 | <0.25 | <1.0 | 0.22 | 0.28 | <0.023 |  |  |  | <0.03 | <0.008 | <0.18 | [5 empty] | <0.020 |  |  | <0.12 | 0.32 | <0.10 | <0.07 |  |  | <1.5 |  | 8 | 19 | 4 | 6000 |  | 140 | <160 | 0.6 | 1.4 | 1.3 | <2.3 | 0.6 | 14 | 0.09 | <0.7 | 3 | <7 | 1.5 | <1.2 | 1.0 | 0.21 | 0.07 | 0.03 | 0.05 |  | <0.20 |  |  | <0.026 | <0.8 | <0.25 | <1.0 | 0.07 | 0.22 | <0.023 |  |  |  | <0.03 | <0.008 | <0.18 | [5 empty] | <0.020 |  |  | <0.12 | 0.08 | <0.10 | <0.07 |  |  | 1 |  | 11 | 31 | 1 | 600 |  | 6 | 200 | 0.3 | 1 | 0.09 | 2 | 0.8 | 10 | 0.04 | 0.7 | 0.5 | 7 | 0.1 | 1.2 | 1.1 | 0.1 | 0.05 | 0.03 | 0.05 |  | 0.20 |  |  | 0.026 | 0.8 | 0.3 | 1 | 0.05 | 0.2 | 0.02 |  |  |  | 0.03 | 0.008 | 0.2 | [5 empty] | 0.020 |  |  | 0.1 | 0.03 | 0.1 | 0.07
ETPV078_016 | <1.4 |  | <10 | 290 | 101.0 | 333000 |  | 1000 | <160 | 16.2 | 3.3 | 46.9 | 1.9 | 1.6 | 75 | 0.22 | <0.5 | 34.9 | <7 | 39.5 | <1.1 | 1.4 | 0.73 | 0.23 | 0.03 | 0.07 |  | 0.04 |  |  | <0.024 | 1.0 | <0.24 | <1.1 | 0.33 | 0.31 | <0.005 |  |  |  | <0.17 | <0.026 | <0.13 | [5 empty] | <0.13 |  |  | <0.08 | 0.17 | 0.13 | <0.07 |  |  | <1.4 |  | <10 | 21 | 2.8 | 6000 |  | 30 | <160 | 0.8 | 1.6 | 1.3 | 1.5 | 0.6 | 13 | 0.08 | <0.5 | 1.5 | <7 | 1.4 | <1.1 | 1.1 | 0.15 | 0.07 | 0.03 | 0.04 |  | 0.05 |  |  | <0.024 | 0.5 | <0.24 | <1.1 | 0.08 | 0.18 | <0.005 |  |  |  | <0.17 | <0.026 | <0.13 | [5 empty] | <0.13 |  |  | <0.08 | 0.06 | 0.07 | <0.07 |  |  | 1 |  | 10 | 29 | 0.9 | 600 |  | 6 | 160 | 0.2 | 1 | 0.09 | 1.8 | 0.8 | 10 | 0.06 | 0.5 | 0.4 | 7 | 0.2 | 1 | 1.2 | 0.1 | 0.007 | 0.03 | 0.04 |  | 0.04 |  |  | 0.02 | 0.6 | 0.24 | 1.1 | 0.05 | 0.2 | 0.005 |  |  |  | 0.2 | 0.026 | 0.13 | [5 empty] | 0.1 |  |  | 0.08 | 0.05 | 0.07 | 0.07
ETPV078_017 | <1.5 |  | <11 | 234 | 99 | 308000 |  | 740 | <140 | 13.8 | 3.0 | 44.1 | <2.1 | 2.2 | 134 | 0.32 | <0.5 | 53.9 | <7 | 38.9 | <1.0 | <1.3 | 0.55 | 0.10 | 0.08 | 0.08 |  | <0.04 |  |  | <0.03 | <0.7 | <0.22 | 0.6 | 0.21 | 0.07 | <0.006 |  |  |  | <0.10 | <0.03 | <0.12 | [5 empty] | 0.03 |  |  | <0.08 | 0.08 | <0.07 | <0.07 |  |  | <1.5 |  | <11 | 18 | 3 | 7000 |  | 50 | <140 | 0.7 | 1.7 | 1.4 | <2.1 | 0.6 | 14 | 0.10 | <0.5 | 1.7 | <7 | 1.7 | <1.0 | <1.3 | 0.13 | 0.04 | 0.04 | 0.06 |  | <0.04 |  |  | <0.03 | <0.7 | <0.22 | 0.7 | 0.06 | 0.09 | <0.006 |  |  |  | <0.10 | <0.03 | <0.12 | [5 empty] | 0.04 |  |  | <0.08 | 0.04 | <0.07 | <0.07 |  |  | 1 |  | 10 | 28 | 0.8 | 600 |  | 6 | 100 | 0.2 | 1 | 0.1 | 2 | 0.7 | 10 | 0.05 | 0.5 | 0.4 | 7 | 0.2 | 1 | 1 | 0.1 | 0.009 | 0.03 | 0.05 |  | 0.04 |  |  | 0.03 | 0.7 | 0.22 | 0.3 | 0.04 | 0.05 | 0.006 |  |  |  | 0.10 | 0.03 | 0.1 | [5 empty] | 0.02 |  |  | 0.08 | 0.03 | 0.07 | 0.07
ETPV078_019 | 1.4 |  | 9 | 347 | 114 | 348000 |  | 808 | 110 | 16.6 | 3.9 | 51.6 | <1.6 | 1.8 | 90 | 0.19 | <0.3 | 36.0 | 6 | 44.0 | 0.8 | <1.0 | 0.51 | 0.14 | 0.046 | 0.11 |  | <0.026 |  |  | <0.03 | <0.5 | <0.15 | <1.0 | 0.30 | 0.13 | <0.016 |  |  |  | <0.07 | <0.019 | <0.06 | [5 empty] | <0.06 |  |  | <0.014 | 0.12 | <0.08 | <0.04 |  |  | 0.6 |  | 4 | 23 | 3 | 6000 |  | 19 | 80 | 0.7 | 1.4 | 1.4 | <1.6 | 0.4 | 9 | 0.07 | <0.3 | 1.7 | 3 | 1.6 | 0.6 | <1.0 | 0.11 | 0.06 | 0.022 | 0.04 |  | <0.026 |  |  | <0.03 | <0.5 | <0.15 | <1.0 | 0.05 | 0.09 | <0.016 |  |  |  | <0.07 | <0.019 | <0.06 | [5 empty] | <0.06 |  |  | <0.014 | 0.05 | <0.08 | <0.04 |  |  | 1.0 |  | 8 | 20 | 0.7 | 400 |  | 4 | 100 | 0.2 | 0.9 | 0.07 | 1.6 | 0.5 | 8 | 0.04 | 0.3 | 0.3 | 5 | 0.06 | 0.7 | 1 | 0.09 | 0.02 | 0.02 | 0.03 |  | 0.026 |  |  | 0.03 | 0.5 | 0.15 | 1 | 0.04 | 0.03 | 0.02 |  |  |  | 0.07 | 0.019 | 0.06 | [5 empty] | 0.06 |  |  | 0.01 | 0.03 | 0.08 | 0.04
ETPV078_020 | 1.6 |  | 10 | 244 | 108.5 | 316000 |  | 757 | <110 | 13.2 | 2.7 | 43.6 | <1.4 | 1.5 | 81 | 0.10 | <0.27 | 19.9 | <5 | 38.1 | <0.7 | <0.8 | 0.51 | 0.17 | 0.027 | 0.06 |  | <0.12 |  |  | <0.016 | <0.4 | <0.17 | <0.6 | 0.18 | <0.17 | <0.016 |  |  |  | <0.06 | <0.005 | <0.06 | [5 empty] | 0.014 |  |  | 0.020 | 0.13 | <0.05 | <0.04 |  |  | 0.6 |  | 4 | 12 | 2.4 | 6000 |  | 29 | <110 | 0.5 | 0.9 | 1.0 | <1.4 | 0.4 | 8 | 0.04 | <0.27 | 1.0 | <5 | 1.2 | <0.7 | <0.8 | 0.12 | 0.05 | 0.014 | 0.04 |  | <0.12 |  |  | <0.016 | <0.4 | <0.17 | <0.6 | 0.04 | <0.17 | <0.016 |  |  |  | <0.06 | <0.005 | <0.06 | [5 empty] | 0.020 |  |  | 0.024 | 0.04 | <0.05 | <0.04 |  |  | 0.9 |  | 7 | 19 | 0.6 | 400 |  | 4 | 100 | 0.1 | 0.6 | 0.06 | 1.4 | 0.5 | 7 | 0.03 | 0.3 | 0.3 | 5 | 0.09 | 0.7 | 0.8 | 0.08 | 0.005 | 0.004 | 0.02 |  | 0.1 |  |  | 0.02 | 0.4 | 0.2 | 0.6 | 0.03 | 0.2 | 0.016 |  |  |  | 0.06 | 0.005 | 0.06 | [5 empty] | 0.01 |  |  | 0.01 | 0.02 | 0.05 | 0.04
ETPV078_022 | 1.8 |  | 13 | 168 | 113.2 | 325000 |  | 1530 | <120 | 13.3 | 3.3 | 44.2 | <1.7 | 1.8 | 52 | <0.06 | <0.3 | 10.0 | <5 | 41.6 | <0.8 | 1.1 | 1.17 | 0.35 | 0.024 | 0.08 |  | <0.16 |  |  | <0.025 | <0.6 | <0.19 | <0.9 | 0.11 | 0.29 | <0.004 |  |  |  | <0.08 | <0.027 | 0.03 | [5 empty] | <0.015 |  |  | <0.08 | 0.20 | 0.11 | <0.05 |  |  | 0.6 |  | 5 | 15 | 2.8 | 6000 |  | 80 | <120 | 0.5 | 1.5 | 1.3 | <1.7 | 0.5 | 9 | <0.06 | <0.3 | 0.7 | <5 | 1.5 | <0.8 | 0.8 | 0.15 | 0.06 | 0.018 | 0.04 |  | <0.16 |  |  | <0.025 | <0.6 | <0.19 | <0.9 | 0.04 | 0.20 | <0.004 |  |  |  | <0.08 | <0.027 | 0.04 | [5 empty] | <0.015 |  |  | <0.08 | 0.06 | 0.04 | <0.05 |  |  | 1.0 |  | 9 | 23 | 0.6 | 500 |  | 5 | 120 | 0.2 | 2 | 0.09 | 2 | 0.6 | 9 | 0.06 | 0.3 | 0.4 | 5 | 0.1 | 0.8 | 1.0 | 0.07 | 0.02 | 0.02 | 0.03 |  | 0.16 |  |  | 0.03 | 0.6 | 0.19 | 0.9 | 0.04 | 0.2 | 0.004 |  |  |  | 0.08 | 0.03 | 0.02 | [5 empty] | 0.01 |  |  | 0.08 | 0.04 | 0.03 | 0.05
ETPV078_023 | 1.6 |  | 15 | 189 | 108 | 309000 |  | 1550 | 140 | 14.8 | 2.5 | 41.6 | <1.9 | 2.1 | 50 | <0.04 | <0.5 | 18.5 | <5 | 38.7 | <0.7 | 1.6 | 1.08 | 0.42 | 0.023 | 0.11 |  | <0.028 |  |  | <0.025 | <0.5 | <0.20 | <0.9 | 0.17 | 0.33 | <0.013 |  |  |  | <0.10 | <0.026 | <0.09 | [5 empty] | 0.020 |  |  | <0.09 | 0.19 | <0.07 | <0.05 |  |  | 0.6 |  | 5 | 12 | 3 | 6000 |  | 50 | 90 | 0.6 | 1.4 | 1.0 | <1.9 | 0.5 | 8 | <0.04 | <0.5 | 0.8 | <5 | 1.1 | <0.7 | 0.9 | 0.14 | 0.07 | 0.016 | 0.05 |  | <0.028 |  |  | <0.025 | <0.5 | <0.20 | <0.9 | 0.05 | 0.17 | <0.013 |  |  |  | <0.10 | <0.026 | <0.09 | [5 empty] | 0.029 |  |  | <0.09 | 0.06 | <0.07 | <0.05 |  |  | 1.1 |  | 8 | 22 | 0.8 | 500 |  | 4 | 100 | 0.2 | 1 | 0.07 | 2 | 0.6 | 8 | 0.04 | 0.5 | 0.3 | 5 | 0.09 | 0.7 | 0.9 | 0.09 | 0.03 | 0.02 | 0.04 |  | 0.03 |  |  | 0.02 | 0.5 | 0.2 | 0.9 | 0.05 | 0.1 | 0.01 |  |  |  | 0.1 | 0.026 | 0.09 | [5 empty] | 0.01 |  |  | 0.09 | 0.05 | 0.07 | 0.05
ETPV078_024 | <2.0 |  | <15 | 154 | 113 | 299000 |  | 1480 | <230 | 12.1 | 2.8 | 44.4 | <3 | 2.0 | 114 | 0.37 | <0.7 | 47 | <9 | 38.2 | <1.3 | 2.2 | 1.17 | 0.13 | 0.04 | 0.09 |  | <0.17 |  |  | <0.03 | <1.0 | <0.28 | <1.2 | 0.19 | 0.16 | <0.023 |  |  |  | <0.14 | <0.04 | <0.19 | [5 empty] | 0.04 |  |  | <0.11 | 0.21 | <0.12 | <0.13 |  |  | <2.0 |  | <15 | 21 | 4 | 7000 |  | 50 | <230 | 0.8 | 1.8 | 1.5 | <3 | 0.8 | 15 | 0.16 | <0.7 | 3 | <9 | 1.6 | <1.3 | 1.4 | 0.26 | 0.05 | 0.03 | 0.06 |  | <0.17 |  |  | <0.03 | <1.0 | <0.28 | <1.2 | 0.08 | 0.16 | <0.023 |  |  |  | <0.14 | <0.04 | <0.19 | [5 empty] | 0.05 |  |  | <0.11 | 0.07 | <0.12 | <0.13 |  |  | 2 |  | 10 | 41 | 1 | 800 |  | 8 | 200 | 0.3 | 2 | 0.1 | 3 | 1.0 | 10 | 0.1 | 0.7 | 0.6 | 9 | 0.2 | 1 | 1.6 | 0.2 | 0.04 | 0.04 | 0.02 |  | 0.2 |  |  | 0.03 | 1.0 | 0.3 | 1.2 | 0.07 | 0.06 | 0.02 |  |  |  | 0.1 | 0.04 | 0.2 | [5 empty] | 0.03 |  |  | 0.11 | 0.03 | 0.1 | 0.1
ETPV078_025 | 1.8 |  | <11 | 281 | 148 | 315000 |  | 1410 | 130 | 15.3 | 2.7 | 56.6 | <2.1 | 2.6 | 155 | 0.49 | <0.6 | 64.3 | <6 | 41.5 | <1.0 | 1.6 | 0.94 | 0.30 | 0.049 | 0.09 |  | <0.11 |  |  | <0.04 | <0.6 | <0.21 | <1.7 | 0.21 | 0.38 | 0.007 |  |  |  | <0.12 | <0.024 | <0.08 | [5 empty] | <0.12 |  |  | <0.06 | 0.17 | <0.07 | <0.07 |  |  | 0.7 |  | <11 | 16 | 4 | 7000 |  | 30 | 100 | 0.7 | 1.2 | 1.3 | <2.1 | 0.6 | 15 | 0.12 | <0.6 | 2.8 | <6 | 1.4 | <1.0 | 0.9 | 0.16 | 0.08 | 0.028 | 0.06 |  | <0.11 |  |  | <0.04 | <0.6 | <0.21 | <1.7 | 0.06 | 0.19 | 0.009 |  |  |  | <0.12 | <0.024 | <0.08 | [5 empty] | <0.12 |  |  | <0.06 | 0.06 | <0.07 | <0.07 |  |  | 1.3 |  | 10 | 27 | 0.8 | 600 |  | 5 | 130 | 0.2 | 0.9 | 0.09 | 2 | 0.7 | 10 | 0.06 | 0.6 | 0.4 | 6 | 0.1 | 1 | 1.1 | 0.09 | 0.007 | 0.03 | 0.06 |  | 0.11 |  |  | 0.04 | 0.6 | 0.21 | 2 | 0.05 | 0.1 | 0.004 |  |  |  | 0.1 | 0.024 | 0.08 | [5 empty] | 0.1 |  |  | 0.06 | 0.05 | 0.07 | 0.07
ETPV078_026 | <1.2 |  | 12 | 142 | 95 | 310000 |  | 1116 | 140 | 12.2 | 3.1 | 45.9 | <2.2 | 1.5 | 162 | 0.36 | <0.4 | 49.7 | <6 | 36.9 | <0.8 | 1.4 | 0.68 | 0.09 | 0.041 | 0.07 |  | <0.14 |  |  | <0.021 | <0.6 | <0.22 | <0.23 | 0.11 | 0.07 | <0.018 |  |  |  | <0.11 | <0.03 | <0.023 | [5 empty] | <0.07 |  |  | <0.09 | 0.14 | 0.09 | <0.05 |  |  | <1.2 |  | 6 | 13 | 3 | 5000 |  | 29 | 90 | 0.6 | 1.1 | 1.2 | <2.2 | 0.5 | 12 | 0.08 | <0.4 | 2.2 | <6 | 1.4 | <0.8 | 0.9 | 0.13 | 0.03 | 0.027 | 0.04 |  | <0.14 |  |  | <0.021 | <0.6 | <0.22 | <0.23 | 0.05 | 0.07 | <0.018 |  |  |  | <0.11 | <0.03 | <0.023 | [5 empty] | <0.07 |  |  | <0.09 | 0.04 | 0.06 | <0.05 |  |  | 1 |  | 10 | 25 | 0.8 | 500 |  | 5 | 120 | 0.2 | 0.9 | 0.08 | 2.2 | 0.7 | 9 | 0.03 | 0.4 | 0.4 | 6 | 0.1 | 0.8 | 1.2 | 0.1 | 0.006 | 0.03 | 0.03 |  | 0.1 |  |  | 0.02 | 0.6 | 0.2 | 0.2 | 0.05 | 0.04 | 0.018 |  |  |  | 0.1 | 0.03 | 0.02 | [5 empty] | 0.07 |  |  | 0.09 | 0.02 | 0.06 | 0.05
ETPV078_027 | <1.5 |  | 14 | 172 | 111 | 349000 |  | 960 | <150 | 12.6 | <1.6 | 52.8 | <2.2 | 1.7 | 130 | 0.28 | <0.6 | 42.8 | <7 | 43.7 | <1.0 | <1.3 | 0.60 | 0.12 | 0.047 | 0.06 |  | <0.18 |  |  | <0.03 | <0.7 | <0.27 | <1.0 | 0.20 | <0.18 | <0.008 |  |  |  | <0.05 | <0.03 | <0.10 | [5 empty] | <0.15 |  |  | <0.11 | 0.08 | <0.09 | <0.07 |  |  | <1.5 |  | 8 | 19 | 3 | 8000 |  | 40 | <150 | 0.8 | <1.6 | 1.5 | <2.2 | 0.6 | 15 | 0.11 | <0.6 | 1.9 | <7 | 1.7 | <1.0 | <1.3 | 0.20 | 0.06 | 0.028 | 0.05 |  | <0.18 |  |  | <0.03 | <0.7 | <0.27 | <1.0 | 0.08 | <0.18 | <0.008 |  |  |  | <0.05 | <0.03 | <0.10 | [5 empty] | <0.15 |  |  | <0.11 | 0.06 | <0.09 | <0.07 |  |  | 1 |  | 11 | 29 | 1 | 600 |  | 6 | 150 | 0.2 | 1.6 | 0.1 | 2 | 0.7 | 10 | 0.05 | 0.6 | 0.5 | 7 | 0.2 | 1.0 | 1 | 0.1 | 0.03 | 0.009 | 0.05 |  | 0.2 |  |  | 0.03 | 0.7 | 0.3 | 1.0 | 0.05 | 0.2 | 0.008 |  |  |  | 0.05 | 0.03 | 0.10 | [5 empty] | 0.1 |  |  | 0.1 | 0.06 | 0.09 | 0.07
ETPV078_029 | <1.2 |  | 9 | 190 | 132 | 349000 |  | 2430 | <150 | 15.6 | 4.0 | 48.3 | <1.7 | 2.0 | 73 | 0.24 | <0.5 | 34.2 | <6 | 44.0 | <0.8 | <1.0 | 1.88 | 0.24 | <0.04 | 0.10 |  | <0.10 |  |  | <0.020 | <0.6 | <0.18 | <1.0 | 0.19 | 0.27 | 0.008 |  |  |  | <0.024 | <0.04 | 0.03 | [5 empty] | <0.07 |  |  | <0.05 | 0.29 | <0.07 | <0.06 |  |  | <1.2 |  | 5 | 14 | 3 | 8000 |  | 80 | <150 | 0.6 | 1.3 | 1.2 | <1.7 | 0.5 | 10 | 0.07 | <0.5 | 1.6 | <6 | 1.5 | <0.8 | <1.0 | 0.20 | 0.06 | <0.04 | 0.05 |  | <0.10 |  |  | <0.020 | <0.6 | <0.18 | <1.0 | 0.04 | 0.14 | 0.009 |  |  |  | <0.024 | <0.04 | 0.04 | [5 empty] | <0.07 |  |  | <0.05 | 0.08 | <0.07 | <0.06 |  |  | 1.2 |  | 9 | 24 | 0.8 | 500 |  | 5 | 200 | 0.2 | 1 | 0.06 | 2 | 0.6 | 9 | 0.05 | 0.5 | 0.4 | 6 | 0.1 | 0.8 | 1.0 | 0.09 | 0.04 | 0.04 | 0.009 |  | 0.10 |  |  | 0.020 | 0.6 | 0.2 | 1 | 0.04 | 0.04 | 0.004 |  |  |  | 0.02 | 0.04 | 0.02 | [5 empty] | 0.07 |  |  | 0.05 | 0.05 | 0.07 | 0.06
ETPV078_030 | <1.4 |  | 11 | 176 | 128 | 307000 |  | 2910 | <140 | 13.9 | 3.3 | 51.7 | <2.0 | 1.9 | 143 | 0.40 | <0.6 | 48.8 | <6 | 40.1 | <0.8 | 1.6 | 2.01 | 0.07 | 0.038 | 0.07 |  | <0.03 |  |  | <0.026 | <0.7 | <0.15 | <1.3 | 0.18 | 0.10 | <0.005 |  |  |  | <0.027 | <0.007 | 0.05 | [5 empty] | 0.021 |  |  | 0.04 | 0.47 | 0.07 | <0.07 |  |  | <1.4 |  | 5 | 16 | 5 | 5000 |  | 230 | <140 | 0.7 | 1.3 | 1.3 | <2.0 | 0.6 | 15 | 0.12 | <0.6 | 1.7 | <6 | 1.2 | <0.8 | 0.9 | 0.26 | 0.04 | 0.022 | 0.04 |  | <0.03 |  |  | <0.026 | <0.7 | <0.15 | <1.3 | 0.05 | 0.09 | <0.005 |  |  |  | <0.027 | <0.007 | 0.05 | [5 empty] | 0.025 |  |  | 0.04 | 0.11 | 0.05 | <0.07 |  |  | 1 |  | 10 | 27 | 0.8 | 500 |  | 5 | 100 | 0.2 | 1 | 0.1 | 2 | 0.7 | 10 | 0.05 | 0.6 | 0.3 | 6 | 0.1 | 0.8 | 1.1 | 0.1 | 0.02 | 0.024 | 0.01 |  | 0.03 |  |  | 0.026 | 0.7 | 0.1 | 1 | 0.05 | 0.04 | 0.005 |  |  |  | 0.03 | 0.007 | 0.02 | [5 empty] | 0.02 |  |  | 0.02 | 0.04 | 0.06 | 0.07
ETPV078_031 | <1.0 |  | <8 | 201 | 101.2 | 316000 |  | 1210 | <110 | 11.2 | 3.5 | 50.3 | <1.5 | 1.6 | 98 | 0.22 | <0.5 | 46.9 | <4 | 39.6 | 1.3 | <1.0 | 0.91 | 0.32 | 0.021 | 0.09 |  | 0.04 |  |  | 0.017 | 0.6 | <0.19 | <1.1 | 0.16 | 0.14 | <0.003 |  |  |  | <0.07 | <0.018 | <0.12 | [5 empty] | <0.08 |  |  | <0.07 | 0.19 | 0.18 | <0.05 |  |  | <1.0 |  | <8 | 11 | 2.4 | 6000 |  | 40 | <110 | 0.5 | 1.2 | 1.2 | <1.5 | 0.4 | 9 | 0.07 | <0.5 | 1.8 | <4 | 1.1 | 0.6 | <1.0 | 0.14 | 0.07 | 0.020 | 0.04 |  | 0.05 |  |  | 0.014 | 0.3 | <0.19 | <1.1 | 0.04 | 0.14 | <0.003 |  |  |  | <0.07 | <0.018 | <0.12 | [5 empty] | <0.08 |  |  | <0.07 | 0.04 | 0.06 | <0.05 |  |  | 1 |  | 8 | 20 | 0.6 | 400 |  | 4 | 110 | 0.2 | 1 | 0.07 | 1 | 0.5 | 7 | 0.06 | 0.5 | 0.3 | 4 | 0.1 | 0.6 | 1 | 0.08 | 0.03 | 0.020 | 0.03 |  | 0.02 |  |  | 0.016 | 0.4 | 0.2 | 1.1 | 0.03 | 0.1 | 0.003 |  |  |  | 0.07 | 0.02 | 0.12 | [5 empty] | 0.08 |  |  | 0.07 | 0.02 | 0.06 | 0.05
ETPV078_032 | 1.1 |  | <9 | 195 | 108 | 311000 |  | 2090 | <120 | 13.8 | 3.5 | 47.2 | <1.8 | 1.7 | 155 | 0.30 | <0.4 | 60 | <5 | 37.9 | <0.8 | <1.1 | 1.52 | 0.21 | 0.049 | 0.10 |  | 0.08 |  |  | 0.046 | <0.5 | <0.19 | <0.7 | 0.15 | <0.12 | <0.013 |  |  |  | <0.10 | <0.007 | <0.023 | [5 empty] | <0.07 |  |  | <0.06 | 0.27 | 0.25 | <0.06 |  |  | 0.6 |  | <9 | 12 | 3 | 6000 |  | 110 | <120 | 0.6 | 1.5 | 0.9 | <1.8 | 0.5 | 14 | 0.08 | <0.4 | 3 | <5 | 1.4 | <0.8 | <1.1 | 0.19 | 0.06 | 0.023 | 0.05 |  | 0.08 |  |  | 0.023 | <0.5 | <0.19 | <0.7 | 0.05 | <0.12 | <0.013 |  |  |  | <0.10 | <0.007 | <0.023 | [5 empty] | <0.07 |  |  | <0.06 | 0.07 | 0.07 | <0.06 |  |  | 1.0 |  | 9 | 22 | 0.7 | 500 |  | 4 | 120 | 0.2 | 0.8 | 0.08 | 2 | 0.6 | 8 | 0.04 | 0.4 | 0.3 | 5 | 0.1 | 0.8 | 1.1 | 0.07 | 0.02 | 0.02 | 0.03 |  | 0.03 |  |  | 0.02 | 0.5 | 0.19 | 0.7 | 0.05 | 0.1 | 0.01 |  |  |  | 0.1 | 0.007 | 0.02 | [5 empty] | 0.07 |  |  | 0.06 | 0.04 | 0.06 | 0.06
ETPV078_033 | <1.2 |  | 17 | 290 | 86.4 | 303000 |  | 995 | <130 | 12.5 | 3.2 | 45.2 | <1.9 | 2.0 | 187 | 0.54 | 0.4 | 68.8 | 7 | 38.2 | 0.9 | 1.3 | 0.60 | 0.17 | 0.046 | 0.12 |  | <0.10 |  |  | 0.020 | <0.6 | <0.23 | 0.5 | 0.22 | <0.23 | <0.014 |  |  |  | <0.08 | <0.007 | <0.10 | [5 empty] | <0.016 |  |  | <0.10 | 0.14 | <0.07 | <0.06 |  |  | <1.2 |  | 5 | 14 | 2.6 | 7000 |  | 27 | <130 | 0.5 | 1.4 | 1.2 | <1.9 | 0.5 | 15 | 0.11 | 0.3 | 2.7 | 5 | 1.4 | 0.6 | 0.9 | 0.12 | 0.05 | 0.027 | 0.07 |  | <0.10 |  |  | 0.012 | <0.6 | <0.23 | 0.5 | 0.06 | <0.23 | <0.014 |  |  |  | <0.08 | <0.007 | <0.10 | [5 empty] | <0.016 |  |  | <0.10 | 0.05 | <0.07 | <0.06 |  |  | 1.2 |  | 8 | 24 | 0.8 | 500 |  | 5 | 100 | 0.2 | 1 | 0.1 | 1.9 | 0.6 | 9 | 0.06 | 0.4 | 0.4 | 5 | 0.1 | 0.8 | 1.2 | 0.09 | 0.04 | 0.02 | 0.009 |  | 0.10 |  |  | 0.005 | 0.6 | 0.2 | 0.2 | 0.04 | 0.23 | 0.01 |  |  |  | 0.08 | 0.007 | 0.1 | [5 empty] | 0.02 |  |  | 0.1 | 0.03 | 0.07 | 0.06
ETPV078_034 | <1.2 |  | <10 | 213 | 105 | 350000 |  | 1690 | 150 | 14.5 | 2.7 | 54.4 | <1.8 | 2.2 | 139 | 0.25 | <0.5 | 45.0 | <6 | 43.2 | <0.9 | 1.4 | 1.20 | 0.33 | 0.07 | 0.10 |  | <0.04 |  |  | <0.017 | <0.6 | <0.21 | <1.0 | 0.13 | 0.30 | <0.005 |  |  |  | <0.11 | <0.024 | <0.12 | [5 empty] | <0.06 |  |  | <0.07 | 0.24 | 0.26 | <0.07 |  |  | <1.2 |  | <10 | 12 | 3 | 19000 |  | 50 | 120 | 0.5 | 1.4 | 1.4 | <1.8 | 0.6 | 13 | 0.09 | <0.5 | 1.8 | <6 | 1.5 | <0.9 | 1.0 | 0.20 | 0.08 | 0.03 | 0.06 |  | <0.04 |  |  | <0.017 | <0.6 | <0.21 | <1.0 | 0.04 | 0.25 | <0.005 |  |  |  | <0.11 | <0.024 | <0.12 | [5 empty] | <0.06 |  |  | <0.07 | 0.06 | 0.09 | <0.07 |  |  | 1 |  | 10 | 24 | 0.8 | 500 |  | 5 | 100 | 0.2 | 1 | 0.1 | 2 | 0.6 | 9 | 0.04 | 0.5 | 0.4 | 6 | 0.1 | 0.9 | 1.1 | 0.07 | 0.04 | 0.02 | 0.03 |  | 0.04 |  |  | 0.02 | 0.6 | 0.2 | 1.0 | 0.05 | 0.2 | 0.005 |  |  |  | 0.11 | 0.02 | 0.1 | [5 empty] | 0.06 |  |  | 0.07 | 0.008 | 0.03 | 0.07
ETPV078_035 | <1.1 |  | 14 | 252 | 110 | 341000 |  | 1820 | <120 | 15.0 | 2.9 | 45.2 | <1.7 | 1.8 | 194 | 0.44 | <0.5 | 62.8 | 7 | 41.4 | <0.9 | 1.8 | 1.36 | 0.21 | 0.064 | 0.07 |  | <0.12 |  |  | 0.019 | <0.6 | <0.21 | <1.1 | 0.31 | 0.28 | <0.017 |  |  |  | <0.022 | <0.03 | <0.07 | [5 empty] | <0.014 |  |  | <0.06 | 0.23 | <0.07 | <0.06 |  |  | <1.1 |  | 5 | 15 | 3 | 6000 |  | 60 | <120 | 0.6 | 1.2 | 1.2 | <1.7 | 0.5 | 15 | 0.11 | <0.5 | 1.8 | 4 | 1.4 | <0.9 | 1.0 | 0.15 | 0.07 | 0.028 | 0.04 |  | <0.12 |  |  | 0.015 | <0.6 | <0.21 | <1.1 | 0.06 | 0.16 | <0.017 |  |  |  | <0.022 | <0.03 | <0.07 | [5 empty] | <0.014 |  |  | <0.06 | 0.06 | <0.07 | <0.06 |  |  | 1 |  | 8 | 23 | 0.8 | 500 |  | 4 | 120 | 0.2 | 0.9 | 0.09 | 2 | 0.6 | 9 | 0.07 | 0.5 | 0.3 | 5 | 0.09 | 0.9 | 0.9 | 0.08 | 0.02 | 0.005 | 0.03 |  | 0.12 |  |  | 0.01 | 0.6 | 0.2 | 1 | 0.05 | 0.2 | 0.02 |  |  |  | 0.022 | 0.03 | 0.07 | [5 empty] | 0.014 |  |  | 0.06 | 0.04 | 0.07 | 0.06
ETPV078_036 | <1.3 |  | <11 | 230 | 122 | 327000 |  | 2740 | <130 | 14.6 | 2.3 | 50.7 | <1.9 | 2.2 | 103 | 0.61 | <0.6 | 68 | <6 | 40.5 | <0.9 | <1.3 | 1.93 | 0.33 | <0.04 | 0.06 |  | <0.15 |  |  | <0.03 | <0.6 | <0.27 | 0.3 | 0.24 | 0.37 | <0.023 |  |  |  | 0.03 | <0.03 | <0.11 | [5 empty] | <0.06 |  |  | <0.08 | 0.32 | 0.08 | <0.07 |  |  | <1.3 |  | <11 | 14 | 4 | 6000 |  | 190 | <130 | 0.7 | 1.5 | 1.4 | <1.9 | 0.6 | 12 | 0.12 | <0.6 | 5 | <6 | 1.4 | <0.9 | <1.3 | 0.25 | 0.07 | <0.04 | 0.04 |  | <0.15 |  |  | <0.03 | <0.6 | <0.27 | 0.3 | 0.06 | 0.25 | <0.023 |  |  |  | 0.05 | <0.03 | <0.11 | [5 empty] | <0.06 |  |  | <0.08 | 0.10 | 0.06 | <0.07 |  |  | 1 |  | 10 | 27 | 0.8 | 500 |  | 5 | 100 | 0.2 | 1 | 0.1 | 1.9 | 0.7 | 10 | 0.06 | 0.6 | 0.4 | 6 | 0.09 | 0.9 | 1.3 | 0.1 | 0.03 | 0.04 | 0.01 |  | 0.1 |  |  | 0.03 | 0.6 | 0.27 | 0.2 | 0.04 | 0.2 | 0.02 |  |  |  | 0.03 | 0.03 | 0.1 | [5 empty] | 0.06 |  |  | 0.08 | 0.06 | 0.08 | 0.07
ETPV078_037 | <1.9 |  | <14 | 220 | 120 | 319000 |  | 2580 | <210 | 15.4 | 5.0 | 46.0 | <2.9 | 1.4 | 201 | 0.74 | <0.8 | 67 | <9 | 39.3 | <1.2 | <1.8 | 2.1 | 0.16 | <0.04 | 0.17 |  | <0.28 |  |  | <0.06 | <0.9 | <0.3 | <0.6 | 0.29 | 0.22 | <0.03 |  |  |  | <0.16 | <0.05 | <0.06 | [5 empty] | <0.10 |  |  | <0.04 | 0.32 | <0.15 | <0.10 |  |  | <1.9 |  | <14 | 30 | 6 | 7000 |  | 120 | <210 | 1.0 | 2.5 | 1.8 | <2.9 | 1.1 | 20 | 0.23 | <0.8 | 3 | <9 | 1.7 | <1.2 | <1.8 | 0.3 | 0.09 | <0.04 | 0.09 |  | <0.28 |  |  | <0.06 | <0.9 | <0.3 | <0.6 | 0.12 | 0.22 | <0.03 |  |  |  | <0.16 | <0.05 | <0.06 | [5 empty] | <0.10 |  |  | <0.04 | 0.11 | <0.15 | <0.10 |  |  | 2 |  | 14 | 40 | 1 | 800 |  | 8 | 200 | 0.3 | 2 | 0.2 | 3 | 1 | 10 | 0.08 | 0.8 | 0.6 | 9 | 0.2 | 1 | 2 | 0.2 | 0.07 | 0.04 | 0.03 |  | 0.28 |  |  | 0.06 | 0.9 | 0.3 | 0.6 | 0.09 | 0.1 | 0.03 |  |  |  | 0.2 | 0.05 | 0.06 | [5 empty] | 0.10 |  |  | 0.04 | 0.06 | 0.15 | 0.10
ETPV078_038 | <1.2 |  | 19 | 235 | 133 | 336000 |  | 4040 | <120 | 15.0 | 3.5 | 52.5 | <1.9 | 2.8 | 381 | 1.06 | <0.5 | 92 | 8 | 44.1 | <0.9 | 1.8 | 2.6 | 0.11 | 0.07 | 0.06 |  | <0.10 |  |  | <0.03 | <0.6 | 0.15 | 0.3 | 0.19 | 0.28 | <0.004 |  |  |  | <0.024 | <0.007 | <0.022 | [5 empty] | <0.10 |  |  | <0.05 | 0.56 | <0.07 | <0.06 |  |  | <1.2 |  | 6 | 15 | 4 | 7000 |  | 290 | <120 | 0.6 | 1.5 | 1.3 | <1.9 | 0.6 | 24 | 0.18 | <0.5 | 3 | 4 | 1.2 | <0.9 | 0.9 | 0.3 | 0.04 | 0.03 | 0.04 |  | <0.10 |  |  | <0.03 | <0.6 | 0.11 | 0.4 | 0.06 | 0.17 | <0.004 |  |  |  | <0.024 | <0.007 | <0.022 | [5 empty] | <0.10 |  |  | <0.05 | 0.11 | <0.07 | <0.06 |  |  | 1.2 |  | 9 | 25 | 0.8 | 500 |  | 5 | 100 | 0.2 | 1 | 0.08 | 2 | 0.6 | 9 | 0.08 | 0.5 | 0.4 | 6 | 0.1 | 0.9 | 1.2 | 0.08 | 0.006 | 0.03 | 0.009 |  | 0.10 |  |  | 0.03 | 0.6 | 0.15 | 0.2 | 0.05 | 0.04 | 0.004 |  |  |  | 0.024 | 0.007 | 0.02 | [5 empty] | 0.1 |  |  | 0.05 | 0.02 | 0.07 | 0.06
ETPV078_040 | <1.2 |  | 9 | 224 | 122 | 305000 |  | 760 | 210 | 11.8 | 4.3 | 51.2 | <1.7 | 1.6 | 47 | <0.08 | <0.4 | 10.4 | <5 | 38.2 | <0.9 | <1.0 | 0.48 | 0.23 | 0.029 | 0.08 |  | <0.11 |  |  | <0.017 | <0.6 | <0.24 | <0.29 | 0.13 | 0.19 | <0.019 |  |  |  | <0.11 | 0.015 | <0.08 | [5 empty] | 0.02 |  |  | <0.06 | 0.08 | <0.07 | <0.05 |  |  | <1.2 |  | 5 | 17 | 4 | 6000 |  | 50 | 100 | 0.7 | 1.7 | 1.6 | <1.7 | 0.5 | 11 | <0.08 | <0.4 | 1.1 | <5 | 1.3 | <0.9 | <1.0 | 0.12 | 0.05 | 0.023 | 0.05 |  | <0.11 |  |  | <0.017 | <0.6 | <0.24 | <0.29 | 0.04 | 0.13 | <0.019 |  |  |  | <0.11 | 0.018 | <0.08 | [5 empty] | 0.03 |  |  | <0.06 | 0.04 | <0.07 | <0.05 |  |  | 1 |  | 8 | 24 | 0.8 | 500 |  | 5 | 130 | 0.2 | 0.9 | 0.07 | 1.7 | 0.6 | 9 | 0.08 | 0.4 | 0.4 | 5 | 0.07 | 0.9 | 1 | 0.1 | 0.008 | 0.02 | 0.05 |  | 0.1 |  |  | 0.02 | 0.6 | 0.2 | 0.3 | 0.05 | 0.05 | 0.02 |  |  |  | 0.1 | 0.008 | 0.08 | [5 empty] | 0.02 |  |  | 0.06 | 0.04 | 0.07 | 0.05
ETPV078_041 | <1.1 |  | 11 | 189 | 100 | 310000 |  | 1370 | 110 | 14.1 | 2.7 | 42.6 | <1.8 | 1.7 | 173 | 0.47 | <0.4 | 49.5 | 8 | 39.6 | <0.7 | <0.9 | 0.89 | 0.08 | 0.043 | 0.07 |  | 0.08 |  |  | 0.024 | <0.5 | <0.20 | <0.9 | 0.20 | 0.16 | 0.008 |  |  |  | <0.10 | <0.03 | <0.020 | [5 empty] | 0.015 |  |  | <0.06 | 0.19 | 0.14 | <0.06 |  |  | <1.1 |  | 4 | 14 | 3 | 6000 |  | 40 | 80 | 0.6 | 1.1 | 1.1 | <1.8 | 0.4 | 14 | 0.11 | <0.4 | 2.4 | 3 | 1.1 | <0.7 | <0.9 | 0.11 | 0.03 | 0.021 | 0.04 |  | 0.07 |  |  | 0.014 | <0.5 | <0.20 | <0.9 | 0.05 | 0.11 | 0.008 |  |  |  | <0.10 | <0.03 | <0.020 | [5 empty] | 0.022 |  |  | <0.06 | 0.05 | 0.06 | <0.06 |  |  | 1 |  | 8 | 22 | 0.6 | 400 |  | 4 | 110 | 0.2 | 0.8 | 0.07 | 2 | 0.6 | 8 | 0.07 | 0.4 | 0.3 | 5 | 0.1 | 0.7 | 0.9 | 0.08 | 0.02 | 0.01 | 0.008 |  | 0.03 |  |  | 0.004 | 0.5 | 0.2 | 0.9 | 0.05 | 0.03 | 0.004 |  |  |  | 0.1 | 0.03 | 0.02 | [5 empty] | 0.01 |  |  | 0.06 | 0.02 | 0.06 | 0.06
ETPV078_042 | <1.3 |  | <10 | 202 | 95 | 319000 |  | 1260 | <160 | 12.6 | 4.5 | 46.4 | <2.1 | 1.9 | 141 | 0.60 | <0.6 | 63 | 7 | 36.5 | <1.0 | 1.7 | 1.01 | 0.15 | 0.06 | 0.06 |  | <0.15 |  |  | <0.05 | <0.7 | <0.21 | <1.4 | 0.17 | 0.14 | <0.025 |  |  |  | <0.15 | <0.04 | <0.11 | [5 empty] | <0.13 |  |  | <0.14 | 0.17 | 0.20 | <0.08 |  |  | <1.3 |  | <10 | 21 | 5 | 13000 |  | 60 | <160 | 0.6 | 1.9 | 2.1 | <2.1 | 0.6 | 20 | 0.16 | <0.6 | 7 | 6 | 2.5 | <1.0 | 1.2 | 0.19 | 0.09 | 0.05 | 0.06 |  | <0.15 |  |  | <0.05 | <0.7 | <0.21 | <1.4 | 0.06 | 0.17 | <0.025 |  |  |  | <0.15 | <0.04 | <0.11 | [5 empty] | <0.13 |  |  | <0.14 | 0.08 | 0.11 | <0.08 |  |  | 1.3 |  | 10 | 27 | 0.9 | 600 |  | 5 | 200 | 0.2 | 2 | 0.1 | 2.1 | 0.7 | 10 | 0.07 | 0.6 | 0.4 | 6 | 0.2 | 1 | 1.3 | 0.1 | 0.01 | 0.04 | 0.02 |  | 0.15 |  |  | 0.05 | 0.7 | 0.21 | 1 | 0.05 | 0.09 | 0.02 |  |  |  | 0.1 | 0.04 | 0.1 | [5 empty] | 0.1 |  |  | 0.1 | 0.05 | 0.09 | 0.08
ETPV078_043 | <1.4 |  | 11 | 220 | 144 | 324000 |  | 3240 | <140 | 15.9 | 6.2 | 46.8 | <2.0 | 1.7 | 167 | 0.53 | <0.7 | 85 | 7 | 40.5 | <1.0 | <1.2 | 2.2 | 0.24 | <0.027 | 0.08 |  | <0.17 |  |  | 0.05 | <0.6 | <0.23 | 0.8 | 0.15 | <0.3 | <0.023 |  |  |  | <0.11 | <0.012 | <0.12 | [5 empty] | <0.029 |  |  | <0.09 | 0.46 | 0.12 | <0.06 |  |  | <1.4 |  | 6 | 23 | 6 | 12000 |  | 140 | <140 | 0.9 | 2.0 | 1.8 | <2.0 | 0.6 | 17 | 0.11 | <0.7 | 7 | 5 | 2.2 | <1.0 | <1.2 | 0.4 | 0.08 | <0.027 | 0.06 |  | <0.17 |  |  | 0.03 | <0.6 | <0.23 | 0.9 | 0.06 | <0.3 | <0.023 |  |  |  | <0.11 | <0.012 | <0.12 | [5 empty] | <0.029 |  |  | <0.09 | 0.12 | 0.07 | <0.06 |  |  | 1.4 |  | 10 | 27 | 0.9 | 500 |  | 5 | 140 | 0.2 | 1 | 0.08 | 2 | 0.7 | 10 | 0.06 | 0.7 | 0.4 | 6 | 0.2 | 1.0 | 1.2 | 0.1 | 0.01 | 0.027 | 0.04 |  | 0.2 |  |  | 0.03 | 0.6 | 0.23 | 0.4 | 0.05 | 0.3 | 0.02 |  |  |  | 0.1 | 0.01 | 0.12 | [5 empty] | 0.03 |  |  | 0.09 | 0.05 | 0.07 | 0.06
ETPV078_044 | 1.7 |  | 8 | 229 | 130 | 323000 |  | 1140 | 150 | 13.7 | 2.4 | 50.8 | <1.7 | 1.8 | 142 | 0.39 | <0.5 | 41.8 | <5 | 42.2 | <0.7 | 1.0 | 0.68 | 0.12 | 0.032 | 0.07 |  | 0.05 |  |  | <0.021 | <0.5 | <0.15 | 0.2 | 0.16 | 0.05 | <0.027 |  |  |  | <0.021 | <0.025 | <0.09 | [5 empty] | <0.10 |  |  | <0.08 | 0.12 | <0.08 | <0.06 |  |  | 0.5 |  | 4 | 14 | 3 | 7000 |  | 29 | 90 | 0.6 | 0.9 | 1.5 | <1.7 | 0.5 | 12 | 0.10 | <0.5 | 2.3 | <5 | 1.2 | <0.7 | 0.7 | 0.12 | 0.04 | 0.025 | 0.04 |  | 0.04 |  |  | <0.021 | <0.5 | <0.15 | 0.3 | 0.05 | 0.07 | <0.027 |  |  |  | <0.021 | <0.025 | <0.09 | [5 empty] | <0.10 |  |  | <0.08 | 0.04 | <0.08 | <0.06 |  |  | 1.0 |  | 8 | 22 | 0.6 | 500 |  | 4 | 110 | 0.1 | 0.7 | 0.09 | 2 | 0.6 | 8 | 0.06 | 0.5 | 0.3 | 5 | 0.1 | 0.7 | 0.9 | 0.1 | 0.005 | 0.025 | 0.03 |  | 0.03 |  |  | 0.021 | 0.5 | 0.15 | 0.2 | 0.04 | 0.03 | 0.03 |  |  |  | 0.021 | 0.025 | 0.09 | [5 empty] | 0.1 |  |  | 0.08 | 0.03 | 0.08 | 0.06
ETPV078_045 | <1.0 |  | 13 | 249 | 125 | 324000 |  | 2680 | 300 | 13.8 | 4.6 | 47.7 | <1.4 | 1.8 | 213 | 0.41 | <0.4 | 76 | <5 | 41.0 | <0.7 | <0.9 | 1.93 | 0.80 | 0.10 | 0.07 |  | 0.11 |  |  | 0.023 | <0.5 | <0.15 | <0.9 | 0.18 | 0.87 | <0.021 |  |  |  | <0.11 | <0.026 | 0.04 | [5 empty] | <0.07 |  |  | <0.018 | 0.39 | 0.46 | 0.05 |  |  | <1.0 |  | 7 | 13 | 4 | 8000 |  | 120 | 130 | 0.7 | 1.6 | 1.3 | <1.4 | 0.5 | 18 | 0.09 | <0.4 | 6 | <5 | 1.4 | <0.7 | <0.9 | 0.24 | 0.12 | 0.03 | 0.05 |  | 0.09 |  |  | 0.019 | <0.5 | <0.15 | <0.9 | 0.05 | 0.28 | <0.021 |  |  |  | <0.11 | <0.026 | 0.05 | [5 empty] | <0.07 |  |  | <0.018 | 0.08 | 0.10 | 0.04 |  |  | 1 |  | 8 | 20 | 0.7 | 400 |  | 4 | 100 | 0.1 | 0.8 | 0.06 | 1.4 | 0.5 | 7 | 0.04 | 0.4 | 0.3 | 5 | 0.09 | 0.7 | 0.9 | 0.05 | 0.007 | 0.006 | 0.05 |  | 0.04 |  |  | 0.01 | 0.5 | 0.1 | 0.9 | 0.04 | 0.04 | 0.02 |  |  |  | 0.11 | 0.03 | 0.03 | [5 empty] | 0.07 |  |  | 0.018 | 0.03 | 0.05 | 0.04
ETPV078_046 | <1.0 |  | 15 | 179 | 111 | 318000 |  | 1510 | <120 | 12.4 | 3.2 | 46.1 | <1.5 | 0.8 | 125 | 0.10 | <0.5 | 19.6 | <5 | 39.8 | <0.7 | 1.7 | 0.92 | 0.43 | <0.021 | 0.10 |  | <0.09 |  |  | <0.023 | <0.5 | <0.16 | <0.8 | 0.13 | 0.51 | <0.015 |  |  |  | <0.09 | <0.019 | <0.019 | [5 empty] | <0.06 |  |  | 0.015 | 0.18 | 0.14 | <0.04 |  |  | <1.0 |  | 5 | 12 | 3 | 6000 |  | 60 | <120 | 0.6 | 1.0 | 1.1 | <1.5 | 0.4 | 11 | 0.06 | <0.5 | 1.2 | <5 | 1.1 | <0.7 | 0.7 | 0.13 | 0.08 | <0.021 | 0.04 |  | <0.09 |  |  | <0.023 | <0.5 | <0.16 | <0.8 | 0.04 | 0.19 | <0.015 |  |  |  | <0.09 | <0.019 | <0.019 | [5 empty] | <0.06 |  |  | 0.023 | 0.04 | 0.06 | <0.04 |  |  | 1.0 |  | 7 | 21 | 0.7 | 400 |  | 4 | 100 | 0.2 | 0.1 | 0.06 | 1 | 0.6 | 8 | 0.06 | 0.5 | 0.3 | 5 | 0.08 | 0.7 | 0.8 | 0.08 | 0.02 | 0.021 | 0.008 |  | 0.09 |  |  | 0.02 | 0.5 | 0.16 | 0.8 | 0.03 | 0.03 | 0.015 |  |  |  | 0.09 | 0.02 | 0.02 | [5 empty] | 0.06 |  |  | 0.01 | 0.03 | 0.04 | 0.04
ETPV078_047 | 2.0 |  | 12 | 290 | 136 | 337000 |  | 1600 | 240 | 16.0 | 2.4 | 50.0 | <1.5 | 2.0 | 124 | 0.11 | <0.5 | 27.0 | 5 | 41.4 | <0.7 | <1.0 | 1.15 | 0.58 | 0.050 | 0.09 |  | <0.15 |  |  | <0.026 | <0.5 | <0.18 | 0.28 | 0.25 | 0.35 | <0.004 |  |  |  | <0.021 | 0.012 | <0.07 | [5 empty] | <0.09 |  |  | <0.05 | 0.20 | 0.07 | <0.06 |  |  | 0.5 |  | 5 | 13 | 4 | 7000 |  | 110 | 100 | 0.7 | 1.2 | 1.3 | <1.5 | 0.5 | 11 | 0.06 | <0.5 | 1.7 | 4 | 1.4 | <0.7 | <1.0 | 0.16 | 0.10 | 0.025 | 0.04 |  | <0.15 |  |  | <0.026 | <0.5 | <0.18 | 0.27 | 0.06 | 0.19 | <0.004 |  |  |  | <0.021 | 0.014 | <0.07 | [5 empty] | <0.09 |  |  | <0.05 | 0.05 | 0.05 | <0.06 |  |  | 1.0 |  | 9 | 22 | 0.6 | 500 |  | 4 | 100 | 0.1 | 1 | 0.07 | 1.5 | 0.6 | 8 | 0.05 | 0.5 | 0.3 | 5 | 0.07 | 0.7 | 1 | 0.09 | 0.02 | 0.004 | 0.008 |  | 0.15 |  |  | 0.03 | 0.5 | 0.2 | 0.2 | 0.04 | 0.1 | 0.004 |  |  |  | 0.021 | 0.006 | 0.07 | [5 empty] | 0.09 |  |  | 0.05 | 0.03 | 0.06 | 0.06
ETPV078_049 | 1.2 |  | <8 | 171 | 97 | 327000 |  | 550 | <110 | 11.4 | 2.4 | 47.2 | <1.4 | 1.1 | 164 | 0.47 | <0.4 | 46.0 | 5 | 40.1 | <0.7 | 1.7 | 0.38 | 0.17 | <0.017 | 0.07 |  | <0.11 |  |  | <0.026 | <0.5 | <0.19 | <0.8 | 0.10 | 0.11 | <0.003 |  |  |  | <0.07 | <0.018 | <0.018 | [5 empty] | <0.07 |  |  | <0.09 | 0.06 | 0.13 | <0.04 |  |  | 0.5 |  | <8 | 13 | 3 | 6000 |  | 30 | <110 | 0.6 | 1.3 | 1.3 | <1.4 | 0.4 | 15 | 0.11 | <0.4 | 2.1 | 3 | 1.4 | <0.7 | 0.8 | 0.08 | 0.06 | <0.017 | 0.04 |  | <0.11 |  |  | <0.026 | <0.5 | <0.19 | <0.8 | 0.04 | 0.09 | <0.003 |  |  |  | <0.07 | <0.018 | <0.018 | [5 empty] | <0.07 |  |  | <0.09 | 0.03 | 0.08 | <0.04 |  |  | 1.0 |  | 8 | 20 | 0.6 | 400 |  | 4 | 110 | 0.2 | 1 | 0.06 | 1.4 | 0.5 | 7 | 0.05 | 0.4 | 0.3 | 4 | 0.09 | 0.7 | 0.8 | 0.07 | 0.005 | 0.017 | 0.03 |  | 0.1 |  |  | 0.03 | 0.5 | 0.2 | 0.8 | 0.04 | 0.03 | 0.003 |  |  |  | 0.07 | 0.02 | 0.018 | [5 empty] | 0.07 |  |  | 0.09 | 0.02 | 0.05 | 0.04
ETPV078_050 | <0.9 |  | 20 | 172 | 112 | 323000 |  | 1780 | 120 | 12.6 | 3.6 | 46.5 | <1.3 | 1.4 | 169 | 0.27 | <0.4 | 32.7 | <4 | 39.3 | <0.6 | 1.3 | 1.22 | 0.14 | 0.045 | 0.07 |  | <0.14 |  |  | <0.020 | <0.5 | <0.13 | <0.7 | 0.15 | 0.23 | <0.013 |  |  |  | <0.14 | <0.005 | <0.05 | [5 empty] | <0.04 |  |  | <0.04 | 0.26 | <0.05 | <0.04 |  |  | <0.9 |  | 5 | 11 | 4 | 5000 |  | 110 | 70 | 0.5 | 1.1 | 1.2 | <1.3 | 0.4 | 10 | 0.08 | <0.4 | 1.4 | <4 | 1.3 | <0.6 | 0.8 | 0.15 | 0.04 | 0.028 | 0.04 |  | <0.14 |  |  | <0.020 | <0.5 | <0.13 | <0.7 | 0.03 | 0.12 | <0.013 |  |  |  | <0.14 | <0.005 | <0.05 | [5 empty] | <0.04 |  |  | <0.04 | 0.05 | <0.05 | <0.04 |  |  | 0.9 |  | 6 | 18 | 0.6 | 400 |  | 4 | 80 | 0.1 | 0.7 | 0.07 | 1 | 0.5 | 6 | 0.04 | 0.4 | 0.3 | 4 | 0.07 | 0.6 | 0.8 | 0.07 | 0.02 | 0.02 | 0.03 |  | 0.14 |  |  | 0.02 | 0.5 | 0.13 | 0.7 | 0.03 | 0.03 | 0.013 |  |  |  | 0.1 | 0.005 | 0.05 | [5 empty] | 0.04 |  |  | 0.04 | 0.03 | 0.05 | 0.04
ETPV079_006 | <4 |  | <29 | 160 | 71 | 310000 |  | 80 | <300 | 17 | <3 | 71 | <4 | <1.0 | 1020 | <0.22 | <1.3 | 14 | 11 | 34 | <1.3 | 20 | <0.21 | 0.20 | <0.07 | 1.8 |  | <0.4 |  |  | <0.05 | <1.2 | <0.3 | <2.2 | 0.12 | <0.4 | <0.05 |  |  |  | <0.27 | <0.08 | <0.24 | [5 empty] | <0.17 |  |  | <0.22 | <0.09 | <0.16 | <0.10 |  |  | <4 |  | <29 | 80 | 13 | 50000 |  | 16 | <300 | 4 | <3 | 9 | <4 | <1.0 | 220 | <0.22 | <1.3 | 4 | 8 | 7 | <1.3 | 8 | <0.21 | 0.18 | <0.07 | 0.7 |  | <0.4 |  |  | <0.05 | <1.2 | <0.3 | <2.2 | 0.15 | <0.4 | <0.05 |  |  |  | <0.27 | <0.08 | <0.24 | [5 empty] | <0.17 |  |  | <0.22 | <0.09 | <0.16 | <0.10 |  |  | 4 |  | 30 | 60 | 2 | 900 |  | 9 | 300 | 0.5 | 3 | 0.2 | 4 | 1.0 | 20 | 0.22 | 1 | 0.7 | 8 | 0.2 | 1 | 2 | 0.21 | 0.1 | 0.07 | 0.07 |  | 0.4 |  |  | 0.05 | 1 | 0.3 | 2 | 0.1 | 0.4 | 0.05 |  |  |  | 0.27 | 0.08 | 0.24 | [5 empty] | 0.17 |  |  | 0.2 | 0.09 | 0.2 | 0.10
ETPV079_008 | <2.1 |  | 15 | 170 | 100 | 310000 |  | 81 | <180 | 14.6 | 3.0 | 67 | <2.0 | 0.7 | 440 | 0.15 | <0.7 | 12.2 | 4 | 35 | <0.7 | 6.1 | 0.16 | 0.10 | <0.03 | 0.11 |  | <0.05 |  |  | 0.05 | <0.7 | <0.19 | <1.7 | 0.11 | <0.20 | <0.019 |  |  |  | <0.04 | <0.03 | <0.10 | [5 empty] | <0.08 |  |  | <0.07 | <0.04 | <0.08 | <0.06 |  |  | <2.1 |  | 10 | 40 | 14 | 40000 |  | 14 | <180 | 2.2 | 1.7 | 9 | <2.0 | 0.6 | 80 | 0.11 | <0.7 | 2.1 | 4 | 5 | <0.7 | 2.0 | 0.11 | 0.19 | <0.03 | 0.08 |  | <0.05 |  |  | 0.04 | <0.7 | <0.19 | <1.7 | 0.06 | <0.20 | <0.019 |  |  |  | <0.04 | <0.03 | <0.10 | [5 empty] | <0.08 |  |  | <0.07 | <0.04 | <0.08 | <0.06 |  |  | 2.1 |  | 14 | 40 | 0.9 | 500 |  | 5 | 200 | 0.2 | 1 | 0.1 | 2.0 | 0.5 | 8 | 0.07 | 0.7 | 0.4 | 4 | 0.1 | 0.7 | 1 | 0.09 | 0.03 | 0.03 | 0.06 |  | 0.05 |  |  | 0.03 | 0.7 | 0.19 | 2 | 0.03 | 0.2 | 0.02 |  |  |  | 0.04 | 0.03 | 0.1 | [5 empty] | 0.08 |  |  | 0.07 | 0.04 | 0.08 | 0.06
ETPV079_013 | <2.9 |  | <20 | 150 | 76 | 310000 |  | 123 | <220 | 16.0 | 9 | 65 | <2.6 | 1.2 | 470 | <0.11 | <0.9 | 9.6 | <6 | 35 | <1.0 | 5.2 | 0.31 | 0.33 | 0.020 | 0.09 |  | <0.21 |  |  | <0.04 | <0.8 | <0.23 | <2.2 | 0.12 | <0.3 | 0.19 |  |  |  | 0.19 | <0.04 | 0.06 | [5 empty] | <0.10 |  |  | <0.04 | 0.05 | <0.05 | 0.07 |  |  | <2.9 |  | <20 | 50 | 12 | 40000 |  | 19 | <220 | 2.7 | 7 | 9 | <2.6 | 0.6 | 70 | <0.11 | <0.9 | 2.2 | <6 | 6 | <1.0 | 2.1 | 0.18 | 0.19 | 0.027 | 0.10 |  | <0.21 |  |  | <0.04 | <0.8 | <0.23 | <2.2 | 0.07 | <0.3 | 0.15 |  |  |  | 0.21 | <0.04 | 0.10 | [5 empty] | <0.10 |  |  | <0.04 | 0.04 | <0.05 | 0.06 |  |  | 3 |  | 20 | 50 | 1 | 700 |  | 6 | 200 | 0.3 | 1 | 0.2 | 3 | 0.7 | 10 | 0.11 | 0.9 | 0.5 | 6 | 0.1 | 1.0 | 1 | 0.1 | 0.04 | 0.01 | 0.07 |  | 0.21 |  |  | 0.04 | 0.8 | 0.2 | 2 | 0.05 | 0.3 | 0.01 |  |  |  | 0.06 | 0.04 | 0.06 | [5 empty] | 0.10 |  |  | 0.04 | 0.04 | 0.05 | 0.05
ETPV079_015 | <2.3 |  | <16 | 210 | 73 | 310000 |  | 170 | <170 | 14.5 | 4.2 | 67 | <1.9 | <0.6 | 980 | 0.22 | <0.8 | 20 | 6 | 37 | <0.6 | 10 | 0.35 | 0.4 | 0.04 | 0.11 |  | <0.17 |  |  | 0.04 | <0.7 | <0.18 | <1.7 | 0.16 | 0.5 | 0.22 |  |  |  | 0.11 | 0.03 | <0.13 | [5 empty] | <0.07 |  |  | <0.03 | 0.06 | <0.08 | <0.06 |  |  | <2.3 |  | <16 | 50 | 11 | 40000 |  | 40 | <170 | 2.3 | 2.4 | 9 | <1.9 | <0.6 | 160 | 0.10 | <0.8 | 4 | 5 | 6 | <0.6 | 3 | 0.21 | 0.4 | 0.04 | 0.12 |  | <0.17 |  |  | 0.05 | <0.7 | <0.18 | <1.7 | 0.07 | 0.4 | 0.24 |  |  |  | 0.15 | 0.04 | <0.13 | [5 empty] | <0.07 |  |  | <0.03 | 0.05 | <0.08 | <0.06 |  |  | 2 |  | 20 | 40 | 1 | 500 |  | 5 | 170 | 0.2 | 2 | 0.1 | 2 | 0.6 | 10 | 0.08 | 0.8 | 0.3 | 4 | 0.07 | 0.6 | 1 | 0.09 | 0.03 | 0.03 | 0.02 |  | 0.2 |  |  | 0.04 | 0.7 | 0.2 | 1.7 | 0.05 | 0.2 | 0.009 |  |  |  | 0.1 | 0.01 | 0.1 | [5 empty] | 0.07 |  |  | 0.03 | 0.04 | 0.08 | 0.06
ETPV079_018 | <2.0 |  | <14 | 160 | 55 | 310000 |  | 111 | <120 | 16.1 | 2.8 | 68 | 1.9 | <0.5 | 360 | 0.14 | <0.4 | 10.1 | 6 | 38 | <0.5 | 3.7 | 0.24 | 0.045 | <0.03 | 0.09 |  | 2.3 |  |  | <0.028 | <0.6 | <0.14 | <1.2 | 0.20 | <0.029 | <0.011 |  |  |  | <0.06 | <0.017 | <0.06 | [5 empty] | 0.017 |  |  | <0.05 | 0.027 | <0.07 | <0.04 |  |  | <2.0 |  | <14 | 30 | 8 | 40000 |  | 17 | <120 | 2.3 | 2.4 | 8 | 1.3 | <0.5 | 70 | 0.07 | <0.4 | 1.8 | 4 | 5 | <0.5 | 1.5 | 0.09 | 0.029 | <0.03 | 0.05 |  | 0.8 |  |  | <0.028 | <0.6 | <0.14 | <1.2 | 0.07 | <0.029 | <0.011 |  |  |  | <0.06 | <0.017 | <0.06 | [5 empty] | 0.026 |  |  | <0.05 | 0.021 | <0.07 | <0.04 |  |  | 2 |  | 10 | 30 | 0.9 | 400 |  | 4 | 120 | 0.2 | 1 | 0.09 | 1.5 | 0.5 | 7 | 0.008 | 0.4 | 0.3 | 4 | 0.07 | 0.5 | 0.9 | 0.05 | 0.005 | 0.03 | 0.03 |  | 0.1 |  |  | 0.03 | 0.6 | 0.14 | 1 | 0.04 | 0.029 | 0.011 |  |  |  | 0.06 | 0.017 | 0.06 | [5 empty] | 0.01 |  |  | 0.05 | 0.02 | 0.07 | 0.04
ETPV079_019 | <1.8 |  | <12 | 190 | 90 | 300000 |  | 109 | <130 | 17.2 | 2.4 | 72 | <1.7 | <0.5 | 560 | 0.22 | <0.5 | 12.2 | 7 | 40 | <0.5 | 5.7 | 0.30 | 0.06 | 0.022 | 0.07 |  | 1.2 |  |  | 0.038 | <0.6 | <0.13 | <0.21 | 0.28 | 0.16 | <0.003 |  |  |  | 0.04 | <0.021 | 0.017 | [5 empty] | 0.016 |  |  | <0.05 | <0.028 | <0.07 | <0.04 |  |  | <1.8 |  | <12 | 40 | 14 | 40000 |  | 16 | <130 | 2.4 | 1.3 | 9 | <1.7 | <0.5 | 100 | 0.11 | <0.5 | 2.0 | 4 | 5 | <0.5 | 1.8 | 0.11 | 0.03 | 0.018 | 0.04 |  | 0.5 |  |  | 0.024 | <0.6 | <0.13 | <0.21 | 0.08 | 0.14 | <0.003 |  |  |  | 0.04 | <0.021 | 0.027 | [5 empty] | 0.021 |  |  | <0.05 | <0.028 | <0.07 | <0.04 |  |  | 2 |  | 10 | 30 | 0.8 | 400 |  | 4 | 100 | 0.2 | 1 | 0.07 | 1.7 | 0.5 | 8 | 0.06 | 0.5 | 0.2 | 4 | 0.06 | 0.5 | 1 | 0.06 | 0.02 | 0.004 | 0.007 |  | 0.02 |  |  | 0.02 | 0.6 | 0.13 | 0.21 | 0.02 | 0.03 | 0.003 |  |  |  | 0.02 | 0.021 | 0.02 | [5 empty] | 0.01 |  |  | 0.05 | 0.028 | 0.07 | 0.04
ETPV079_020 | 4.9 |  | <22 | 190 | 88 | 310000 |  | 154 | <230 | 16 | 4 | 69 | <2.8 | <0.8 | 520 | 0.25 | <0.8 | 18 | 10 | 40 | <1.1 | 7.9 | 0.32 | 0.06 | <0.06 | 0.07 |  | 1.5 |  |  | <0.04 | <1.0 | <0.26 | <2.5 | 0.16 | <0.3 | <0.04 |  |  |  | <0.23 | <0.026 | <0.16 | [5 empty] | <0.06 |  |  | <0.14 | <0.04 | 0.27 | <0.07 |  |  | 2.8 |  | <22 | 70 | 16 | 40000 |  | 26 | <230 | 3 | 4 | 10 | <2.8 | <0.8 | 80 | 0.18 | <0.8 | 4 | 6 | 8 | <1.1 | 2.9 | 0.18 | 0.06 | <0.06 | 0.08 |  | 0.9 |  |  | <0.04 | <1.0 | <0.26 | <2.5 | 0.14 | <0.3 | <0.04 |  |  |  | <0.23 | <0.026 | <0.16 | [5 empty] | <0.06 |  |  | <0.14 | <0.04 | 0.24 | <0.07 |  |  | 3.2 |  | 20 | 50 | 1 | 800 |  | 7 | 230 | 0.3 | 3 | 0.1 | 3 | 0.8 | 10 | 0.1 | 0.8 | 0.5 | 6 | 0.2 | 1 | 2 | 0.2 | 0.03 | 0.06 | 0.04 |  | 0.3 |  |  | 0.04 | 1 | 0.3 | 2 | 0.07 | 0.3 | 0.04 |  |  |  | 0.2 | 0.026 | 0.2 | [5 empty] | 0.06 |  |  | 0.1 | 0.04 | 0.09 | 0.07
ETPV079_024 | <3 |  | <22 | 170 | 115 | 300000 |  | 109 | <260 | 13.2 | 38 | 72 | <2.8 | <0.8 | 480 | <0.14 | <1.1 | 14 | <6 | 34 | <1.0 | 2.1 | <0.16 | 0.16 | <0.05 | 0.28 |  | <0.3 |  |  | <0.05 | <0.9 | <0.24 | <2.6 | 0.12 | <0.3 | 0.03 |  |  |  | <0.09 | <0.04 | <0.17 | [5 empty] | <0.10 |  |  | <0.12 | <0.04 | 0.13 | <0.07 |  |  | <3 |  | <22 | 50 | 17 | 50000 |  | 20 | <260 | 2.9 | 11 | 10 | <2.8 | <0.8 | 90 | <0.14 | <1.1 | 3 | <6 | 6 | <1.0 | 2.5 | <0.16 | 0.10 | <0.05 | 0.18 |  | <0.3 |  |  | <0.05 | <0.9 | <0.24 | <2.6 | 0.10 | <0.3 | 0.05 |  |  |  | <0.09 | <0.04 | <0.17 | [5 empty] | <0.10 |  |  | <0.12 | <0.04 | 0.10 | <0.07 |  |  | 3 |  | 20 | 50 | 1 | 700 |  | 7 | 260 | 0.3 | 2 | 0.2 | 3 | 0.8 | 10 | 0.14 | 1 | 0.5 | 6 | 0.06 | 1.0 | 2 | 0.16 | 0.05 | 0.05 | 0.07 |  | 0.3 |  |  | 0.05 | 0.9 | 0.2 | 2.6 | 0.08 | 0.3 | 0.02 |  |  |  | 0.09 | 0.04 | 0.17 | [5 empty] | 0.10 |  |  | 0.1 | 0.04 | 0.09 | 0.07
ETPV079_026 | <3 |  | <22 | 170 | 70 | 310000 |  | 102 | <260 | 18 | 2.8 | 66 | <3 | 0.9 | 720 | 0.15 | <0.9 | 20 | 11 | 32 | <1.2 | 11 | 0.46 | 0.07 | 0.06 | 0.26 |  | <0.24 |  |  | 0.08 | <1.0 | <0.26 | <1.0 | 0.17 | <0.3 | <0.014 |  |  |  | <0.15 | <0.05 | <0.16 | [5 empty] | <0.05 |  |  | <0.09 | <0.05 | <0.09 | <0.08 |  |  | <3 |  | <22 | 70 | 11 | 40000 |  | 19 | <260 | 4 | 2.8 | 10 | <3 | 0.7 | 140 | 0.23 | <0.9 | 4 | 7 | 6 | <1.2 | 4 | 0.24 | 0.09 | 0.08 | 0.29 |  | <0.24 |  |  | 0.07 | <1.0 | <0.26 | <1.0 | 0.09 | <0.3 | <0.014 |  |  |  | <0.15 | <0.05 | <0.16 | [5 empty] | <0.05 |  |  | <0.09 | <0.05 | <0.09 | <0.08 |  |  | 3 |  | 22 | 50 | 1 | 700 |  | 7 | 300 | 0.3 | 2 | 0.2 | 3 | 0.8 | 10 | 0.04 | 0.9 | 0.4 | 6 | 0.2 | 1.2 | 2 | 0.1 | 0.05 | 0.05 | 0.03 |  | 0.24 |  |  | 0.05 | 1 | 0.26 | 1 | 0.06 | 0.3 | 0.01 |  |  |  | 0.15 | 0.05 | 0.16 | [5 empty] | 0.05 |  |  | 0.09 | 0.05 | 0.09 | 0.08
ETPV079_028 | <3 |  | <22 | 170 | 71 | 290000 |  | 145 | <250 | 15 | 3 | 62 | <2.8 | <0.8 | 640 | 0.20 | <1.0 | 18 | 7 | 32 | <1.1 | 6 | 0.30 | 0.06 | <0.05 | <0.09 |  | <0.24 |  |  | <0.06 | <1.0 | <0.18 | <2.2 | 0.13 | <0.29 | <0.04 |  |  |  | <0.07 | <0.06 | <0.07 | [5 empty] | 0.07 |  |  | <0.09 | <0.05 | <0.08 | <0.09 |  |  | <3 |  | <22 | 60 | 12 | 40000 |  | 24 | <250 | 3 | 3 | 9 | <2.8 | <0.8 | 120 | 0.18 | <1.0 | 4 | 6 | 6 | <1.1 | 3 | 0.22 | 0.07 | <0.05 | <0.09 |  | <0.24 |  |  | <0.06 | <1.0 | <0.18 | <2.2 | 0.09 | <0.29 | <0.04 |  |  |  | <0.07 | <0.06 | <0.07 | [5 empty] | 0.09 |  |  | <0.09 | <0.05 | <0.08 | <0.09 |  |  | 3 |  | 22 | 50 | 1 | 700 |  | 7 | 250 | 0.3 | 3 | 0.2 | 3 | 0.8 | 10 | 0.1 | 1 | 0.5 | 6 | 0.2 | 1 | 1 | 0.1 | 0.06 | 0.05 | 0.09 |  | 0.24 |  |  | 0.06 | 1 | 0.2 | 2.2 | 0.06 | 0.3 | 0.04 |  |  |  | 0.07 | 0.06 | 0.07 | [5 empty] | 0.05 |  |  | 0.09 | 0.05 | 0.08 | 0.09
ETPV079_030 | <2.4 |  | <15 | 110 | 62 | 310000 |  | 220 | <170 | 18 | 9 | 64 | <2.2 | 0.8 | 440 | 0.25 | <0.7 | 16.1 | 5 | 34 | <0.8 | 3.7 | 0.38 | 0.11 | <0.022 | 0.14 |  | <0.19 |  |  | <0.04 | <0.7 | <0.17 | 0.8 | <0.06 | <0.07 | 0.009 |  |  |  | <0.05 | 0.013 | <0.04 | [5 empty] | <0.08 |  |  | <0.07 | 0.07 | <0.08 | <0.07 |  |  | <2.4 |  | <15 | 40 | 10 | 40000 |  | 40 | <170 | 3 | 3 | 9 | <2.2 | 0.6 | 70 | 0.13 | <0.7 | 2.8 | 4 | 5 | <0.8 | 1.8 | 0.15 | 0.07 | <0.022 | 0.09 |  | <0.19 |  |  | <0.04 | <0.7 | <0.17 | 1.0 | <0.06 | <0.07 | 0.014 |  |  |  | <0.05 | 0.021 | <0.04 | [5 empty] | <0.08 |  |  | <0.07 | 0.06 | <0.08 | <0.07 |  |  | 2.4 |  | 15 | 40 | 1 | 600 |  | 5 | 200 | 0.2 | 1 | 0.1 | 2 | 0.6 | 10 | 0.06 | 0.7 | 0.3 | 5 | 0.1 | 0.8 | 2 | 0.1 | 0.01 | 0.02 | 0.06 |  | 0.2 |  |  | 0.04 | 0.7 | 0.2 | 0.6 | 0.06 | 0.07 | 0.008 |  |  |  | 0.05 | 0.01 | 0.04 | [5 empty] | 0.08 |  |  | 0.07 | 0.03 | 0.08 | 0.07
ETPV079_033 | <2.2 |  | <15 | 210 | 67 | 310000 |  | 69 | <160 | 23 | 4.7 | 65 | <1.9 | <0.5 | 310 | <0.07 | <0.6 | 9.0 | 7 | 37 | <0.7 | 4.3 | 0.17 | 0.09 | 0.04 | 0.09 |  | <0.20 |  |  | 0.03 | <0.6 | <0.17 | <1.1 | 0.14 | <0.14 | 0.03 |  |  |  | <0.11 | <0.010 | <0.03 | [5 empty] | <0.024 |  |  | <0.12 | 0.04 | <0.06 | <0.05 |  |  | <2.2 |  | <15 | 40 | 11 | 40000 |  | 12 | <160 | 3 | 2.3 | 9 | <1.9 | <0.5 | 50 | <0.07 | <0.6 | 1.8 | 4 | 6 | <0.7 | 1.7 | 0.11 | 0.06 | 0.04 | 0.06 |  | <0.20 |  |  | 0.03 | <0.6 | <0.17 | <1.1 | 0.09 | <0.14 | 0.03 |  |  |  | <0.11 | <0.010 | <0.03 | [5 empty] | <0.024 |  |  | <0.12 | 0.03 | <0.06 | <0.05 |  |  | 2 |  | 10 | 40 | 1 | 500 |  | 5 | 160 | 0.2 | 0.9 | 0.1 | 2 | 0.5 | 9 | 0.07 | 0.6 | 0.3 | 4 | 0.1 | 0.7 | 1 | 0.09 | 0.01 | 0.02 | 0.04 |  | 0.20 |  |  | 0.03 | 0.6 | 0.2 | 1 | 0.04 | 0.14 | 0.006 |  |  |  | 0.1 | 0.01 | 0.03 | [5 empty] | 0.02 |  |  | 0.1 | 0.009 | 0.06 | 0.05
ETPV079_034 | <3 |  | <22 | 120 | 77 | 300000 |  | 70 | <300 | 24 | 3 | 65 | <2.7 | 1.0 | 240 | 0.13 | <0.9 | 10.5 | <7 | 35 | <1.2 | 5 | <0.20 | 0.10 | <0.05 | 1.1 |  | 0.2 |  |  | 0.02 | <1.0 | <0.25 | <1.2 | 0.17 | <0.16 | <0.04 |  |  |  | <0.21 | <0.026 | <0.18 | [5 empty] | <0.11 |  |  | <0.06 | <0.07 | <0.11 | <0.08 |  |  | <3 |  | <22 | 50 | 15 | 40000 |  | 14 | <300 | 5 | 3 | 10 | <2.7 | 0.8 | 40 | 0.13 | <0.9 | 2.6 | <7 | 7 | <1.2 | 3 | <0.20 | 0.07 | <0.05 | 1.8 |  | 0.3 |  |  | 0.04 | <1.0 | <0.25 | <1.2 | 0.12 | <0.16 | <0.04 |  |  |  | <0.21 | <0.026 | <0.18 | [5 empty] | <0.11 |  |  | <0.06 | <0.07 | <0.11 | <0.08 |  |  | 3 |  | 20 | 50 | 1 | 800 |  | 7 | 300 | 0.3 | 2 | 0.2 | 3 | 0.8 | 10 | 0.1 | 0.9 | 0.5 | 7 | 0.1 | 1.2 | 2 | 0.2 | 0.07 | 0.05 | 0.09 |  | 0.1 |  |  | 0.02 | 1 | 0.25 | 1 | 0.07 | 0.2 | 0.04 |  |  |  | 0.2 | 0.026 | 0.18 | [5 empty] | 0.11 |  |  | 0.06 | 0.07 | 0.1 | 0.08
ETPV079_039 | <2.2 |  | <14 | 160 | 64 | 310000 |  | 78 | <160 | 18.0 | 2.5 | 64 | 2.0 | <0.5 | 410 | 0.21 | <0.7 | 13.8 | 9 | 33 | <0.7 | 4.7 | 0.14 | 0.15 | 0.028 | 0.25 |  | 0.7 |  |  | <0.024 | <0.6 | <0.17 | 0.5 | 0.10 | 0.08 | 0.08 |  |  |  | <0.03 | <0.023 | <0.08 | [5 empty] | <0.022 |  |  | <0.021 | 0.04 | <0.07 | <0.05 |  |  | <2.2 |  | <14 | 40 | 10 | 40000 |  | 12 | <160 | 2.8 | 1.6 | 9 | 1.8 | <0.5 | 70 | 0.10 | <0.7 | 2.6 | 5 | 5 | <0.7 | 1.9 | 0.09 | 0.08 | 0.025 | 0.14 |  | 0.4 |  |  | <0.024 | <0.6 | <0.17 | 0.6 | 0.05 | 0.10 | 0.06 |  |  |  | <0.03 | <0.023 | <0.08 | [5 empty] | <0.022 |  |  | <0.021 | 0.04 | <0.07 | <0.05 |  |  | 2.2 |  | 14 | 40 | 0.9 | 500 |  | 5 | 200 | 0.2 | 1 | 0.09 | 2 | 0.5 | 9 | 0.07 | 0.7 | 0.3 | 4 | 0.09 | 0.7 | 0.9 | 0.08 | 0.03 | 0.007 | 0.01 |  | 0.1 |  |  | 0.024 | 0.6 | 0.2 | 0.4 | 0.04 | 0.05 | 0.006 |  |  |  | 0.03 | 0.02 | 0.08 | [5 empty] | 0.02 |  |  | 0.02 | 0.02 | 0.07 | 0.05
ETPV079_041 | <2.1 |  | <14 | 160 | 87 | 300000 |  | 92 | <180 | 14.9 | <1.2 | 64 | <1.9 | 0.6 | 470 | 0.19 | <0.6 | 12.5 | 8 | 32 | <0.7 | 4.6 | 0.20 | <0.04 | <0.021 | 0.11 |  | <0.13 |  |  | <0.05 | <0.6 | <0.18 | <1.2 | 0.13 | <0.07 | <0.023 |  |  |  | <0.05 | <0.012 | <0.04 | [5 empty] | <0.07 |  |  | <0.08 | 0.04 | <0.07 | <0.05 |  |  | <2.1 |  | <14 | 40 | 15 | 40000 |  | 16 | <180 | 2.3 | <1.2 | 9 | <1.9 | 0.5 | 90 | 0.17 | <0.6 | 2.7 | 4 | 5 | <0.7 | 2.4 | 0.11 | <0.04 | <0.021 | 0.10 |  | <0.13 |  |  | <0.05 | <0.6 | <0.18 | <1.2 | 0.06 | <0.07 | <0.023 |  |  |  | <0.05 | <0.012 | <0.04 | [5 empty] | <0.07 |  |  | <0.08 | 0.04 | <0.07 | <0.05 |  |  | 2.1 |  | 14 | 40 | 0.9 | 500 |  | 5 | 200 | 0.2 | 1 | 0.1 | 1.9 | 0.5 | 9 | 0.09 | 0.6 | 0.3 | 4 | 0.1 | 0.7 | 1 | 0.1 | 0.04 | 0.02 | 0.02 |  | 0.1 |  |  | 0.05 | 0.6 | 0.2 | 1 | 0.04 | 0.07 | 0.02 |  |  |  | 0.05 | 0.012 | 0.04 | [5 empty] | 0.07 |  |  | 0.08 | 0.02 | 0.07 | 0.05
ETPV079_042 | <2.7 |  | <19 | 220 | 76 | 310000 |  | 190 | <220 | 15 | 2.3 | 67 | <2.6 | <0.7 | 660 | 0.40 | <0.8 | 16 | 9 | 33 | <0.8 | 6 | 0.40 | 0.35 | <0.04 | 0.8 |  | <0.18 |  |  | <0.04 | <0.8 | <0.24 | <0.9 | 0.29 | <0.12 | 0.16 |  |  |  | <0.14 | <0.04 | <0.07 | [5 empty] | <0.09 |  |  | <0.11 | 0.07 | <0.06 | <0.07 |  |  | <2.7 |  | <19 | 50 | 14 | 50000 |  | 40 | <220 | 3 | 1.9 | 10 | <2.6 | <0.7 | 120 | 0.26 | <0.8 | 3 | 6 | 6 | <0.8 | 4 | 0.22 | 0.28 | <0.04 | 0.4 |  | <0.18 |  |  | <0.04 | <0.8 | <0.24 | <0.9 | 0.13 | <0.12 | 0.11 |  |  |  | <0.14 | <0.04 | <0.07 | [5 empty] | <0.09 |  |  | <0.11 | 0.09 | <0.06 | <0.07 |  |  | 3 |  | 20 | 40 | 1 | 600 |  | 6 | 220 | 0.3 | 2 | 0.1 | 3 | 0.7 | 10 | 0.1 | 0.8 | 0.4 | 5 | 0.1 | 0.8 | 1 | 0.1 | 0.05 | 0.04 | 0.08 |  | 0.18 |  |  | 0.04 | 0.8 | 0.24 | 0.9 | 0.07 | 0.12 | 0.02 |  |  |  | 0.1 | 0.04 | 0.07 | [5 empty] | 0.09 |  |  | 0.11 | 0.04 | 0.06 | 0.07
ETPV079_045 | <2.1 |  | <15 | 180 | 94 | 300000 |  | 140 | 260 | 18.5 | 4.3 | 62 | 1.7 | 1.4 | 520 | 0.23 | <0.6 | 14.7 | 9 | 34 | <0.7 | 5.0 | 0.35 | 0.09 | <0.03 | 0.18 |  | <0.18 |  |  | 0.04 | <0.6 | <0.16 | <0.9 | 0.27 | 0.19 | <0.005 |  |  |  | <0.026 | <0.026 | <0.11 | [5 empty] | <0.08 |  |  | <0.05 | 0.08 | <0.06 | <0.04 |  |  | <2.1 |  | <15 | 40 | 13 | 40000 |  | 19 | 160 | 2.6 | 2.2 | 8 | 1.4 | 0.6 | 80 | 0.10 | <0.6 | 2.3 | 4 | 5 | <0.7 | 1.6 | 0.14 | 0.06 | <0.03 | 0.10 |  | <0.18 |  |  | 0.03 | <0.6 | <0.16 | <0.9 | 0.09 | 0.20 | <0.005 |  |  |  | <0.026 | <0.026 | <0.11 | [5 empty] | <0.08 |  |  | <0.05 | 0.04 | <0.06 | <0.04 |  |  | 2.1 |  | 15 | 40 | 1 | 500 |  | 5 | 100 | 0.2 | 1 | 0.08 | 1.6 | 0.5 | 9 | 0.06 | 0.6 | 0.3 | 4 | 0.08 | 0.7 | 1 | 0.1 | 0.04 | 0.03 | 0.03 |  | 0.18 |  |  | 0.03 | 0.6 | 0.16 | 0.9 | 0.03 | 0.04 | 0.005 |  |  |  | 0.026 | 0.03 | 0.11 | [5 empty] | 0.08 |  |  | 0.05 | 0.006 | 0.06 | 0.04
ETPV079_050 | 9 |  | <17 | 190 | 94 | 300000 |  | 119 | <190 | 17.6 | <2.0 | 65 | <2.3 | 1.3 | 1170 | 0.31 | <0.8 | 19 | 8 | 34 | <0.8 | 6.6 | 0.37 | 0.033 | 0.04 | 0.8 |  | 1.3 |  |  | 0.04 | <0.7 | <0.25 | 0.7 | 0.17 | <0.17 | <0.023 |  |  |  | <0.17 | <0.014 | <0.15 | [5 empty] | <0.08 |  |  | <0.07 | <0.05 | <0.09 | <0.07 |  |  | 3 |  | <17 | 40 | 16 | 40000 |  | 18 | <190 | 2.9 | <2.0 | 9 | <2.3 | 0.6 | 200 | 0.19 | <0.8 | 4 | 5 | 5 | <0.8 | 2.5 | 0.18 | 0.028 | 0.04 | 0.4 |  | 1.0 |  |  | 0.04 | <0.7 | <0.25 | 1.1 | 0.11 | <0.17 | <0.023 |  |  |  | <0.17 | <0.014 | <0.15 | [5 empty] | <0.08 |  |  | <0.07 | <0.05 | <0.09 | <0.07 |  |  | 3 |  | 20 | 40 | 1 | 600 |  | 5 | 200 | 0.2 | 2.0 | 0.1 | 2 | 0.6 | 10 | 0.05 | 0.8 | 0.4 | 5 | 0.1 | 0.8 | 1 | 0.1 | 0.030 | 0.03 | 0.02 |  | 0.07 |  |  | 0.03 | 0.7 | 0.2 | 0.6 | 0.05 | 0.17 | 0.02 |  |  |  | 0.2 | 0.01 | 0.1 | [5 empty] | 0.08 |  |  | 0.07 | 0.05 | 0.09 | 0.07
ETPV082_003 | 1.4 |  | <9 | 460 | 162 | 321000 |  | 537 | 150 | 15.8 | 4.1 | 138.3 | <1.8 | 3.4 | 167 | <0.05 | <0.5 | 1.2 | <6 | 39.5 | 0.9 | 10.5 | 0.66 | 0.20 | <0.03 | 0.20 |  | <0.15 |  |  | <0.029 | 0.7 | 0.98 | <1.1 | 0.33 | 0.59 | <0.018 |  |  |  | <0.15 | <0.006 | <0.022 | [5 empty] | 0.018 |  |  | <0.07 | <0.04 | <0.08 | <0.06 |  |  | 0.7 |  | <9 | 21 | 5 | 9000 |  | 15 | 100 | 0.7 | 1.2 | 2.2 | <1.8 | 0.5 | 13 | <0.05 | <0.5 | 0.4 | <6 | 1.5 | 0.7 | 1.4 | 0.12 | 0.06 | <0.03 | 0.07 |  | <0.15 |  |  | <0.029 | 0.4 | 0.23 | <1.1 | 0.07 | 0.26 | <0.018 |  |  |  | <0.15 | <0.006 | <0.022 | [5 empty] | 0.027 |  |  | <0.07 | <0.04 | <0.08 | <0.06 |  |  | 1.1 |  | 9 | 24 | 0.7 | 500 |  | 5 | 130 | 0.2 | 0.7 | 0.09 | 1.8 | 0.6 | 9 | 0.05 | 0.5 | 0.4 | 6 | 0.1 | 0.9 | 1 | 0.09 | 0.006 | 0.03 | 0.03 |  | 0.15 |  |  | 0.029 | 0.6 | 0.2 | 1 | 0.04 | 0.2 | 0.02 |  |  |  | 0.15 | 0.006 | 0.02 | [5 empty] | 0.02 |  |  | 0.07 | 0.04 | 0.08 | 0.06
ETPV082_005 | <1.0 |  | 13 | 394 | 177 | 337000 |  | 396 | <120 | 14.0 | 3.8 | 137.8 | <1.7 | 2.2 | 275 | 0.10 | <0.4 | 1.2 | <5 | 41.3 | 1.7 | 11.1 | 0.49 | 0.05 | <0.03 | 0.18 |  | 0.13 |  |  | <0.017 | <0.6 | 0.78 | <1.0 | 0.30 | 0.12 | <0.006 |  |  |  | <0.16 | <0.029 | <0.03 | [5 empty] | <0.06 |  |  | <0.06 | <0.028 | <0.07 | <0.05 |  |  | <1.0 |  | 5 | 16 | 6 | 8000 |  | 11 | <120 | 0.8 | 1.1 | 2.9 | <1.7 | 0.5 | 20 | 0.05 | <0.4 | 0.3 | <5 | 1.6 | 0.7 | 1.6 | 0.16 | 0.04 | <0.03 | 0.08 |  | 0.12 |  |  | <0.017 | <0.6 | 0.22 | <1.0 | 0.07 | 0.12 | <0.006 |  |  |  | <0.16 | <0.029 | <0.03 | [5 empty] | <0.06 |  |  | <0.06 | <0.028 | <0.07 | <0.05 |  |  | 1.0 |  | 7 | 21 | 0.7 | 500 |  | 4 | 100 | 0.2 | 0.6 | 0.09 | 2 | 0.6 | 8 | 0.03 | 0.4 | 0.3 | 5 | 0.1 | 0.7 | 0.9 | 0.08 | 0.03 | 0.03 | 0.04 |  | 0.1 |  |  | 0.02 | 0.6 | 0.2 | 1 | 0.04 | 0.05 | 0.006 |  |  |  | 0.2 | 0.03 | 0.03 | [5 empty] | 0.06 |  |  | 0.06 | 0.03 | 0.07 | 0.05
ETPV082_007 | <2.3 |  | <17 | 530 | 151 | 324000 |  | 456 | <280 | 16.3 | 5 | 138 | <4 | 2.2 | 280 | <0.18 | <1.1 | 1.6 | <11 | 39 | <1.9 | 9 | 0.70 | 0.58 | <0.04 | 0.20 |  | <0.4 |  |  | <0.08 | <1.2 | <0.5 | <1.6 | 0.23 | 0.7 | 0.05 |  |  |  | <0.18 | <0.05 | <0.16 | [5 empty] | <0.22 |  |  | <0.12 | <0.10 | <0.14 | <0.15 |  |  | <2.3 |  | <17 | 60 | 12 | 12000 |  | 15 | <280 | 2.5 | 5 | 9 | <4 | 0.9 | 40 | <0.18 | <1.1 | 0.8 | <11 | 5 | <1.9 | 5 | 0.28 | 0.17 | <0.04 | 0.19 |  | <0.4 |  |  | <0.08 | <1.2 | <0.5 | <1.6 | 0.14 | 0.6 | 0.07 |  |  |  | <0.18 | <0.05 | <0.16 | [5 empty] | <0.22 |  |  | <0.12 | <0.10 | <0.14 | <0.15 |  |  | 2 |  | 17 | 40 | 2 | 1000 |  | 9 | 300 | 0.4 | 3 | 0.2 | 4 | 1.2 | 20 | 0.2 | 1.1 | 0.8 | 11 | 0.2 | 2 | 3 | 0.2 | 0.07 | 0.04 | 0.07 |  | 0.4 |  |  | 0.08 | 1 | 0.5 | 2 | 0.1 | 0.5 | 0.03 |  |  |  | 0.2 | 0.05 | 0.16 | [5 empty] | 0.2 |  |  | 0.1 | 0.10 | 0.1 | 0.15
ETPV082_008 | 1.4 |  | <11 | 655 | 142 | 325000 |  | 655 | <150 | 19.1 | 5.3 | 143 | <2.1 | 4.3 | 168 | <0.11 | <0.5 | 1.9 | <7 | 39.1 | 1.0 | 10.6 | 0.62 | 0.17 | 0.024 | 0.18 |  | <0.27 |  |  | <0.029 | <0.7 | 1.1 | <1.3 | 0.49 | 0.51 | 0.07 |  |  |  | <0.05 | <0.015 | <0.05 | [5 empty] | <0.04 |  |  | <0.10 | <0.07 | 0.13 | <0.07 |  |  | 0.9 |  | <11 | 24 | 6 | 7000 |  | 20 | <150 | 0.8 | 2.0 | 3 | <2.1 | 0.5 | 14 | <0.11 | <0.5 | 0.4 | <7 | 1.8 | 1.1 | 2.1 | 0.16 | 0.07 | 0.025 | 0.09 |  | <0.27 |  |  | <0.029 | <0.7 | 0.4 | <1.3 | 0.14 | 0.28 | 0.05 |  |  |  | <0.05 | <0.015 | <0.05 | [5 empty] | <0.04 |  |  | <0.10 | <0.07 | 0.15 | <0.07 |  |  | 1.3 |  | 11 | 28 | 0.8 | 600 |  | 6 | 150 | 0.2 | 1 | 0.1 | 2 | 0.7 | 10 | 0.11 | 0.5 | 0.4 | 7 | 0.1 | 1 | 1 | 0.1 | 0.04 | 0.01 | 0.05 |  | 0.3 |  |  | 0.03 | 0.7 | 0.3 | 1.3 | 0.06 | 0.2 | 0.02 |  |  |  | 0.05 | 0.01 | 0.05 | [5 empty] | 0.04 |  |  | 0.1 | 0.07 | 0.09 | 0.07
ETPV082_009 | 1.8 |  | 8 | 397 | 136 | 310000 |  | 396 | 110 | 14.0 | 6 | 130.2 | <1.6 | 2.6 | 307 | <0.05 | <0.26 | 1.6 | <5 | 38.6 | 1.3 | 11.4 | 0.51 | 0.13 | <0.028 | 0.19 |  | 0.10 |  |  | <0.029 | 0.6 | 0.96 | <0.7 | 0.32 | 0.37 | <0.012 |  |  |  | <0.09 | <0.020 | <0.07 | [5 empty] | 0.019 |  |  | 0.023 | <0.04 | <0.04 | <0.05 |  |  | 0.6 |  | 4 | 14 | 5 | 6000 |  | 12 | 80 | 0.6 | 5 | 2.6 | <1.6 | 0.5 | 14 | <0.05 | <0.26 | 0.3 | <5 | 1.6 | 0.6 | 1.6 | 0.09 | 0.04 | <0.028 | 0.07 |  | 0.09 |  |  | <0.029 | 0.4 | 0.21 | <0.7 | 0.06 | 0.21 | <0.012 |  |  |  | <0.09 | <0.020 | <0.07 | [5 empty] | 0.021 |  |  | 0.028 | <0.04 | <0.04 | <0.05 |  |  | 0.9 |  | 7 | 20 | 0.7 | 400 |  | 4 | 100 | 0.1 | 0.8 | 0.07 | 2 | 0.5 | 7 | 0.05 | 0.3 | 0.3 | 5 | 0.09 | 0.7 | 0.8 | 0.07 | 0.006 | 0.028 | 0.05 |  | 0.03 |  |  | 0.03 | 0.5 | 0.2 | 0.7 | 0.03 | 0.04 | 0.012 |  |  |  | 0.09 | 0.02 | 0.07 | [5 empty] | 0.02 |  |  | 0.02 | 0.04 | 0.04 | 0.05
ETPV082_010 | <4 |  | <30 | 260 | 153 | 328000 |  | 215 | <500 | 13.3 | 8 | 128 | <7 | 2 | 190 | <0.4 | <2.4 | <1.4 | <19 | 42 | <2.9 | 7 | <0.4 | 0.15 | <0.20 | 1.5 |  | <0.7 |  |  | <0.18 | <2.2 | <0.9 | <7 | 0.39 | <1.1 | <0.09 |  |  |  | <0.5 | <0.19 | <0.8 | [5 empty] | <0.5 |  |  | <0.6 | <0.26 | <0.29 | <0.23 |  |  | <4 |  | <30 | 140 | 11 | 27000 |  | 18 | <500 | 1.9 | 14 | 4 | <7 | 4 | 80 | <0.4 | <2.4 | <1.4 | <19 | 11 | <2.9 | 5 | <0.4 | 0.22 | <0.20 | 1.4 |  | <0.7 |  |  | <0.18 | <2.2 | <0.9 | <7 | 0.18 | <1.1 | <0.09 |  |  |  | <0.5 | <0.19 | <0.8 | [5 empty] | <0.5 |  |  | <0.6 | <0.26 | <0.29 | <0.23 |  |  | 4 |  | 30 | 70 | 3 | 2000 |  | 20 | 500 | 0.7 | 7 | 0.4 | 7 | 2 | 30 | 0.4 | 2 | 1 | 20 | 0.5 | 2.9 | 5 | 0.4 | 0.1 | 0.2 | 0.3 |  | 0.7 |  |  | 0.18 | 2 | 0.9 | 7 | 0.25 | 1 | 0.09 |  |  |  | 0.5 | 0.2 | 0.8 | [5 empty] | 0.5 |  |  | 0.6 | 0.3 | 0.29 | 0.23
ETPV082_011 | <1.0 |  | <7 | 593 | 143 | 309000 |  | 542 | 110 | 19.1 | 5.6 | 140.4 | <1.7 | 3.7 | 293 | <0.06 | <0.4 | 1.8 | <5 | 38.6 | 1.2 | 13.0 | 0.77 | 0.15 | 0.017 | 0.25 |  | 0.10 |  |  | 0.018 | 0.5 | 1.15 | <0.9 | 0.51 | 0.21 | <0.003 |  |  |  | <0.09 | <0.028 | 0.04 | [5 empty] | 0.015 |  |  | <0.06 | <0.027 | <0.04 | <0.05 |  |  | <1.0 |  | <7 | 16 | 4 | 6000 |  | 29 | 70 | 0.7 | 1.3 | 2.4 | <1.7 | 0.4 | 13 | <0.06 | <0.4 | 0.3 | <5 | 1.1 | 0.6 | 1.6 | 0.11 | 0.04 | 0.014 | 0.08 |  | 0.08 |  |  | 0.016 | 0.4 | 0.23 | <0.9 | 0.08 | 0.13 | <0.003 |  |  |  | <0.09 | <0.028 | 0.04 | [5 empty] | 0.021 |  |  | <0.06 | <0.027 | <0.04 | <0.05 |  |  | 1 |  | 7 | 20 | 0.7 | 400 |  | 4 | 100 | 0.2 | 1 | 0.07 | 2 | 0.5 | 7 | 0.06 | 0.4 | 0.3 | 5 | 0.06 | 0.7 | 1 | 0.07 | 0.02 | 0.01 | 0.04 |  | 0.08 |  |  | 0.017 | 0.5 | 0.2 | 0.9 | 0.05 | 0.03 | 0.003 |  |  |  | 0.09 | 0.03 | 0.02 | [5 empty] | 0.01 |  |  | 0.06 | 0.03 | 0.04 | 0.05
ETPV082_012 | <1.7 |  | <14 | 436 | 137 | 330000 |  | 417 | <200 | 14.1 | 2.7 | 143 | <2.8 | 2.7 | 270 | 0.14 | <0.8 | 1.2 | <8 | 40.5 | 1.3 | 13 | 0.67 | 0.14 | <0.06 | 0.20 |  | <0.29 |  |  | <0.05 | 1.0 | 0.8 | 1.3 | 0.32 | 0.1 | <0.015 |  |  |  | <0.09 | <0.06 | <0.19 | [5 empty] | <0.14 |  |  | <0.11 | <0.024 | 0.11 | <0.10 |  |  | <1.7 |  | <14 | 25 | 6 | 18000 |  | 27 | <200 | 1.2 | 2.1 | 8 | <2.8 | 0.9 | 30 | 0.16 | <0.8 | 0.6 | <8 | 2.1 | 1.1 | 3 | 0.25 | 0.11 | <0.06 | 0.14 |  | <0.29 |  |  | <0.05 | 0.7 | 0.3 | 1.5 | 0.10 | 0.3 | <0.015 |  |  |  | <0.09 | <0.06 | <0.19 | [5 empty] | <0.14 |  |  | <0.11 | <0.024 | 0.13 | <0.10 |  |  | 1.7 |  | 10 | 34 | 1 | 700 |  | 7 | 200 | 0.3 | 2 | 0.1 | 3 | 0.9 | 10 | 0.1 | 0.8 | 0.6 | 8 | 0.2 | 1.3 | 2 | 0.1 | 0.06 | 0.06 | 0.03 |  | 0.3 |  |  | 0.05 | 0.9 | 0.3 | 0.8 | 0.09 | 0.1 | 0.015 |  |  |  | 0.09 | 0.06 | 0.2 | [5 empty] | 0.1 |  |  | 0.11 | 0.02 | 0.1 | 0.1
ETPV082_013 | <1.0 |  | <7 | 328 | 163 | 325000 |  | 237 | <110 | 14.6 | 4.3 | 124.7 | <1.5 | 1.4 | 172 | <0.06 | <0.4 | 1.09 | <5 | 39.5 | 1.6 | 7.0 | 0.31 | 0.053 | <0.023 | 0.08 |  | 0.10 |  |  | <0.022 | <0.5 | 0.65 | <1.0 | 0.30 | 0.12 | <0.003 |  |  |  | <0.020 | <0.005 | <0.06 | [5 empty] | 0.024 |  |  | <0.06 | <0.03 | <0.06 | <0.05 |  |  | <1.0 |  | <7 | 16 | 4 | 6000 |  | 7 | <110 | 0.5 | 1.4 | 2.1 | <1.5 | 0.4 | 12 | <0.06 | <0.4 | 0.29 | <5 | 1.4 | 0.6 | 1.1 | 0.08 | 0.021 | <0.023 | 0.04 |  | 0.08 |  |  | <0.022 | <0.5 | 0.18 | <1.0 | 0.06 | 0.09 | <0.003 |  |  |  | <0.020 | <0.005 | <0.06 | [5 empty] | 0.029 |  |  | <0.06 | <0.03 | <0.06 | <0.05 |  |  | 1 |  | 7 | 20 | 0.6 | 400 |  | 4 | 110 | 0.1 | 1 | 0.08 | 1.5 | 0.5 | 7 | 0.06 | 0.4 | 0.3 | 5 | 0.09 | 0.6 | 0.9 | 0.07 | 0.005 | 0.023 | 0.03 |  | 0.08 |  |  | 0.022 | 0.5 | 0.2 | 1.0 | 0.04 | 0.03 | 0.003 |  |  |  | 0.02 | 0.005 | 0.06 | [5 empty] | 0.01 |  |  | 0.06 | 0.03 | 0.06 | 0.05
ETPV082_014 | 1.9 |  | 9 | 539 | 140 | 313000 |  | 554 | <100 | 15.9 | 3.8 | 137.2 | <1.6 | 2.7 | 230 | 0.07 | <0.4 | 1.48 | <5 | 39.6 | <0.8 | 11.1 | 0.70 | 0.15 | <0.020 | 0.14 |  | 0.17 |  |  | <0.022 | <0.5 | 0.95 | 0.6 | 0.51 | 0.32 | <0.015 |  |  |  | <0.10 | <0.018 | <0.08 | [5 empty] | <0.04 |  |  | <0.07 | <0.017 | <0.05 | <0.05 |  |  | 0.6 |  | 4 | 20 | 4 | 7000 |  | 19 | <100 | 0.6 | 1.2 | 2.5 | <1.6 | 0.5 | 13 | 0.04 | <0.4 | 0.29 | <5 | 1.3 | <0.8 | 1.5 | 0.11 | 0.04 | <0.020 | 0.06 |  | 0.10 |  |  | <0.022 | <0.5 | 0.21 | 0.4 | 0.06 | 0.14 | <0.015 |  |  |  | <0.10 | <0.018 | <0.08 | [5 empty] | <0.04 |  |  | <0.07 | <0.017 | <0.05 | <0.05 |  |  | 0.9 |  | 7 | 20 | 0.6 | 400 |  | 4 | 100 | 0.2 | 0.9 | 0.05 | 2 | 0.5 | 7 | 0.03 | 0.4 | 0.3 | 5 | 0.07 | 0.8 | 1 | 0.06 | 0.02 | 0.020 | 0.05 |  | 0.02 |  |  | 0.02 | 0.5 | 0.2 | 0.2 | 0.04 | 0.03 | 0.01 |  |  |  | 0.10 | 0.02 | 0.08 | [5 empty] | 0.04 |  |  | 0.07 | 0.017 | 0.05 | 0.05
ETPV082_015 | 1.5 |  | <7 | 518 | 139 | 325000 |  | 556 | 130 | 15.1 | 5.4 | 136.8 | <1.3 | 3.1 | 231 | 0.04 | <0.4 | 1.6 | <5 | 39.1 | 0.9 | 9.6 | 0.68 | 0.16 | 0.018 | 0.16 |  | 0.12 |  |  | <0.016 | 0.7 | 0.78 | <0.9 | 0.47 | 0.15 | 0.009 |  |  |  | <0.08 | <0.005 | <0.08 | [5 empty] | <0.04 |  |  | <0.04 | <0.029 | 0.07 | <0.04 |  |  | 0.5 |  | <7 | 20 | 4 | 6000 |  | 16 | 90 | 0.6 | 1.2 | 2.4 | <1.3 | 0.4 | 17 | 0.03 | <0.4 | 0.3 | <5 | 1.2 | 0.6 | 1.4 | 0.13 | 0.04 | 0.013 | 0.06 |  | 0.09 |  |  | <0.016 | 0.4 | 0.20 | <0.9 | 0.07 | 0.12 | 0.009 |  |  |  | <0.08 | <0.005 | <0.08 | [5 empty] | <0.04 |  |  | <0.04 | <0.029 | 0.05 | <0.04 |  |  | 0.9 |  | 7 | 20 | 0.6 | 400 |  | 4 | 100 | 0.1 | 0.8 | 0.07 | 1.3 | 0.5 | 7 | 0.03 | 0.4 | 0.3 | 5 | 0.09 | 0.7 | 0.9 | 0.07 | 0.02 | 0.004 | 0.04 |  | 0.08 |  |  | 0.016 | 0.4 | 0.2 | 0.9 | 0.03 | 0.13 | 0.003 |  |  |  | 0.08 | 0.005 | 0.08 | [5 empty] | 0.04 |  |  | 0.04 | 0.03 | 0.05 | 0.04
ETPV082_016 | <1.1 |  | <9 | 496 | 162 | 314000 |  | 590 | <150 | 16.7 | 5.1 | 138.0 | <1.8 | 3.0 | 170 | <0.06 | <0.4 | 1.0 | <6 | 38.8 | <1.0 | 12.0 | 0.81 | 0.08 | <0.017 | 0.20 |  | 0.05 |  |  | 0.025 | <0.6 | 1.2 | <1.1 | 0.40 | 0.33 | <0.021 |  |  |  | <0.028 | <0.023 | <0.10 | [5 empty] | <0.13 |  |  | <0.05 | 0.04 | <0.08 | <0.06 |  |  | <1.1 |  | <9 | 16 | 4 | 6000 |  | 24 | <150 | 0.8 | 1.5 | 2.8 | <1.8 | 0.6 | 14 | <0.06 | <0.4 | 0.4 | <6 | 1.4 | <1.0 | 1.4 | 0.16 | 0.04 | <0.017 | 0.08 |  | 0.06 |  |  | 0.019 | <0.6 | 0.3 | <1.1 | 0.09 | 0.22 | <0.021 |  |  |  | <0.028 | <0.023 | <0.10 | [5 empty] | <0.13 |  |  | <0.05 | 0.03 | <0.08 | <0.06 |  |  | 1.1 |  | 9 | 24 | 0.7 | 500 |  | 5 | 100 | 0.1 | 1 | 0.1 | 2 | 0.6 | 9 | 0.06 | 0.4 | 0.4 | 6 | 0.2 | 1 | 1 | 0.1 | 0.03 | 0.017 | 0.01 |  | 0.04 |  |  | 0.021 | 0.6 | 0.2 | 1.1 | 0.06 | 0.2 | 0.021 |  |  |  | 0.028 | 0.02 | 0.1 | [5 empty] | 0.1 |  |  | 0.05 | 0.02 | 0.08 | 0.06
ETPV082_019 | 1.3 |  | 11 | 471 | 141 | 334000 |  | 440 | 120 | 14.4 | 4.2 | 139.4 | <1.5 | 1.6 | 213 | <0.08 | <0.4 | 1.6 | <5 | 41.5 | 1.0 | 8.8 | 0.47 | 0.29 | 0.023 | 0.30 |  | 0.22 |  |  | <0.021 | 0.5 | 1.50 | <0.6 | 0.35 | 0.41 | 0.04 |  |  |  | 0.15 | <0.029 | <0.11 | [5 empty] | 0.022 |  |  | 0.017 | <0.024 | 0.10 | <0.05 |  |  | 0.6 |  | 4 | 14 | 4 | 6000 |  | 30 | 80 | 0.7 | 1.4 | 2.3 | <1.5 | 0.4 | 13 | <0.08 | <0.4 | 0.3 | <5 | 1.4 | 0.6 | 1.3 | 0.11 | 0.13 | 0.018 | 0.12 |  | 0.13 |  |  | <0.021 | 0.4 | 0.24 | <0.6 | 0.06 | 0.25 | 0.04 |  |  |  | 0.26 | <0.029 | <0.11 | [5 empty] | 0.022 |  |  | 0.026 | <0.024 | 0.10 | <0.05 |  |  | 1.0 |  | 7 | 20 | 0.7 | 400 |  | 4 | 100 | 0.2 | 0.8 | 0.09 | 1.5 | 0.5 | 7 | 0.08 | 0.4 | 0.3 | 5 | 0.07 | 0.7 | 0.8 | 0.08 | 0.006 | 0.005 | 0.009 |  | 0.09 |  |  | 0.02 | 0.5 | 0.2 | 0.6 | 0.03 | 0.2 | 0.004 |  |  |  | 0.02 | 0.029 | 0.1 | [5 empty] | 0.02 |  |  | 0.02 | 0.02 | 0.03 | 0.05
ETPV082_022 | <2.3 |  | <19 | 296 | 118 | 320000 |  | 244 | <270 | 15.1 | <2.9 | 129 | <4 | <1.1 | 146 | <0.19 | <1.3 | <0.8 | <11 | 41 | 1.8 | 14 | 0.4 | 0.11 | 0.07 | 0.4 |  | <0.4 |  |  | <0.07 | 1.2 | 0.53 | <4 | 0.23 | <0.7 | <0.04 |  |  |  | <0.4 | <0.10 | <0.21 | [5 empty] | <0.22 |  |  | <0.15 | <0.13 | <0.19 | <0.15 |  |  | <2.3 |  | <19 | 22 | 10 | 14000 |  | 20 | <270 | 1.3 | <2.9 | 9 | <4 | <1.1 | 15 | <0.19 | <1.3 | <0.8 | <11 | 4 | 1.3 | 7 | 0.3 | 0.13 | 0.12 | 0.7 |  | <0.4 |  |  | <0.07 | 0.9 | 0.27 | <4 | 0.09 | <0.7 | <0.04 |  |  |  | <0.4 | <0.10 | <0.21 | [5 empty] | <0.22 |  |  | <0.15 | <0.13 | <0.19 | <0.15 |  |  | 2 |  | 19 | 43 | 1 | 900 |  | 9 | 270 | 0.4 | 3 | 0.2 | 4 | 1.1 | 17 | 0.19 | 1 | 0.8 | 10 | 0.3 | 1.7 | 3 | 0.2 | 0.1 | 0.07 | 0.09 |  | 0.4 |  |  | 0.07 | 1.1 | 0.52 | 4 | 0.11 | 0.7 | 0.04 |  |  |  | 0.4 | 0.10 | 0.21 | [5 empty] | 0.2 |  |  | 0.15 | 0.1 | 0.2 | 0.1
ETPV082_025 | <0.9 |  | <7 | 253 | 139 | 320000 |  | 203 | <120 | 12.9 | 3.3 | 117.6 | <1.4 | 1.4 | 149 | <0.04 | <0.4 | 0.71 | <4 | 38.1 | 1.1 | 8.7 | 0.29 | 0.035 | <0.022 | 0.09 |  | <0.10 |  |  | <0.027 | <0.5 | 1.47 | <1.4 | 0.17 | <0.10 | <0.003 |  |  |  | <0.019 | <0.023 | <0.06 | [5 empty] | <0.012 |  |  | <0.04 | <0.03 | <0.05 | <0.04 |  |  | <0.9 |  | <7 | 13 | 4 | 6000 |  | 10 | <120 | 0.7 | 1.1 | 1.6 | <1.4 | 0.4 | 10 | <0.04 | <0.4 | 0.25 | <4 | 1.3 | 0.5 | 1.3 | 0.09 | 0.021 | <0.022 | 0.04 |  | <0.10 |  |  | <0.027 | <0.5 | 0.28 | <1.4 | 0.04 | <0.10 | <0.003 |  |  |  | <0.019 | <0.023 | <0.06 | [5 empty] | <0.012 |  |  | <0.04 | <0.03 | <0.05 | <0.04 |  |  | 0.9 |  | 7 | 19 | 0.6 | 400 |  | 4 | 100 | 0.2 | 0.8 | 0.08 | 1 | 0.5 | 7 | 0.04 | 0.4 | 0.28 | 4 | 0.09 | 0.7 | 1 | 0.08 | 0.02 | 0.022 | 0.04 |  | 0.10 |  |  | 0.03 | 0.5 | 0.2 | 1 | 0.04 | 0.1 | 0.003 |  |  |  | 0.02 | 0.02 | 0.06 | [5 empty] | 0.012 |  |  | 0.04 | 0.03 | 0.05 | 0.04
ETPV082_032 | <1.0 |  | <8 | 352 | 161 | 354000 |  | 435 | 110 | 13.2 | 3.2 | 140.4 | <1.6 | 2.2 | 202 | <0.05 | <0.4 | 1.30 | <5 | 45.4 | 1.0 | 10.2 | 0.66 | 0.49 | <0.020 | 0.14 |  | 0.05 |  |  | <0.029 | 0.7 | 0.92 | <0.6 | 0.30 | 0.19 | 0.03 |  |  |  | <0.09 | 0.009 | <0.018 | [5 empty] | <0.04 |  |  | <0.07 | 0.027 | 0.11 | <0.05 |  |  | <1.0 |  | <8 | 13 | 5 | 6000 |  | 16 | 90 | 0.5 | 1.2 | 2.8 | <1.6 | 0.4 | 13 | <0.05 | <0.4 | 0.29 | <5 | 1.5 | 0.6 | 1.3 | 0.13 | 0.16 | <0.020 | 0.06 |  | 0.06 |  |  | <0.029 | 0.4 | 0.22 | <0.6 | 0.05 | 0.12 | 0.03 |  |  |  | <0.09 | 0.010 | <0.018 | [5 empty] | <0.04 |  |  | <0.07 | 0.024 | 0.05 | <0.05 |  |  | 1 |  | 8 | 20 | 0.6 | 400 |  | 4 | 110 | 0.1 | 1 | 0.07 | 2 | 0.5 | 7 | 0.05 | 0.4 | 0.3 | 5 | 0.08 | 0.7 | 0.9 | 0.09 | 0.02 | 0.020 | 0.007 |  | 0.02 |  |  | 0.029 | 0.5 | 0.2 | 0.6 | 0.03 | 0.1 | 0.02 |  |  |  | 0.09 | 0.005 | 0.02 | [5 empty] | 0.04 |  |  | 0.07 | 0.02 | 0.04 | 0.05
ETPV082_035 | 1.4 |  | <9 | 515 | 146 | 310000 |  | 570 | <140 | 15.9 | 4.7 | 135 | <2.1 | 2.7 | 198 | <0.07 | <0.5 | 0.9 | <6 | 37.4 | 1.6 | 12 | 0.80 | 0.12 | <0.029 | 0.23 |  | 0.16 |  |  | 0.012 | <0.6 | 1.0 | <0.5 | 0.32 | 0.36 | <0.020 |  |  |  | <0.14 | <0.05 | <0.11 | [5 empty] | <0.09 |  |  | <0.10 | <0.06 | <0.07 | <0.07 |  |  | 0.7 |  | <9 | 28 | 6 | 12000 |  | 50 | <140 | 1.0 | 2.7 | 5 | <2.1 | 0.7 | 25 | <0.07 | <0.5 | 0.3 | <6 | 2.2 | 1.0 | 3 | 0.23 | 0.05 | <0.029 | 0.14 |  | 0.18 |  |  | 0.013 | <0.6 | 0.4 | <0.5 | 0.08 | 0.28 | <0.020 |  |  |  | <0.14 | <0.05 | <0.11 | [5 empty] | <0.09 |  |  | <0.10 | <0.06 | <0.07 | <0.07 |  |  | 1.2 |  | 9 | 20 | 0.8 | 500 |  | 5 | 140 | 0.2 | 2 | 0.1 | 2 | 0.7 | 8 | 0.07 | 0.5 | 0.4 | 6 | 0.2 | 0.9 | 1 | 0.09 | 0.04 | 0.03 | 0.05 |  | 0.07 |  |  | 0.01 | 0.6 | 0.2 | 0.5 | 0.06 | 0.09 | 0.02 |  |  |  | 0.14 | 0.05 | 0.1 | [5 empty] | 0.09 |  |  | 0.10 | 0.06 | 0.07 | 0.07
ETPV082_036 | 1.2 |  | <7 | 438 | 127.6 | 326000 |  | 301 | <100 | 13.7 | 4.2 | 132.3 | <1.5 | 1.7 | 147 | <0.05 | <0.4 | 1.3 | 4 | 40.9 | 1.1 | 7.1 | 0.40 | 0.15 | 0.021 | 0.14 |  | <0.14 |  |  | 0.031 | <0.5 | 1.75 | 0.8 | 0.31 | 0.17 | <0.011 |  |  |  | 0.02 | 0.006 | <0.06 | [5 empty] | <0.07 |  |  | <0.04 | <0.03 | <0.06 | <0.05 |  |  | 0.4 |  | <7 | 16 | 2.8 | 6000 |  | 9 | <100 | 0.5 | 1.2 | 2.0 | <1.5 | 0.4 | 10 | <0.05 | <0.4 | 0.3 | 4 | 1.3 | 0.5 | 1.3 | 0.11 | 0.04 | 0.015 | 0.05 |  | <0.14 |  |  | 0.017 | <0.5 | 0.24 | 0.5 | 0.06 | 0.15 | <0.011 |  |  |  | 0.03 | 0.009 | <0.06 | [5 empty] | <0.07 |  |  | <0.04 | <0.03 | <0.06 | <0.05 |  |  | 0.9 |  | 7 | 19 | 0.6 | 400 |  | 4 | 100 | 0.1 | 1 | 0.07 | 1 | 0.5 | 7 | 0.05 | 0.4 | 0.3 | 4 | 0.07 | 0.7 | 0.9 | 0.09 | 0.005 | 0.01 | 0.02 |  | 0.1 |  |  | 0.019 | 0.5 | 0.2 | 0.2 | 0.05 | 0.1 | 0.01 |  |  |  | 0.02 | 0.005 | 0.06 | [5 empty] | 0.07 |  |  | 0.04 | 0.03 | 0.06 | 0.05
ETPV082_038 | <1.3 |  | <10 | 410 | 144 | 329000 |  | 542 | <140 | 12.4 | 2.3 | 134 | <1.9 | 1.6 | 192 | <0.07 | <0.6 | 1.1 | <6 | 41.4 | 1.4 | 8.9 | 0.82 | 0.06 | 0.032 | 0.27 |  | <0.20 |  |  | 0.019 | <0.6 | 1.7 | <1.0 | 0.26 | <0.25 | <0.019 |  |  |  | <0.11 | <0.03 | <0.05 | [5 empty] | <0.10 |  |  | <0.10 | <0.06 | <0.07 | <0.06 |  |  | <1.3 |  | <10 | 24 | 7 | 12000 |  | 22 | <140 | 0.7 | 1.8 | 4 | <1.9 | 0.6 | 18 | <0.07 | <0.6 | 0.5 | <6 | 1.9 | 1.0 | 2.1 | 0.21 | 0.04 | 0.025 | 0.11 |  | <0.20 |  |  | 0.019 | <0.6 | 0.5 | <1.0 | 0.09 | <0.25 | <0.019 |  |  |  | <0.11 | <0.03 | <0.05 | [5 empty] | <0.10 |  |  | <0.10 | <0.06 | <0.07 | <0.06 |  |  | 1 |  | 10 | 25 | 0.8 | 500 |  | 5 | 100 | 0.2 | 2 | 0.1 | 2 | 0.7 | 9 | 0.07 | 0.6 | 0.4 | 6 | 0.2 | 0.9 | 1 | 0.1 | 0.04 | 0.01 | 0.02 |  | 0.2 |  |  | 0.01 | 0.6 | 0.2 | 1.0 | 0.05 | 0.2 | 0.019 |  |  |  | 0.11 | 0.03 | 0.05 | [5 empty] | 0.10 |  |  | 0.10 | 0.06 | 0.07 | 0.06
ETPV082_041 | <1.1 |  | <9 | 512 | 177 | 347000 |  | 526 | <120 | 16.5 | 4.6 | 150 | <1.9 | 2.4 | 285 | 0.06 | <0.4 | 1.6 | <5 | 43.6 | 1.1 | 10.3 | 0.66 | 0.15 | <0.020 | 0.24 |  | 0.18 |  |  | <0.028 | <0.6 | 0.81 | <0.9 | 0.40 | <0.20 | <0.004 |  |  |  | <0.10 | <0.027 | <0.021 | [5 empty] | <0.06 |  |  | <0.015 | <0.04 | <0.06 | <0.05 |  |  | <1.1 |  | <9 | 20 | 6 | 8000 |  | 14 | <120 | 0.6 | 1.4 | 3 | <1.9 | 0.5 | 18 | 0.04 | <0.4 | 0.3 | <5 | 1.3 | 0.5 | 1.8 | 0.12 | 0.05 | <0.020 | 0.07 |  | 0.16 |  |  | <0.028 | <0.6 | 0.20 | <0.9 | 0.08 | <0.20 | <0.004 |  |  |  | <0.10 | <0.027 | <0.021 | [5 empty] | <0.06 |  |  | <0.015 | <0.04 | <0.06 | <0.05 |  |  | 1 |  | 9 | 23 | 0.8 | 500 |  | 5 | 100 | 0.2 | 0.8 | 0.08 | 2 | 0.6 | 8 | 0.04 | 0.4 | 0.3 | 5 | 0.1 | 0.7 | 1 | 0.06 | 0.02 | 0.02 | 0.008 |  | 0.1 |  |  | 0.03 | 0.6 | 0.23 | 0.9 | 0.05 | 0.20 | 0.004 |  |  |  | 0.1 | 0.03 | 0.02 | [5 empty] | 0.06 |  |  | 0.01 | 0.04 | 0.06 | 0.05
ETPV082_043 | 1.0 |  | <8 | 425 | 151 | 317000 |  | 451 | <130 | 13.9 | 4.1 | 132.7 | 2.1 | 1.9 | 210 | <0.03 | <0.5 | 1.2 | <5 | 39.3 | 0.9 | 9.4 | 0.50 | 0.12 | <0.018 | 0.15 |  | 0.05 |  |  | <0.023 | <0.5 | 1.28 | 0.7 | 0.39 | 0.17 | <0.015 |  |  |  | <0.11 | <0.03 | <0.020 | [5 empty] | <0.05 |  |  | <0.014 | <0.04 | <0.05 | <0.04 |  |  | 0.5 |  | <8 | 13 | 3 | 6000 |  | 16 | <130 | 0.6 | 1.2 | 1.8 | 0.9 | 0.4 | 12 | <0.03 | <0.5 | 0.3 | <5 | 1.3 | 0.7 | 1.2 | 0.10 | 0.04 | <0.018 | 0.05 |  | 0.05 |  |  | <0.023 | <0.5 | 0.23 | 0.6 | 0.10 | 0.13 | <0.015 |  |  |  | <0.11 | <0.03 | <0.020 | [5 empty] | <0.05 |  |  | <0.014 | <0.04 | <0.05 | <0.04 |  |  | 0.9 |  | 8 | 20 | 0.6 | 400 |  | 4 | 100 | 0.2 | 0.8 | 0.08 | 1.3 | 0.5 | 8 | 0.03 | 0.5 | 0.3 | 5 | 0.08 | 0.7 | 1 | 0.07 | 0.02 | 0.018 | 0.008 |  | 0.03 |  |  | 0.02 | 0.5 | 0.2 | 0.2 | 0.04 | 0.1 | 0.015 |  |  |  | 0.1 | 0.03 | 0.02 | [5 empty] | 0.05 |  |  | 0.01 | 0.04 | 0.05 | 0.04
ETPV082_044 | 1.2 |  | <7 | 397 | 159 | 324000 |  | 419 | 100 | 14.2 | 3.7 | 133.3 | <1.6 | 1.8 | 206 | 0.036 | <0.3 | 1.00 | <4 | 41.2 | 0.9 | 9.7 | 0.48 | 0.11 | 0.023 | 0.19 |  | <0.08 |  |  | 0.019 | 0.46 | 0.88 | 1.0 | 0.36 | 0.08 | 0.006 |  |  |  | <0.08 | <0.005 | <0.07 | [5 empty] | <0.05 |  |  | <0.05 | <0.021 | <0.05 | <0.04 |  |  | 0.4 |  | <7 | 13 | 4 | 6000 |  | 10 | 70 | 0.6 | 1.1 | 2.2 | <1.6 | 0.4 | 10 | 0.029 | <0.3 | 0.24 | <4 | 1.3 | 0.5 | 1.4 | 0.09 | 0.04 | 0.017 | 0.06 |  | <0.08 |  |  | 0.013 | 0.28 | 0.22 | 0.7 | 0.06 | 0.06 | 0.007 |  |  |  | <0.08 | <0.005 | <0.07 | [5 empty] | <0.05 |  |  | <0.05 | <0.021 | <0.05 | <0.04 |  |  | 0.9 |  | 7 | 19 | 0.6 | 400 |  | 4 | 90 | 0.1 | 0.8 | 0.05 | 2 | 0.5 | 7 | 0.02 | 0.3 | 0.25 | 4 | 0.09 | 0.7 | 0.7 | 0.07 | 0.02 | 0.004 | 0.03 |  | 0.08 |  |  | 0.016 | 0.41 | 0.2 | 0.2 | 0.03 | 0.03 | 0.003 |  |  |  | 0.08 | 0.005 | 0.07 | [5 empty] | 0.05 |  |  | 0.05 | 0.02 | 0.05 | 0.04
ETPV082_045 | <0.9 |  | 8 | 417 | 144 | 313000 |  | 399 | 100 | 13.8 | 3.4 | 130.9 | 1.3 | 2.0 | 258 | <0.05 | <0.26 | 1.13 | <4 | 38.0 | 1.6 | 9.8 | 0.49 | 0.16 | <0.019 | 0.17 |  | <0.12 |  |  | <0.018 | <0.4 | 1.22 | <0.7 | 0.43 | 0.32 | <0.003 |  |  |  | <0.06 | <0.017 | <0.07 | [5 empty] | 0.03 |  |  | <0.04 | <0.03 | <0.05 | <0.04 |  |  | <0.9 |  | 4 | 16 | 4 | 6000 |  | 12 | 70 | 0.5 | 1.1 | 2.7 | 1.1 | 0.4 | 14 | <0.05 | <0.26 | 0.25 | <4 | 1.4 | 0.6 | 1.3 | 0.11 | 0.05 | <0.019 | 0.07 |  | <0.12 |  |  | <0.018 | <0.4 | 0.24 | <0.7 | 0.07 | 0.13 | <0.003 |  |  |  | <0.06 | <0.017 | <0.07 | [5 empty] | 0.03 |  |  | <0.04 | <0.03 | <0.05 | <0.04 |  |  | 0.9 |  | 7 | 18 | 0.6 | 400 |  | 4 | 80 | 0.1 | 0.6 | 0.07 | 1.3 | 0.5 | 6 | 0.05 | 0.3 | 0.26 | 4 | 0.09 | 0.6 | 0.7 | 0.05 | 0.02 | 0.02 | 0.02 |  | 0.1 |  |  | 0.018 | 0.4 | 0.1 | 0.7 | 0.04 | 0.03 | 0.003 |  |  |  | 0.06 | 0.02 | 0.07 | [5 empty] | 0.01 |  |  | 0.04 | 0.03 | 0.05 | 0.04
ETPV082_046 | <1.2 |  | 12 | 507 | 195 | 352000 |  | 668 | <140 | 16.0 | 4.4 | 157.6 | <1.9 | 2.8 | 303 | <0.09 | <0.6 | 1.6 | <6 | 47.1 | 1.2 | 13.5 | 0.73 | 0.18 | 0.027 | 0.18 |  | 0.16 |  |  | <0.04 | <0.6 | 1.50 | 0.7 | 0.32 | 0.29 | 0.005 |  |  |  | <0.024 | <0.029 | <0.11 | [5 empty] | <0.05 |  |  | <0.07 | <0.028 | <0.09 | 0.04 |  |  | <1.2 |  | 6 | 20 | 6 | 6000 |  | 18 | <140 | 0.7 | 1.5 | 2.3 | <1.9 | 0.5 | 16 | <0.09 | <0.6 | 0.4 | <6 | 1.3 | 0.7 | 1.7 | 0.15 | 0.05 | 0.015 | 0.06 |  | 0.10 |  |  | <0.04 | <0.6 | 0.23 | 0.6 | 0.07 | 0.14 | 0.007 |  |  |  | <0.024 | <0.029 | <0.11 | [5 empty] | <0.05 |  |  | <0.07 | <0.028 | <0.09 | 0.03 |  |  | 1.2 |  | 10 | 25 | 0.8 | 500 |  | 5 | 140 | 0.2 | 1 | 0.1 | 2 | 0.6 | 9 | 0.09 | 0.6 | 0.4 | 6 | 0.08 | 0.9 | 1 | 0.1 | 0.03 | 0.005 | 0.009 |  | 0.03 |  |  | 0.04 | 0.6 | 0.2 | 0.2 | 0.05 | 0.04 | 0.004 |  |  |  | 0.024 | 0.03 | 0.11 | [5 empty] | 0.05 |  |  | 0.07 | 0.03 | 0.09 | 0.04
ETPV082_047 | 1.5 |  | 12 | 414 | 167 | 342000 |  | 480 | <130 | 14.8 | 3.6 | 138.0 | <1.7 | 2.5 | 291 | <0.06 | <0.5 | 1.9 | <5 | 41.9 | 1.7 | 10.1 | 0.62 | 0.17 | 0.017 | 0.15 |  | <0.15 |  |  | <0.03 | 0.6 | 1.21 | <0.9 | 0.25 | 0.27 | <0.022 |  |  |  | <0.13 | <0.03 | <0.11 | [5 empty] | <0.08 |  |  | <0.05 | <0.03 | <0.04 | <0.05 |  |  | 0.6 |  | 5 | 14 | 4 | 7000 |  | 17 | <130 | 0.7 | 1.1 | 2.4 | <1.7 | 0.5 | 15 | <0.06 | <0.5 | 0.3 | <5 | 1.4 | 0.6 | 1.4 | 0.14 | 0.05 | 0.017 | 0.05 |  | <0.15 |  |  | <0.03 | 0.4 | 0.24 | <0.9 | 0.06 | 0.15 | <0.022 |  |  |  | <0.13 | <0.03 | <0.11 | [5 empty] | <0.08 |  |  | <0.05 | <0.03 | <0.04 | <0.05 |  |  | 1.1 |  | 9 | 23 | 0.7 | 500 |  | 5 | 100 | 0.2 | 0.6 | 0.08 | 2 | 0.6 | 8 | 0.06 | 0.5 | 0.3 | 5 | 0.1 | 0.8 | 1 | 0.1 | 0.03 | 0.02 | 0.03 |  | 0.1 |  |  | 0.03 | 0.5 | 0.2 | 0.9 | 0.03 | 0.16 | 0.022 |  |  |  | 0.13 | 0.03 | 0.1 | [5 empty] | 0.08 |  |  | 0.05 | 0.03 | 0.04 | 0.05
ETPV082_049 | <2.5 |  | <22 | 275 | 144 | 320000 |  | 157 | <300 | 15.8 | 7 | 129 | <4 | 1.7 | 250 | <0.20 | <1.2 | 1.2 | <12 | 42.8 | <2.1 | 10 | 0.3 | <0.10 | 0.27 | 3 |  | <0.6 |  |  | <0.10 | <1.4 | <0.6 | <2.5 | <0.13 | <0.7 | <0.07 |  |  |  | <0.27 | <0.07 | <0.4 | [5 empty] | <0.28 |  |  | <0.3 | <0.13 | <0.18 | <0.17 |  |  | <2.5 |  | <22 | 28 | 19 | 15000 |  | 19 | <300 | 2.9 | 6 | 7 | <4 | 1.1 | 40 | <0.20 | <1.2 | 1.0 | <12 | 1.3 | <2.1 | 3 | 0.4 | <0.10 | 0.29 | 4 |  | <0.6 |  |  | <0.10 | <1.4 | <0.6 | <2.5 | <0.13 | <0.7 | <0.07 |  |  |  | <0.27 | <0.07 | <0.4 | [5 empty] | <0.28 |  |  | <0.3 | <0.13 | <0.18 | <0.17 |  |  | 2 |  | 20 | 50 | 2 | 1000 |  | 10 | 300 | 0.5 | 3 | 0.3 | 4 | 1.3 | 20 | 0.2 | 1 | 0.9 | 10 | 0.5 | 2 | 3 | 0.3 | 0.1 | 0.08 | 0.1 |  | 0.6 |  |  | 0.1 | 1.4 | 0.6 | 2 | 0.13 | 0.7 | 0.07 |  |  |  | 0.3 | 0.07 | 0.4 | [5 empty] | 0.28 |  |  | 0.3 | 0.13 | 0.2 | 0.2
ETPV082_050 | 1.2 |  | <9 | 603 | 129 | 312000 |  | 410 | <130 | 18.9 | 4.8 | 139.9 | 2.7 | 3.6 | 217 | <0.07 | <0.5 | 2.0 | <6 | 39.1 | 1.2 | 10.7 | 0.62 | 0.19 | <0.025 | 0.22 |  | <0.13 |  |  | <0.027 | <0.6 | 1.29 | <0.7 | 0.71 | 0.66 | <0.004 |  |  |  | <0.11 | <0.029 | 0.05 | [5 empty] | <0.05 |  |  | <0.05 | 0.033 | <0.07 | <0.05 |  |  | 0.6 |  | <9 | 20 | 4 | 5000 |  | 9 | <130 | 0.7 | 1.3 | 2.0 | 1.6 | 0.5 | 13 | <0.07 | <0.5 | 0.4 | <6 | 1.1 | 0.6 | 1.6 | 0.12 | 0.05 | <0.025 | 0.07 |  | <0.13 |  |  | <0.027 | <0.6 | 0.26 | <0.7 | 0.09 | 0.21 | <0.004 |  |  |  | <0.11 | <0.029 | 0.06 | [5 empty] | <0.05 |  |  | <0.05 | 0.025 | <0.07 | <0.05 |  |  | 1.2 |  | 9 | 24 | 0.8 | 500 |  | 5 | 100 | 0.2 | 0.7 | 0.08 | 1.8 | 0.6 | 9 | 0.07 | 0.5 | 0.4 | 6 | 0.08 | 0.8 | 1 | 0.1 | 0.02 | 0.025 | 0.03 |  | 0.13 |  |  | 0.03 | 0.6 | 0.2 | 0.7 | 0.04 | 0.2 | 0.004 |  |  |  | 0.1 | 0.03 | 0.02 | [5 empty] | 0.05 |  |  | 0.05 | 0.027 | 0.07 | 0.05
ETPV084_001 | <1.1 |  | <8 | 284 | 84.5 | 329000 |  | 58 | <110 | 20.5 | 2.1 | 438 | 14.7 | 1.0 | 810 | 0.22 | <0.6 | 2.1 | <5 | 32.4 | 2.6 | 26.4 | <0.09 | 0.25 | 0.28 | 0.07 |  | <0.12 |  |  | 0.09 | <0.6 | 2.9 | <1.2 | <0.06 | 0.28 | <0.027 |  |  |  | <0.04 | <0.04 | <0.11 | [5 empty] | <0.028 |  |  | <0.08 | 0.026 | 0.6 | <0.06 |  |  | <1.1 |  | <8 | 17 | 2.5 | 7000 |  | 4 | <110 | 0.8 | 1.1 | 9 | 2.6 | 0.4 | 40 | 0.07 | <0.6 | 0.5 | <5 | 1.9 | 0.8 | 2.4 | <0.09 | 0.13 | 0.07 | 0.04 |  | <0.12 |  |  | 0.04 | <0.6 | 0.4 | <1.2 | <0.06 | 0.27 | <0.027 |  |  |  | <0.04 | <0.04 | <0.11 | [5 empty] | <0.028 |  |  | <0.08 | 0.026 | 0.6 | <0.06 |  |  | 1 |  | 8 | 22 | 0.7 | 500 |  | 5 | 110 | 0.2 | 1.3 | 0.09 | 2 | 0.6 | 8 | 0.06 | 0.6 | 0.4 | 5 | 0.1 | 0.8 | 1 | 0.09 | 0.02 | 0.009 | 0.04 |  | 0.1 |  |  | 0.02 | 0.6 | 0.2 | 1 | 0.06 | 0.2 | 0.027 |  |  |  | 0.04 | 0.04 | 0.1 | [5 empty] | 0.03 |  |  | 0.08 | 0.03 | 0.07 | 0.06
ETPV084_003 | <1.0 |  | <7 | 312 | 89.4 | 348000 |  | 79 | <120 | 23.1 | 3.6 | 467 | 14.4 | 0.9 | 634 | 0.17 | <0.4 | 2.1 | <5 | 33.9 | 2.3 | 14.5 | 0.14 | 0.19 | 0.21 | 0.07 |  | 0.09 |  |  | 0.10 | <0.5 | 3.7 | <0.6 | 0.07 | 0.49 | <0.003 |  |  |  | <0.020 | <0.024 | <0.09 | [5 empty] | <0.04 |  |  | <0.06 | 0.026 | 0.45 | <0.05 |  |  | <1.0 |  | <7 | 14 | 2.7 | 5000 |  | 8 | <120 | 0.8 | 1.3 | 6 | 1.9 | 0.3 | 29 | 0.05 | <0.4 | 0.4 | <5 | 1.2 | 0.7 | 1.6 | 0.08 | 0.05 | 0.03 | 0.04 |  | 0.09 |  |  | 0.03 | <0.5 | 0.4 | <0.6 | 0.03 | 0.21 | <0.003 |  |  |  | <0.020 | <0.024 | <0.09 | [5 empty] | <0.04 |  |  | <0.06 | 0.023 | 0.10 | <0.05 |  |  | 1 |  | 7 | 20 | 0.6 | 400 |  | 4 | 120 | 0.1 | 1 | 0.06 | 1 | 0.5 | 7 | 0.04 | 0.4 | 0.3 | 5 | 0.1 | 0.7 | 1 | 0.08 | 0.005 | 0.01 | 0.04 |  | 0.02 |  |  | 0.02 | 0.5 | 0.2 | 0.6 | 0.04 | 0.2 | 0.003 |  |  |  | 0.020 | 0.02 | 0.09 | [5 empty] | 0.04 |  |  | 0.06 | 0.023 | 0.07 | 0.05
ETPV084_005 | <1.1 |  | <10 | 290 | 80 | 324000 |  | 61 | <150 | 20.4 | 5.9 | 454 | 13 | 0.9 | 750 | 0.17 | <0.6 | 2.2 | <6 | 31.2 | 2.9 | 14 | <0.09 | 0.19 | 0.17 | <0.05 |  | <0.19 |  |  | 0.06 | <0.6 | 4.2 | <1.0 | 0.14 | <0.18 | <0.010 |  |  |  | <0.11 | 0.019 | <0.10 | [5 empty] | <0.04 |  |  | <0.04 | <0.04 | 0.37 | <0.07 |  |  | <1.1 |  | <10 | 20 | 4 | 9000 |  | 5 | <150 | 1.1 | 2.5 | 9 | 3 | 0.5 | 50 | 0.09 | <0.6 | 0.6 | <6 | 1.9 | 0.9 | 3 | <0.09 | 0.07 | 0.07 | <0.05 |  | <0.19 |  |  | 0.04 | <0.6 | 0.6 | <1.0 | 0.08 | <0.18 | <0.010 |  |  |  | <0.11 | 0.028 | <0.10 | [5 empty] | <0.04 |  |  | <0.04 | <0.04 | 0.13 | <0.07 |  |  | 1.1 |  | 10 | 24 | 0.7 | 500 |  | 5 | 100 | 0.2 | 0.8 | 0.09 | 2 | 0.6 | 9 | 0.07 | 0.6 | 0.4 | 6 | 0.1 | 0.9 | 1 | 0.09 | 0.03 | 0.01 | 0.05 |  | 0.19 |  |  | 0.03 | 0.6 | 0.3 | 1.0 | 0.04 | 0.2 | 0.01 |  |  |  | 0.11 | 0.02 | 0.10 | [5 empty] | 0.04 |  |  | 0.04 | 0.04 | 0.07 | 0.07
ETPV084_006 | <1.0 |  | <9 | 327 | 96 | 344000 |  | 61 | 120 | 24.0 | 2.1 | 480 | 13.3 | 1.0 | 760 | 0.17 | <0.4 | 1.9 | 7 | 34.3 | 2.7 | 16.9 | 0.13 | 0.14 | 0.11 | 0.07 |  | 0.11 |  |  | 0.09 | 0.6 | 4.1 | <0.8 | 0.07 | 0.35 | <0.019 |  |  |  | <0.12 | <0.011 | <0.12 | [5 empty] | <0.06 |  |  | <0.06 | <0.03 | 0.55 | <0.05 |  |  | <1.0 |  | <9 | 19 | 4 | 6000 |  | 4 | 110 | 1.1 | 1.2 | 8 | 2.4 | 0.5 | 40 | 0.08 | <0.4 | 0.4 | 4 | 1.2 | 0.8 | 2.0 | 0.09 | 0.06 | 0.04 | 0.05 |  | 0.13 |  |  | 0.04 | 0.5 | 0.6 | <0.8 | 0.06 | 0.23 | <0.019 |  |  |  | <0.12 | <0.011 | <0.12 | [5 empty] | <0.06 |  |  | <0.06 | <0.03 | 0.15 | <0.05 |  |  | 1 |  | 9 | 22 | 0.7 | 500 |  | 5 | 120 | 0.2 | 1 | 0.09 | 2 | 0.6 | 8 | 0.06 | 0.4 | 0.3 | 5 | 0.1 | 0.8 | 1 | 0.09 | 0.01 | 0.03 | 0.01 |  | 0.05 |  |  | 0.03 | 0.6 | 0.2 | 0.8 | 0.05 | 0.06 | 0.019 |  |  |  | 0.1 | 0.01 | 0.1 | [5 empty] | 0.06 |  |  | 0.06 | 0.03 | 0.06 | 0.05
ETPV084_008 | <0.9 |  | 8 | 276 | 88.7 | 340000 |  | 106 | <100 | 22.2 | 4.1 | 499 | 23.6 | 1.1 | 875 | 0.29 | <0.3 | 2.8 | 7 | 36.2 | 1.5 | 23.6 | 0.12 | 0.19 | 0.35 | 0.11 |  | 0.42 |  |  | 0.050 | <0.5 | 4.9 | <0.6 | 0.08 | 0.43 | <0.003 |  |  |  | <0.06 | <0.027 | 0.03 | [5 empty] | 0.022 |  |  | <0.06 | 0.025 | 0.42 | <0.06 |  |  | <0.9 |  | 4 | 11 | 2.3 | 5000 |  | 6 | <100 | 0.7 | 1.1 | 7 | 2.2 | 0.4 | 25 | 0.06 | <0.3 | 0.4 | 4 | 1.2 | 0.6 | 1.8 | 0.08 | 0.04 | 0.05 | 0.04 |  | 0.21 |  |  | 0.024 | <0.5 | 0.4 | <0.6 | 0.04 | 0.17 | <0.003 |  |  |  | <0.06 | <0.027 | 0.03 | [5 empty] | 0.023 |  |  | <0.06 | 0.022 | 0.10 | <0.06 |  |  | 0.9 |  | 7 | 19 | 0.6 | 400 |  | 4 | 100 | 0.1 | 0.6 | 0.07 | 2 | 0.5 | 7 | 0.04 | 0.3 | 0.3 | 4 | 0.09 | 0.7 | 1 | 0.08 | 0.02 | 0.004 | 0.02 |  | 0.02 |  |  | 0.027 | 0.5 | 0.2 | 0.6 | 0.04 | 0.1 | 0.003 |  |  |  | 0.06 | 0.03 | 0.02 | [5 empty] | 0.01 |  |  | 0.06 | 0.02 | 0.04 | 0.06
ETPV084_009 | <0.9 |  | <7 | 344 | 107 | 345000 |  | 60 | <120 | 24.3 | 4.6 | 471 | 16.2 | 1.1 | 613 | 0.14 | <0.5 | 1.9 | <5 | 35.0 | 2.1 | 10.6 | <0.08 | 0.14 | 0.20 | 0.04 |  | <0.11 |  |  | 0.12 | <0.5 | 3.9 | <0.8 | 0.08 | 0.38 | <0.011 |  |  |  | <0.07 | <0.03 | <0.08 | [5 empty] | <0.11 |  |  | <0.013 | <0.04 | 0.23 | <0.05 |  |  | <0.9 |  | <7 | 13 | 3 | 5000 |  | 4 | <120 | 0.7 | 1.2 | 5 | 2.0 | 0.4 | 24 | 0.06 | <0.5 | 0.3 | <5 | 1.0 | 0.7 | 1.4 | <0.08 | 0.04 | 0.04 | 0.04 |  | <0.11 |  |  | 0.03 | <0.5 | 0.4 | <0.8 | 0.04 | 0.18 | <0.011 |  |  |  | <0.07 | <0.03 | <0.08 | [5 empty] | <0.11 |  |  | <0.013 | <0.04 | 0.07 | <0.05 |  |  | 0.9 |  | 7 | 20 | 0.6 | 400 |  | 4 | 120 | 0.1 | 0.1 | 0.08 | 2 | 0.5 | 7 | 0.04 | 0.5 | 0.3 | 5 | 0.1 | 0.7 | 1 | 0.08 | 0.02 | 0.02 | 0.04 |  | 0.1 |  |  | 0.02 | 0.5 | 0.2 | 0.8 | 0.03 | 0.1 | 0.011 |  |  |  | 0.07 | 0.03 | 0.08 | [5 empty] | 0.1 |  |  | 0.01 | 0.04 | 0.05 | 0.05
ETPV084_012 | <0.8 |  | <6 | 285 | 88.3 | 325000 |  | 52 | <110 | 20.9 | 3.2 | 438 | 11.3 | 1.1 | 656 | 0.24 | <0.3 | 2.6 | <4 | 33.3 | 2.4 | 12.2 | 0.08 | 0.12 | 0.21 | 0.08 |  | 0.05 |  |  | 0.058 | <0.4 | 4.8 | 0.3 | 0.09 | 0.42 | <0.010 |  |  |  | <0.06 | 0.021 | 0.05 | [5 empty] | <0.05 |  |  | <0.07 | <0.023 | 0.29 | <0.05 |  |  | <0.8 |  | <6 | 12 | 2.4 | 6000 |  | 4 | <110 | 0.6 | 1.0 | 6 | 1.7 | 0.4 | 23 | 0.07 | <0.3 | 0.3 | <4 | 1.1 | 0.6 | 1.2 | 0.05 | 0.04 | 0.04 | 0.03 |  | 0.04 |  |  | 0.026 | <0.4 | 0.3 | 0.3 | 0.04 | 0.18 | <0.010 |  |  |  | <0.06 | 0.016 | 0.04 | [5 empty] | <0.05 |  |  | <0.07 | <0.023 | 0.07 | <0.05 |  |  | 0.8 |  | 6 | 17 | 0.5 | 400 |  | 4 | 100 | 0.1 | 0.6 | 0.08 | 1 | 0.4 | 7 | 0.05 | 0.3 | 0.2 | 4 | 0.09 | 0.6 | 0.7 | 0.05 | 0.03 | 0.02 | 0.006 |  | 0.02 |  |  | 0.03 | 0.4 | 0.2 | 0.2 | 0.04 | 0.1 | 0.01 |  |  |  | 0.06 | 0.005 | 0.02 | [5 empty] | 0.05 |  |  | 0.07 | 0.02 | 0.06 | 0.05
ETPV084_013 | <1.2 |  | 12 | 328 | 90 | 311000 |  | 71 | <140 | 22.3 | 1.6 | 447 | 13 | 1.3 | 830 | 0.25 | <0.4 | 2.4 | <6 | 31.4 | 1.7 | 17.5 | <0.11 | 0.21 | 0.40 | 0.53 |  | <0.20 |  |  | 0.07 | 0.7 | 6.9 | <1.6 | 0.15 | 0.5 | <0.028 |  |  |  | 0.08 | <0.04 | <0.11 | [5 empty] | <0.04 |  |  | <0.11 | <0.04 | 0.48 | <0.08 |  |  | <1.2 |  | 7 | 20 | 5 | 10000 |  | 6 | <140 | 1.2 | 1.4 | 10 | 4 | 0.5 | 50 | 0.12 | <0.4 | 0.5 | <6 | 2.1 | 1.0 | 2.0 | <0.11 | 0.10 | 0.11 | 0.23 |  | <0.20 |  |  | 0.05 | 0.5 | 0.7 | <1.6 | 0.06 | 0.4 | <0.028 |  |  |  | 0.12 | <0.04 | <0.11 | [5 empty] | <0.04 |  |  | <0.11 | <0.04 | 0.17 | <0.08 |  |  | 1 |  | 9 | 24 | 0.8 | 500 |  | 5 | 100 | 0.2 | 1.5 | 0.1 | 2 | 0.6 | 9 | 0.06 | 0.4 | 0.3 | 6 | 0.1 | 0.9 | 1 | 0.1 | 0.02 | 0.03 | 0.05 |  | 0.20 |  |  | 0.02 | 0.6 | 0.3 | 2 | 0.04 | 0.3 | 0.03 |  |  |  | 0.06 | 0.04 | 0.11 | [5 empty] | 0.04 |  |  | 0.1 | 0.04 | 0.08 | 0.08
ETPV084_015 | <0.9 |  | 8 | 319 | 93 | 332000 |  | 71 | <100 | 23.0 | 2.5 | 452 | 11.9 | 0.9 | 750 | 0.39 | <0.4 | 2.3 | <5 | 33.4 | 2.5 | 16.8 | 0.12 | 0.13 | 0.28 | 0.08 |  | <0.14 |  |  | 0.09 | <0.5 | 7.4 | <0.7 | 0.14 | 0.5 | <0.017 |  |  |  | 0.04 | <0.023 | <0.03 | [5 empty] | <0.07 |  |  | <0.07 | <0.027 | 0.45 | <0.04 |  |  | <0.9 |  | 4 | 19 | 3 | 9000 |  | 6 | <100 | 1.5 | 2.0 | 12 | 2.4 | 0.4 | 50 | 0.09 | <0.4 | 0.5 | <5 | 2.2 | 0.9 | 2.3 | 0.07 | 0.05 | 0.08 | 0.05 |  | <0.14 |  |  | 0.04 | <0.5 | 0.8 | <0.7 | 0.05 | 0.3 | <0.017 |  |  |  | 0.07 | <0.023 | <0.03 | [5 empty] | <0.07 |  |  | <0.07 | <0.027 | 0.11 | <0.04 |  |  | 0.9 |  | 7 | 20 | 0.6 | 400 |  | 4 | 100 | 0.1 | 1 | 0.09 | 2 | 0.5 | 7 | 0.06 | 0.4 | 0.3 | 5 | 0.1 | 0.7 | 0.9 | 0.07 | 0.03 | 0.02 | 0.03 |  | 0.14 |  |  | 0.03 | 0.5 | 0.2 | 0.7 | 0.04 | 0.1 | 0.017 |  |  |  | 0.04 | 0.02 | 0.03 | [5 empty] | 0.07 |  |  | 0.07 | 0.03 | 0.07 | 0.04
ETPV084_016 | <0.8 |  | <7 | 296 | 90.1 | 317000 |  | 59 | 90 | 20.3 | 4.2 | 427 | 11.5 | 0.7 | 856 | 0.37 | 0.28 | 2.7 | <4 | 31.4 | 2.1 | 16.9 | 0.10 | 0.16 | 0.37 | 0.16 |  | <0.13 |  |  | 0.059 | <0.4 | 5.7 | <0.8 | 0.097 | 0.38 | <0.013 |  |  |  | <0.06 | 0.006 | 0.06 | [5 empty] | <0.06 |  |  | <0.05 | 0.020 | 0.33 | <0.04 |  |  | <0.8 |  | <7 | 14 | 2.1 | 5000 |  | 4 | 60 | 0.7 | 1.0 | 7 | 1.7 | 0.3 | 29 | 0.09 | 0.22 | 0.4 | <4 | 1.2 | 0.7 | 1.7 | 0.06 | 0.04 | 0.05 | 0.07 |  | <0.13 |  |  | 0.027 | <0.4 | 0.5 | <0.8 | 0.027 | 0.13 | <0.013 |  |  |  | <0.06 | 0.006 | 0.05 | [5 empty] | <0.06 |  |  | <0.05 | 0.016 | 0.09 | <0.04 |  |  | 0.8 |  | 7 | 18 | 0.6 | 400 |  | 4 | 90 | 0.2 | 0.5 | 0.07 | 1 | 0.5 | 6 | 0.04 | 0.27 | 0.2 | 4 | 0.1 | 0.7 | 0.7 | 0.07 | 0.02 | 0.01 | 0.007 |  | 0.1 |  |  | 0.03 | 0.4 | 0.2 | 0.8 | 0.02 | 0.09 | 0.013 |  |  |  | 0.06 | 0.005 | 0.02 | [5 empty] | 0.06 |  |  | 0.05 | 0.02 | 0.07 | 0.04
ETPV084_018 | <0.9 |  | 8 | 285 | 84 | 324000 |  | 50 | <100 | 19.5 | 3.3 | 429 | 12.5 | 0.9 | 640 | 0.20 | <0.3 | 2.8 | <4 | 32.4 | 2.7 | 11.0 | <0.08 | 0.13 | 0.31 | 0.09 |  | 0.09 |  |  | 0.08 | <0.5 | 3.3 | <0.6 | 0.07 | 0.24 | <0.004 |  |  |  | <0.12 | <0.022 | <0.06 | [5 empty] | <0.06 |  |  | <0.08 | <0.03 | 0.24 | <0.05 |  |  | <0.9 |  | 4 | 11 | 3 | 5000 |  | 4 | <100 | 0.8 | 1.1 | 7 | 1.5 | 0.4 | 25 | 0.06 | <0.3 | 0.4 | <4 | 1.5 | 0.7 | 1.6 | <0.08 | 0.04 | 0.07 | 0.05 |  | 0.07 |  |  | 0.03 | <0.5 | 0.4 | <0.6 | 0.03 | 0.18 | <0.004 |  |  |  | <0.12 | <0.022 | <0.06 | [5 empty] | <0.06 |  |  | <0.08 | <0.03 | 0.10 | <0.05 |  |  | 0.9 |  | 6 | 18 | 0.6 | 400 |  | 4 | 100 | 0.1 | 0.8 | 0.07 | 1 | 0.5 | 6 | 0.03 | 0.3 | 0.3 | 4 | 0.1 | 0.6 | 0.9 | 0.08 | 0.02 | 0.01 | 0.03 |  | 0.03 |  |  | 0.02 | 0.5 | 0.2 | 0.6 | 0.03 | 0.2 | 0.004 |  |  |  | 0.1 | 0.022 | 0.06 | [5 empty] | 0.06 |  |  | 0.08 | 0.03 | 0.08 | 0.05
ETPV084_019 | <0.8 |  | <6 | 289 | 87.5 | 321000 |  | 64 | <90 | 20.5 | 2.3 | 444 | 12.3 | 1.4 | 910 | 0.29 | 0.26 | 3.0 | <4 | 32.6 | 1.9 | 17.5 | 0.11 | 0.16 | 0.39 | 0.07 |  | <0.07 |  |  | 0.057 | <0.4 | 4.0 | 0.6 | 0.09 | 0.54 | <0.010 |  |  |  | <0.06 | <0.020 | 0.017 | [5 empty] | 0.04 |  |  | <0.05 | 0.025 | 0.38 | <0.04 |  |  | <0.8 |  | <6 | 11 | 2.6 | 6000 |  | 3 | <90 | 0.5 | 0.9 | 7 | 1.5 | 0.4 | 40 | 0.08 | 0.20 | 0.3 | <4 | 1.3 | 0.6 | 1.5 | 0.06 | 0.05 | 0.06 | 0.03 |  | <0.07 |  |  | 0.024 | <0.4 | 0.3 | 0.4 | 0.03 | 0.19 | <0.010 |  |  |  | <0.06 | <0.020 | 0.026 | [5 empty] | 0.04 |  |  | <0.05 | 0.019 | 0.09 | <0.04 |  |  | 0.8 |  | 6 | 17 | 0.4 | 400 |  | 4 | 90 | 0.1 | 0.8 | 0.05 | 1 | 0.4 | 6 | 0.04 | 0.24 | 0.2 | 4 | 0.09 | 0.6 | 0.7 | 0.07 | 0.004 | 0.01 | 0.03 |  | 0.07 |  |  | 0.02 | 0.4 | 0.1 | 0.1 | 0.03 | 0.03 | 0.01 |  |  |  | 0.06 | 0.02 | 0.02 | [5 empty] | 0.04 |  |  | 0.05 | 0.022 | 0.04 | 0.04
ETPV084_020 | <1.5 |  | <13 | 278 | 91 | 320000 |  | 67 | <180 | 21.3 | 6 | 446 | 13 | 0.9 | 730 | 0.40 | <0.8 | 1.8 | <8 | 30.9 | 2.2 | 17 | 0.17 | 0.11 | 0.29 | 0.17 |  | 0.28 |  |  | 0.06 | <0.8 | 3.1 | <1.9 | 0.10 | 0.3 | <0.03 |  |  |  | <0.18 | <0.03 | <0.20 | [5 empty] | <0.16 |  |  | <0.14 | <0.07 | 0.34 | <0.11 |  |  | <1.5 |  | <13 | 29 | 8 | 16000 |  | 8 | <180 | 1.6 | 3 | 17 | 4 | 0.4 | 50 | 0.17 | <0.8 | 1.0 | <8 | 2.1 | 1.2 | 3 | 0.13 | 0.10 | 0.07 | 0.17 |  | 0.29 |  |  | 0.04 | <0.8 | 0.6 | <1.9 | 0.07 | 0.4 | <0.03 |  |  |  | <0.18 | <0.03 | <0.20 | [5 empty] | <0.16 |  |  | <0.14 | <0.07 | 0.14 | <0.11 |  |  | 1 |  | 10 | 31 | 1 | 700 |  | 7 | 200 | 0.2 | 2 | 0.2 | 3 | 0.8 | 10 | 0.04 | 0.8 | 0.5 | 8 | 0.2 | 1 | 2 | 0.14 | 0.05 | 0.04 | 0.07 |  | 0.3 |  |  | 0.06 | 0.8 | 0.4 | 2 | 0.07 | 0.2 | 0.03 |  |  |  | 0.18 | 0.03 | 0.2 | [5 empty] | 0.2 |  |  | 0.1 | 0.07 | 0.14 | 0.1
ETPV084_022 | <0.9 |  | <7 | 300 | 88.9 | 313000 |  | 60 | <90 | 21.4 | 4.2 | 426 | 8.7 | 1.2 | 693 | 0.18 | <0.4 | 1.8 | <4 | 31.1 | 2.0 | 15.2 | <0.07 | 0.12 | 0.33 | 0.22 |  | <0.11 |  |  | 0.07 | <0.5 | 2.04 | <0.7 | 0.09 | 0.35 | <0.011 |  |  |  | <0.11 | 0.014 | <0.06 | [5 empty] | <0.04 |  |  | <0.06 | <0.029 | 0.24 | <0.06 |  |  | <0.9 |  | <7 | 12 | 2.6 | 5000 |  | 4 | <90 | 0.7 | 1.2 | 6 | 1.5 | 0.4 | 21 | 0.06 | <0.4 | 0.3 | <4 | 1.1 | 0.7 | 1.7 | <0.07 | 0.04 | 0.06 | 0.12 |  | <0.11 |  |  | 0.03 | <0.5 | 0.21 | <0.7 | 0.04 | 0.18 | <0.011 |  |  |  | <0.11 | 0.014 | <0.06 | [5 empty] | <0.04 |  |  | <0.06 | <0.029 | 0.07 | <0.06 |  |  | 0.9 |  | 7 | 19 | 0.5 | 400 |  | 4 | 90 | 0.1 | 1 | 0.06 | 1.7 | 0.5 | 7 | 0.04 | 0.4 | 0.3 | 4 | 0.1 | 0.7 | 0.9 | 0.07 | 0.02 | 0.02 | 0.03 |  | 0.1 |  |  | 0.03 | 0.5 | 0.1 | 0.7 | 0.04 | 0.2 | 0.01 |  |  |  | 0.11 | 0.005 | 0.06 | [5 empty] | 0.04 |  |  | 0.06 | 0.029 | 0.02 | 0.06
ETPV084_023 | <0.8 |  | <7 | 302 | 91.8 | 326000 |  | 51 | <90 | 21.0 | 3.4 | 421 | 15.2 | 1.0 | 1003 | 0.31 | <0.3 | 3.1 | 5 | 32.4 | 2.3 | 22.6 | <0.08 | 0.21 | 0.40 | 0.07 |  | <0.12 |  |  | 0.096 | 0.5 | 1.31 | <0.7 | 0.11 | 0.44 | <0.010 |  |  |  | <0.018 | <0.028 | 0.08 | [5 empty] | 0.04 |  |  | <0.05 | <0.027 | 0.36 | <0.04 |  |  | <0.8 |  | <7 | 12 | 2.1 | 5000 |  | 3 | <90 | 0.6 | 1.2 | 6 | 1.9 | 0.4 | 28 | 0.08 | <0.3 | 0.3 | 3 | 1.1 | 0.6 | 2.0 | <0.08 | 0.05 | 0.06 | 0.03 |  | <0.12 |  |  | 0.026 | 0.3 | 0.22 | <0.7 | 0.04 | 0.17 | <0.010 |  |  |  | <0.018 | <0.028 | 0.05 | [5 empty] | 0.03 |  |  | <0.05 | <0.027 | 0.09 | <0.04 |  |  | 0.8 |  | 7 | 18 | 0.5 | 400 |  | 4 | 90 | 0.2 | 0.7 | 0.07 | 1 | 0.5 | 7 | 0.04 | 0.3 | 0.3 | 4 | 0.08 | 0.6 | 0.9 | 0.08 | 0.03 | 0.02 | 0.007 |  | 0.1 |  |  | 0.02 | 0.5 | 0.2 | 0.7 | 0.04 | 0.1 | 0.010 |  |  |  | 0.018 | 0.028 | 0.02 | [5 empty] | 0.01 |  |  | 0.05 | 0.027 | 0.07 | 0.04
ETPV084_026 | <0.9 |  | <7 | 341 | 83.0 | 351000 |  | 63 | <110 | 22.9 | 3.0 | 556 | 20.8 | 1.4 | 721 | 0.21 | <0.5 | 2.4 | 5 | 37.8 | 1.9 | 18.1 | 0.09 | 0.20 | 0.16 | 0.07 |  | 0.05 |  |  | 0.071 | 0.5 | 2.8 | <1.1 | 0.09 | 0.32 | <0.003 |  |  |  | <0.021 | <0.023 | <0.11 | [5 empty] | <0.04 |  |  | <0.07 | <0.029 | 0.31 | <0.04 |  |  | <0.9 |  | <7 | 13 | 2.7 | 6000 |  | 4 | <110 | 0.7 | 1.2 | 14 | 2.1 | 0.4 | 26 | 0.07 | <0.5 | 0.3 | 4 | 1.3 | 0.7 | 2.0 | 0.06 | 0.05 | 0.05 | 0.04 |  | 0.06 |  |  | 0.027 | 0.4 | 0.3 | <1.1 | 0.05 | 0.14 | <0.003 |  |  |  | <0.021 | <0.023 | <0.11 | [5 empty] | <0.04 |  |  | <0.07 | <0.029 | 0.06 | <0.04 |  |  | 0.9 |  | 7 | 19 | 0.6 | 400 |  | 4 | 100 | 0.1 | 0.9 | 0.08 | 2 | 0.5 | 7 | 0.04 | 0.5 | 0.3 | 4 | 0.1 | 0.7 | 0.9 | 0.08 | 0.005 | 0.02 | 0.008 |  | 0.03 |  |  | 0.01 | 0.5 | 0.2 | 1 | 0.04 | 0.1 | 0.003 |  |  |  | 0.02 | 0.023 | 0.11 | [5 empty] | 0.04 |  |  | 0.07 | 0.029 | 0.05 | 0.04
ETPV084_029 | <2.6 |  | <22 | 333 | 114 | 310000 |  | 53 | 420 | 23 | 6.9 | 444 | 10 | <1.4 | 1160 | 0.6 | <1.2 | 2.9 | <13 | 32 | 3.2 | 37 | <0.25 | 0.14 | 0.5 | 0.14 |  | <0.3 |  |  | 0.11 | <1.5 | 1.2 | <4 | 0.14 | 1.0 | <0.07 |  |  |  | <0.5 | <0.07 | <0.24 | [5 empty] | <0.25 |  |  | <0.3 | <0.14 | 0.44 | <0.17 |  |  | <2.6 |  | <22 | 23 | 4 | 30000 |  | 10 | 240 | 4 | 2.7 | 25 | 5 | <1.4 | 110 | 0.6 | <1.2 | 1.1 | <13 | 6 | 1.9 | 10 | <0.25 | 0.16 | 0.4 | 0.15 |  | <0.3 |  |  | 0.14 | <1.5 | 0.8 | <4 | 0.12 | 0.9 | <0.07 |  |  |  | <0.5 | <0.07 | <0.24 | [5 empty] | <0.25 |  |  | <0.3 | <0.14 | 0.28 | <0.17 |  |  | 3 |  | 20 | 52 | 2 | 1000 |  | 11 | 340 | 0.4 | 3.9 | 0.2 | 4 | 1.4 | 20 | 0.3 | 1.2 | 0.9 | 13 | 0.4 | 2.2 | 3 | 0.25 | 0.07 | 0.05 | 0.1 |  | 0.3 |  |  | 0.1 | 1.5 | 0.6 | 4 | 0.1 | 0.4 | 0.07 |  |  |  | 0.5 | 0.07 | 0.2 | [5 empty] | 0.3 |  |  | 0.3 | 0.1 | 0.2 | 0.2
ETPV084_031 | <0.9 |  | <8 | 322 | 92.3 | 312000 |  | 45 | <110 | 22.2 | 3.1 | 420 | 10.6 | 1.4 | 960 | 0.17 | <0.5 | 1.8 | <5 | 31.1 | 2.7 | 27.5 | 0.10 | 0.13 | 0.32 | 0.13 |  | <0.13 |  |  | 0.10 | <0.5 | 1.75 | <0.8 | 0.064 | 0.45 | <0.020 |  |  |  | <0.11 | 0.007 | 0.04 | [5 empty] | <0.013 |  |  | 0.034 | <0.04 | 0.21 | <0.05 |  |  | <0.9 |  | <8 | 13 | 2.6 | 6000 |  | 4 | <110 | 0.8 | 1.1 | 6 | 1.8 | 0.4 | 30 | 0.07 | <0.5 | 0.3 | <5 | 1.2 | 0.7 | 2.4 | 0.05 | 0.04 | 0.05 | 0.05 |  | <0.13 |  |  | 0.04 | <0.5 | 0.25 | <0.8 | 0.028 | 0.19 | <0.020 |  |  |  | <0.11 | 0.010 | 0.05 | [5 empty] | <0.013 |  |  | 0.028 | <0.04 | 0.08 | <0.05 |  |  | 0.9 |  | 8 | 20 | 0.6 | 400 |  | 4 | 110 | 0.2 | 0.8 | 0.06 | 2 | 0.5 | 7 | 0.05 | 0.5 | 0.3 | 5 | 0.1 | 0.7 | 1 | 0.05 | 0.005 | 0.02 | 0.008 |  | 0.13 |  |  | 0.02 | 0.5 | 0.2 | 0.8 | 0.030 | 0.1 | 0.020 |  |  |  | 0.1 | 0.006 | 0.02 | [5 empty] | 0.013 |  |  | 0.01 | 0.04 | 0.07 | 0.05
ETPV084_035 | <1.1 |  | <9 | 311 | 88.6 | 316000 |  | 54 | <110 | 24.1 | 3.2 | 481 | 15.8 | 1.0 | 734 | 0.17 | <0.5 | 2.3 | <5 | 33.4 | 2.2 | 17.8 | <0.09 | 0.10 | 0.24 | 0.05 |  | <0.12 |  |  | 0.087 | <0.5 | 3.9 | 0.6 | 0.10 | 0.36 | <0.004 |  |  |  | <0.09 | <0.020 | 0.029 | [5 empty] | <0.08 |  |  | 0.02 | <0.029 | 0.21 | <0.05 |  |  | <1.1 |  | <9 | 15 | 2.8 | 6000 |  | 4 | <110 | 0.8 | 1.2 | 7 | 2.2 | 0.4 | 27 | 0.06 | <0.5 | 0.4 | <5 | 1.0 | 0.7 | 2.0 | <0.09 | 0.03 | 0.04 | 0.03 |  | <0.12 |  |  | 0.027 | <0.5 | 0.4 | 0.5 | 0.04 | 0.16 | <0.004 |  |  |  | <0.09 | <0.020 | 0.028 | [5 empty] | <0.08 |  |  | 0.03 | <0.029 | 0.07 | <0.05 |  |  | 1 |  | 9 | 22 | 0.6 | 500 |  | 5 | 100 | 0.2 | 0.8 | 0.08 | 2 | 0.6 | 7 | 0.04 | 0.5 | 0.3 | 5 | 0.1 | 0.8 | 1 | 0.09 | 0.03 | 0.02 | 0.04 |  | 0.1 |  |  | 0.02 | 0.5 | 0.2 | 0.2 | 0.04 | 0.1 | 0.004 |  |  |  | 0.09 | 0.02 | 0.02 | [5 empty] | 0.08 |  |  | 0.01 | 0.03 | 0.06 | 0.05
ETPV084_038 | <0.9 |  | <7 | 309 | 85.0 | 309000 |  | 40 | <120 | 21.6 | 3.6 | 446 | 12.5 | 0.9 | 595 | 0.10 | <0.4 | 1.81 | 5 | 31.4 | 2.1 | 12.6 | <0.08 | 0.15 | 0.18 | 0.048 |  | 0.12 |  |  | 0.10 | 0.6 | 3.3 | 0.4 | 0.09 | 0.24 | <0.014 |  |  |  | <0.10 | <0.023 | 0.020 | [5 empty] | <0.05 |  |  | <0.012 | 0.013 | 0.18 | <0.05 |  |  | <0.9 |  | <7 | 13 | 2.6 | 5000 |  | 4 | <120 | 0.8 | 1.2 | 5 | 1.8 | 0.4 | 23 | 0.05 | <0.4 | 0.28 | 3 | 1.2 | 0.6 | 1.4 | <0.08 | 0.04 | 0.04 | 0.028 |  | 0.09 |  |  | 0.04 | 0.3 | 0.3 | 0.4 | 0.03 | 0.12 | <0.014 |  |  |  | <0.10 | <0.023 | 0.023 | [5 empty] | <0.05 |  |  | <0.012 | 0.012 | 0.06 | <0.05 |  |  | 0.9 |  | 7 | 19 | 0.6 | 400 |  | 4 | 100 | 0.1 | 1 | 0.07 | 1 | 0.5 | 6 | 0.05 | 0.4 | 0.2 | 4 | 0.1 | 0.7 | 0.8 | 0.08 | 0.02 | 0.02 | 0.031 |  | 0.02 |  |  | 0.02 | 0.4 | 0.1 | 0.2 | 0.04 | 0.03 | 0.01 |  |  |  | 0.1 | 0.02 | 0.02 | [5 empty] | 0.05 |  |  | 0.012 | 0.005 | 0.06 | 0.05
ETPV084_041 | <1.0 |  | <8 | 334 | 100 | 316000 |  | 41 | 150 | 24.3 | 5.1 | 445 | 9.0 | 0.9 | 860 | 0.18 | <0.5 | 2.4 | <5 | 32.9 | 2.1 | 20.0 | <0.09 | 0.11 | 0.39 | 0.06 |  | 0.07 |  |  | <0.11 | 1.0 | 1.5 | <0.9 | 0.06 | 0.24 | <0.014 |  |  |  | <0.12 | <0.022 | <0.08 | [5 empty] | <0.05 |  |  | <0.018 | <0.04 | 0.31 | <0.05 |  |  | <1.0 |  | <8 | 17 | 4 | 6000 |  | 5 | 110 | 1.0 | 1.6 | 7 | 2.4 | 0.5 | 30 | 0.07 | <0.5 | 0.5 | <5 | 1.0 | 0.7 | 2.0 | <0.09 | 0.04 | 0.09 | 0.04 |  | 0.08 |  |  | <0.11 | 0.4 | 0.3 | <0.9 | 0.05 | 0.16 | <0.014 |  |  |  | <0.12 | <0.022 | <0.08 | [5 empty] | <0.05 |  |  | <0.018 | <0.04 | 0.10 | <0.05 |  |  | 1.0 |  | 8 | 23 | 0.7 | 500 |  | 5 | 100 | 0.1 | 0.5 | 0.1 | 2 | 0.6 | 8 | 0.04 | 0.5 | 0.3 | 5 | 0.1 | 0.8 | 1 | 0.09 | 0.02 | 0.02 | 0.01 |  | 0.03 |  |  | 0.1 | 0.5 | 0.2 | 0.9 | 0.06 | 0.04 | 0.01 |  |  |  | 0.12 | 0.022 | 0.08 | [5 empty] | 0.05 |  |  | 0.018 | 0.04 | 0.07 | 0.05
ETPV084_043 | <0.9 |  | <7 | 283 | 95 | 320000 |  | 54 | <100 | 20.7 | 4.0 | 420 | 13.5 | 0.9 | 732 | 0.27 | <0.4 | 2.6 | <5 | 30.7 | 2.1 | 17.7 | 0.10 | 0.13 | 0.24 | 0.13 |  | 0.09 |  |  | 0.092 | <0.5 | 1.64 | <0.8 | 0.06 | 0.27 | <0.012 |  |  |  | <0.07 | <0.024 | <0.09 | [5 empty] | <0.06 |  |  | <0.06 | <0.04 | 0.25 | <0.05 |  |  | <0.9 |  | <7 | 13 | 3 | 5000 |  | 4 | <100 | 0.7 | 1.3 | 6 | 1.9 | 0.3 | 27 | 0.07 | <0.4 | 0.4 | <5 | 1.1 | 0.6 | 2.1 | 0.06 | 0.04 | 0.05 | 0.06 |  | 0.08 |  |  | 0.028 | <0.5 | 0.28 | <0.8 | 0.03 | 0.15 | <0.012 |  |  |  | <0.07 | <0.024 | <0.09 | [5 empty] | <0.06 |  |  | <0.06 | <0.04 | 0.08 | <0.05 |  |  | 0.9 |  | 7 | 19 | 0.6 | 400 |  | 4 | 100 | 0.1 | 0.7 | 0.06 | 1 | 0.5 | 7 | 0.06 | 0.4 | 0.3 | 5 | 0.09 | 0.7 | 0.9 | 0.06 | 0.006 | 0.02 | 0.03 |  | 0.03 |  |  | 0.004 | 0.5 | 0.2 | 0.8 | 0.04 | 0.1 | 0.01 |  |  |  | 0.07 | 0.02 | 0.09 | [5 empty] | 0.06 |  |  | 0.06 | 0.04 | 0.05 | 0.05
ETPV084_045 | <0.9 |  | <8 | 299 | 87.9 | 330000 |  | 56 | <110 | 21.9 | 4.1 | 460 | 13.9 | 1.1 | 806 | 0.24 | <0.4 | 2.0 | <5 | 33.1 | 1.9 | 17.1 | 0.14 | 0.14 | 0.28 | 0.05 |  | <0.08 |  |  | 0.074 | 0.6 | 1.82 | <0.6 | 0.10 | 0.41 | <0.003 |  |  |  | <0.10 | <0.03 | <0.06 | [5 empty] | <0.07 |  |  | <0.07 | <0.026 | 0.16 | <0.05 |  |  | <0.9 |  | <8 | 11 | 2.9 | 6000 |  | 4 | <110 | 0.7 | 1.2 | 7 | 1.8 | 0.4 | 27 | 0.07 | <0.4 | 0.4 | <5 | 1.2 | 0.7 | 1.7 | 0.06 | 0.04 | 0.06 | 0.04 |  | <0.08 |  |  | 0.027 | 0.3 | 0.24 | <0.6 | 0.04 | 0.18 | <0.003 |  |  |  | <0.10 | <0.03 | <0.06 | [5 empty] | <0.07 |  |  | <0.07 | <0.026 | 0.06 | <0.05 |  |  | 0.9 |  | 8 | 19 | 0.6 | 400 |  | 4 | 100 | 0.1 | 0.8 | 0.06 | 2 | 0.5 | 7 | 0.04 | 0.4 | 0.3 | 5 | 0.09 | 0.7 | 1 | 0.06 | 0.005 | 0.02 | 0.03 |  | 0.08 |  |  | 0.03 | 0.5 | 0.2 | 0.6 | 0.04 | 0.2 | 0.003 |  |  |  | 0.1 | 0.03 | 0.06 | [5 empty] | 0.07 |  |  | 0.07 | 0.026 | 0.05 | 0.05
ETPV084_049 | <1.0 |  | <8 | 360 | 95 | 335000 |  | 48 | <140 | 24.2 | 3.4 | 492 | 21 | 1.2 | 690 | 0.16 | <0.5 | 2.5 | <5 | 33.6 | 3.1 | 13.3 | 0.09 | 0.14 | 0.20 | 0.05 |  | <0.13 |  |  | 0.09 | 0.7 | 2.4 | 0.6 | 0.08 | 0.25 | <0.018 |  |  |  | 0.04 | <0.029 | <0.10 | [5 empty] | <0.06 |  |  | <0.024 | <0.04 | 0.20 | <0.06 |  |  | <1.0 |  | <8 | 19 | 4 | 7000 |  | 4 | <140 | 0.9 | 1.3 | 10 | 3 | 0.4 | 50 | 0.08 | <0.5 | 0.4 | <5 | 1.1 | 0.8 | 2.3 | 0.05 | 0.05 | 0.05 | 0.04 |  | <0.13 |  |  | 0.03 | 0.4 | 0.4 | 0.7 | 0.04 | 0.20 | <0.018 |  |  |  | 0.06 | <0.029 | <0.10 | [5 empty] | <0.06 |  |  | <0.024 | <0.04 | 0.09 | <0.06 |  |  | 1 |  | 8 | 21 | 0.6 | 400 |  | 4 | 100 | 0.2 | 0.9 | 0.06 | 2 | 0.5 | 8 | 0.07 | 0.5 | 0.3 | 5 | 0.1 | 0.8 | 1 | 0.06 | 0.02 | 0.02 | 0.04 |  | 0.13 |  |  | 0.03 | 0.5 | 0.2 | 0.3 | 0.05 | 0.2 | 0.02 |  |  |  | 0.04 | 0.03 | 0.1 | [5 empty] | 0.06 |  |  | 0.02 | 0.04 | 0.06 | 0.06
ETPV084_050 | <1.1 |  | 9 | 303 | 93 | 321000 |  | 55 | <130 | 22.2 | 3.6 | 423 | 18 | 1.5 | 960 | 0.36 | <0.4 | 3.1 | 8 | 31.8 | 2.6 | 19.4 | <0.09 | 0.17 | 0.42 | 0.17 |  | <0.12 |  |  | 0.07 | <0.6 | 2.6 | <1.6 | 0.12 | 0.38 | <0.016 |  |  |  | <0.10 | <0.04 | 0.05 | [5 empty] | 0.06 |  |  | <0.13 | <0.04 | 0.49 | <0.08 |  |  | <1.1 |  | 6 | 18 | 3 | 6000 |  | 4 | <130 | 1.1 | 1.5 | 8 | 3 | 0.5 | 40 | 0.11 | <0.4 | 0.5 | 5 | 1.6 | 0.9 | 2.4 | <0.09 | 0.07 | 0.08 | 0.08 |  | <0.12 |  |  | 0.04 | <0.6 | 0.4 | <1.6 | 0.05 | 0.23 | <0.016 |  |  |  | <0.10 | <0.04 | 0.06 | [5 empty] | 0.05 |  |  | <0.13 | <0.04 | 0.14 | <0.08 |  |  | 1 |  | 9 | 23 | 0.7 | 500 |  | 5 | 130 | 0.2 | 1 | 0.1 | 2 | 0.6 | 8 | 0.08 | 0.4 | 0.4 | 5 | 0.08 | 0.8 | 1 | 0.09 | 0.03 | 0.03 | 0.02 |  | 0.1 |  |  | 0.03 | 0.6 | 0.2 | 2 | 0.05 | 0.2 | 0.016 |  |  |  | 0.1 | 0.04 | 0.04 | [5 empty] | 0.03 |  |  | 0.1 | 0.04 | 0.08 | 0.08
ETPV088_001 | <1.1 |  | <8 | 205 | 39.6 | 316000 |  | 26 | <140 | 25.9 | 4.5 | 766 | 12.1 | <0.4 | 84 | <0.03 | <0.4 | 1.4 | 40 | 60.9 | 6.2 | 8.4 | 0.09 | 0.07 | 0.019 | 0.21 |  | 0.14 |  |  | 0.06 | <0.5 | 0.44 | <1.2 | 0.08 | <0.14 | <0.015 |  |  |  | <0.13 | <0.025 | <0.06 | [5 empty] | <0.05 |  |  | <0.06 | <0.03 | 0.07 | <0.05 |  |  | <1.1 |  | <8 | 12 | 1.9 | 7000 |  | 4 | <140 | 0.8 | 1.4 | 13 | 1.6 | <0.4 | 8 | <0.03 | <0.4 | 0.3 | 4 | 1.7 | 0.8 | 1.2 | 0.06 | 0.03 | 0.013 | 0.09 |  | 0.09 |  |  | 0.03 | <0.5 | 0.13 | <1.2 | 0.04 | <0.14 | <0.015 |  |  |  | <0.13 | <0.025 | <0.06 | [5 empty] | <0.05 |  |  | <0.06 | <0.03 | 0.05 | <0.05 |  |  | 1.1 |  | 8 | 21 | 0.5 | 300 |  | 4 | 100 | 0.2 | 1 | 0.06 | 1 | 0.4 | 7 | 0.03 | 0.4 | 0.2 | 3 | 0.08 | 0.6 | 0.5 | 0.06 | 0.02 | 0.003 | 0.03 |  | 0.09 |  |  | 0.02 | 0.5 | 0.1 | 1 | 0.03 | 0.14 | 0.015 |  |  |  | 0.13 | 0.03 | 0.06 | [5 empty] | 0.05 |  |  | 0.06 | 0.03 | 0.05 | 0.05
ETPV088_002 | <1.0 |  | <7 | 221 | 43.7 | 319000 |  | 26 | <120 | 21.5 | 2.2 | 685 | 11.9 | <0.4 | 78 | <0.04 | <0.5 | 1.61 | 34 | 61.7 | 5.3 | 6.0 | 0.11 | 0.18 | <0.017 | 0.09 |  | 0.17 |  |  | 0.066 | <0.5 | 0.55 | <0.19 | 0.04 | 0.24 | <0.014 |  |  |  | <0.07 | <0.015 | <0.015 | [5 empty] | <0.07 |  |  | <0.05 | <0.04 | <0.05 | <0.05 |  |  | <1.0 |  | <7 | 12 | 1.5 | 6000 |  | 3 | <120 | 0.8 | 0.9 | 12 | 1.6 | <0.4 | 8 | <0.04 | <0.5 | 0.29 | 4 | 1.4 | 0.8 | 1.2 | 0.07 | 0.06 | <0.017 | 0.04 |  | 0.09 |  |  | 0.025 | <0.5 | 0.17 | <0.19 | 0.03 | 0.12 | <0.014 |  |  |  | <0.07 | <0.015 | <0.015 | [5 empty] | <0.07 |  |  | <0.05 | <0.04 | <0.05 | <0.05 |  |  | 1 |  | 7 | 19 | 0.4 | 300 |  | 4 | 100 | 0.2 | 0.8 | 0.08 | 1 | 0.4 | 7 | 0.04 | 0.5 | 0.2 | 3 | 0.07 | 0.6 | 0.8 | 0.07 | 0.02 | 0.02 | 0.006 |  | 0.07 |  |  | 0.003 | 0.5 | 0.1 | 0.2 | 0.04 | 0.02 | 0.014 |  |  |  | 0.07 | 0.015 | 0.01 | [5 empty] | 0.07 |  |  | 0.05 | 0.04 | 0.05 | 0.05
ETPV088_003 | <1.1 |  | <9 | 188 | 29.7 | 312000 |  | 17 | <150 | 28.0 | 4.2 | 758 | 4.9 | <0.5 | 42 | 0.05 | <0.5 | 1.29 | 29 | 62.5 | 7.2 | 3.0 | 0.09 | 0.08 | <0.025 | <0.04 |  | 0.08 |  |  | <0.024 | <0.6 | 0.25 | <0.8 | 0.05 | 0.17 | <0.003 |  |  |  | <0.09 | <0.024 | <0.11 | [5 empty] | <0.06 |  |  | <0.10 | <0.019 | <0.07 | <0.06 |  |  | <1.1 |  | <9 | 12 | 1.5 | 8000 |  | 3 | <150 | 1.1 | 1.3 | 13 | 1.6 | <0.5 | 8 | 0.04 | <0.5 | 0.28 | 4 | 1.9 | 0.8 | 1.0 | 0.06 | 0.04 | <0.025 | <0.04 |  | 0.07 |  |  | <0.024 | <0.6 | 0.15 | <0.8 | 0.03 | 0.11 | <0.003 |  |  |  | <0.09 | <0.024 | <0.11 | [5 empty] | <0.06 |  |  | <0.10 | <0.019 | <0.07 | <0.06 |  |  | 1.1 |  | 9 | 23 | 0.5 | 400 |  | 4 | 100 | 0.2 | 0.8 | 0.1 | 1.7 | 0.5 | 8 | 0.04 | 0.5 | 0.2 | 4 | 0.1 | 0.7 | 1 | 0.06 | 0.02 | 0.02 | 0.04 |  | 0.02 |  |  | 0.02 | 0.6 | 0.1 | 0.8 | 0.04 | 0.03 | 0.003 |  |  |  | 0.09 | 0.02 | 0.1 | [5 empty] | 0.06 |  |  | 0.1 | 0.02 | 0.07 | 0.06
ETPV088_004 | <2.4 |  | <17 | 180 | 49 | 300000 |  | 57 | <300 | 20.8 | 5 | 710 | 6 | 0.9 | 144 | 0.18 | <1.2 | 2.9 | 79 | 52 | 5.8 | 5 | <0.18 | 0.07 | <0.07 | 0.21 |  | <0.3 |  |  | 0.10 | <1.2 | <0.4 | <2.9 | <0.09 | <0.4 | <0.026 |  |  |  | <0.29 | <0.04 | <0.26 | [5 empty] | <0.11 |  |  | <0.10 | <0.11 | <0.15 | <0.13 |  |  | <2.4 |  | <17 | 30 | 6 | 21000 |  | 11 | <300 | 2.1 | 4 | 40 | 5 | 0.7 | 22 | 0.22 | <1.2 | 0.7 | 11 | 3 | 1.7 | 4 | <0.18 | 0.09 | <0.07 | 0.22 |  | <0.3 |  |  | 0.08 | <1.2 | <0.4 | <2.9 | <0.09 | <0.4 | <0.026 |  |  |  | <0.29 | <0.04 | <0.26 | [5 empty] | <0.11 |  |  | <0.10 | <0.11 | <0.15 | <0.13 |  |  | 2.4 |  | 17 | 40 | 1 | 800 |  | 8 | 300 | 0.4 | 3 | 0.2 | 3 | 0.9 | 20 | 0.1 | 1.2 | 0.5 | 8 | 0.2 | 2 | 2 | 0.2 | 0.06 | 0.07 | 0.1 |  | 0.3 |  |  | 0.06 | 1 | 0.4 | 3 | 0.09 | 0.4 | 0.03 |  |  |  | 0.3 | 0.04 | 0.26 | [5 empty] | 0.1 |  |  | 0.10 | 0.1 | 0.1 | 0.1
ETPV088_006 | <2.6 |  | <21 | 237 | 40 | 319000 |  | 34 | <300 | 25.7 | 6 | 790 | 10 | <1.0 | 104 | <0.17 | <1.0 | 1.7 | 47 | 66 | 5.7 | 5 | <0.25 | 0.16 | 0.18 | 1.7 |  | 0.7 |  |  | 0.17 | <1.3 | 0.59 | <2.3 | 0.13 | <0.3 | <0.03 |  |  |  | <0.3 | <0.11 | <0.3 | [5 empty] | <0.29 |  |  | <0.23 | <0.11 | <0.21 | <0.13 |  |  | <2.6 |  | <21 | 29 | 4 | 22000 |  | 8 | <300 | 1.7 | 4 | 50 | 6 | <1.0 | 28 | <0.17 | <1.0 | 1.0 | 14 | 11 | 2.0 | 3 | <0.25 | 0.08 | 0.18 | 1.2 |  | 0.7 |  |  | 0.09 | <1.3 | 0.20 | <2.3 | 0.14 | <0.3 | <0.03 |  |  |  | <0.3 | <0.11 | <0.3 | [5 empty] | <0.29 |  |  | <0.23 | <0.11 | <0.21 | <0.13 |  |  | 2.6 |  | 21 | 47 | 1 | 800 |  | 9 | 300 | 0.4 | 3 | 0.2 | 3 | 1.0 | 20 | 0.17 | 1 | 0.7 | 8 | 0.2 | 2 | 2 | 0.2 | 0.07 | 0.07 | 0.07 |  | 0.4 |  |  | 0.08 | 1.3 | 0.38 | 2 | 0.1 | 0.3 | 0.03 |  |  |  | 0.3 | 0.1 | 0.3 | [5 empty] | 0.3 |  |  | 0.2 | 0.1 | 0.21 | 0.1
ETPV088_007 | <1.2 |  | <9 | 249 | 57.5 | 323000 |  | 39 | <140 | 27.8 | 2.5 | 447 | 4.4 | 0.5 | 134 | <0.05 | <0.6 | 3.2 | 161 | 48.8 | 7.5 | 7.4 | <0.09 | 0.13 | <0.023 | 0.033 |  | 0.18 |  |  | 0.12 | <0.5 | 0.54 | <0.8 | 0.04 | 0.19 | 0.006 |  |  |  | <0.10 | <0.024 | <0.15 | [5 empty] | <0.08 |  |  | <0.05 | <0.04 | <0.07 | <0.04 |  |  | <1.2 |  | <9 | 14 | 2.2 | 7000 |  | 4 | <140 | 0.7 | 1.1 | 9 | 1.4 | 0.4 | 10 | <0.05 | <0.6 | 0.4 | 9 | 1.9 | 1.0 | 1.2 | <0.09 | 0.06 | <0.023 | 0.028 |  | 0.11 |  |  | 0.04 | <0.5 | 0.18 | <0.8 | 0.03 | 0.12 | 0.006 |  |  |  | <0.10 | <0.024 | <0.15 | [5 empty] | <0.08 |  |  | <0.05 | <0.04 | <0.07 | <0.04 |  |  | 1 |  | 9 | 23 | 0.5 | 400 |  | 4 | 140 | 0.2 | 1 | 0.09 | 1.5 | 0.5 | 9 | 0.05 | 0.6 | 0.2 | 4 | 0.09 | 0.7 | 0.9 | 0.09 | 0.04 | 0.02 | 0.03 |  | 0.08 |  |  | 0.02 | 0.5 | 0.1 | 0.8 | 0.04 | 0.03 | 0.003 |  |  |  | 0.10 | 0.024 | 0.1 | [5 empty] | 0.08 |  |  | 0.05 | 0.04 | 0.07 | 0.04
ETPV088_010 | <1.3 |  | <9 | 200 | 40.7 | 319000 |  | 15 | <150 | 32.0 | 3.4 | 736 | 6.3 | 0.5 | 116 | 0.10 | <0.5 | 3.7 | 178 | 66.5 | 9.0 | 9.6 | 0.10 | 0.07 | <0.028 | 0.06 |  | 0.67 |  |  | 0.15 | <0.6 | 0.47 | <1.4 | 0.08 | <0.14 | <0.012 |  |  |  | <0.020 | <0.03 | <0.10 | [5 empty] | <0.07 |  |  | <0.07 | <0.03 | <0.06 | 0.10 |  |  | <1.3 |  | <9 | 11 | 1.8 | 10000 |  | 4 | <150 | 1.1 | 1.4 | 18 | 1.4 | 0.4 | 11 | 0.06 | <0.5 | 0.5 | 8 | 2.6 | 1.0 | 1.2 | 0.05 | 0.03 | <0.028 | 0.03 |  | 0.21 |  |  | 0.04 | <0.6 | 0.15 | <1.4 | 0.04 | <0.14 | <0.012 |  |  |  | <0.020 | <0.03 | <0.10 | [5 empty] | <0.07 |  |  | <0.07 | <0.03 | <0.06 | 0.05 |  |  | 1 |  | 9 | 24 | 0.5 | 400 |  | 4 | 100 | 0.2 | 1 | 0.09 | 1.6 | 0.5 | 7 | 0.05 | 0.5 | 0.2 | 4 | 0.1 | 0.7 | 0.7 | 0.06 | 0.03 | 0.03 | 0.03 |  | 0.02 |  |  | 0.02 | 0.6 | 0.16 | 1 | 0.04 | 0.1 | 0.01 |  |  |  | 0.02 | 0.03 | 0.1 | [5 empty] | 0.07 |  |  | 0.07 | 0.03 | 0.06 | 0.06
ETPV088_011 | <1.9 |  | <14 | 170 | 38 | 324000 |  | 46 | <230 | 25.1 | 4 | 628 | 5.8 | <0.7 | 115 | <0.12 | 0.7 | 3.9 | 168 | 63 | 8.5 | 14 | 0.13 | 0.11 | <0.05 | 0.38 |  | 1.0 |  |  | 0.26 | <0.9 | 0.7 | <2.4 | <0.06 | 0.5 | <0.03 |  |  |  | <0.23 | <0.028 | <0.23 | [5 empty] | <0.14 |  |  | <0.12 | <0.07 | <0.13 | <0.11 |  |  | <1.9 |  | <14 | 40 | 4 | 15000 |  | 4 | <230 | 1.4 | 3 | 20 | 2.5 | <0.7 | 24 | <0.12 | 0.7 | 1.0 | 9 | 6 | 2.2 | 4 | 0.15 | 0.09 | <0.05 | 0.21 |  | 0.6 |  |  | 0.15 | <0.9 | 0.5 | <2.4 | <0.06 | 0.4 | <0.03 |  |  |  | <0.23 | <0.028 | <0.23 | [5 empty] | <0.14 |  |  | <0.12 | <0.07 | <0.13 | <0.11 |  |  | 2 |  | 14 | 40 | 0.9 | 600 |  | 6 | 200 | 0.3 | 2 | 0.2 | 2.6 | 0.7 | 10 | 0.1 | 0.7 | 0.4 | 6 | 0.2 | 1 | 1 | 0.1 | 0.06 | 0.05 | 0.04 |  | 0.2 |  |  | 0.02 | 0.9 | 0.3 | 2 | 0.06 | 0.2 | 0.03 |  |  |  | 0.2 | 0.028 | 0.2 | [5 empty] | 0.1 |  |  | 0.1 | 0.07 | 0.1 | 0.11
ETPV088_013 | <1.1 |  | <9 | 180 | 57.2 | 323000 |  | 25 | <160 | 24.7 | 3.5 | 657 | 2.3 | <0.4 | 112 | <0.07 | <0.4 | 4.1 | 136 | 62.2 | 6.6 | 14.1 | <0.08 | 0.11 | 0.06 | 0.42 |  | 0.80 |  |  | 0.22 | <0.6 | 0.49 | <1.4 | <0.05 | <0.11 | <0.012 |  |  |  | <0.023 | <0.04 | <0.10 | [5 empty] | <0.08 |  |  | <0.07 | <0.029 | <0.06 | <0.05 |  |  | <1.1 |  | <9 | 16 | 2.2 | 5000 |  | 4 | <160 | 0.8 | 1.1 | 16 | 1.4 | <0.4 | 12 | <0.07 | <0.4 | 0.5 | 7 | 2.3 | 1.0 | 1.8 | <0.08 | 0.04 | 0.03 | 0.09 |  | 0.21 |  |  | 0.05 | <0.6 | 0.18 | <1.4 | <0.05 | <0.11 | <0.012 |  |  |  | <0.023 | <0.04 | <0.10 | [5 empty] | <0.08 |  |  | <0.07 | <0.029 | <0.06 | <0.05 |  |  | 1.1 |  | 9 | 23 | 0.5 | 400 |  | 4 | 200 | 0.2 | 0.7 | 0.09 | 1.6 | 0.4 | 8 | 0.07 | 0.4 | 0.2 | 4 | 0.08 | 0.7 | 0.8 | 0.08 | 0.006 | 0.02 | 0.04 |  | 0.03 |  |  | 0.03 | 0.6 | 0.1 | 1 | 0.05 | 0.1 | 0.01 |  |  |  | 0.02 | 0.04 | 0.1 | [5 empty] | 0.08 |  |  | 0.07 | 0.029 | 0.06 | 0.05
ETPV088_014 | <0.9 |  | 7 | 152 | 49.6 | 316000 |  | 27 | 100 | 21.1 | 2.5 | 630 | 3.7 | <0.3 | 31 | <0.05 | <0.3 | 1.42 | 67 | 60.8 | 6.1 | 4.5 | <0.05 | 0.09 | <0.023 | 0.030 |  | 0.40 |  |  | 0.045 | <0.4 | 0.26 | <0.8 | <0.03 | <0.10 | <0.0024 |  |  |  | <0.015 | <0.018 | <0.06 | [5 empty] | <0.05 |  |  | <0.04 | <0.022 | 0.04 | 0.045 |  |  | <0.9 |  | 3 | 10 | 2.4 | 5000 |  | 3 | 70 | 0.7 | 0.9 | 21 | 1.1 | <0.3 | 6 | <0.05 | <0.3 | 0.25 | 6 | 1.4 | 0.6 | 0.9 | <0.05 | 0.04 | <0.023 | 0.020 |  | 0.13 |  |  | 0.023 | <0.4 | 0.11 | <0.8 | <0.03 | <0.10 | <0.0024 |  |  |  | <0.015 | <0.018 | <0.06 | [5 empty] | <0.05 |  |  | <0.04 | <0.022 | 0.04 | 0.027 |  |  | 0.9 |  | 6 | 18 | 0.4 | 300 |  | 3 | 100 | 0.1 | 0.7 | 0.06 | 1 | 0.3 | 6 | 0.05 | 0.3 | 0.2 | 3 | 0.08 | 0.4 | 0.6 | 0.05 | 0.02 | 0.02 | 0.024 |  | 0.02 |  |  | 0.02 | 0.4 | 0.12 | 0.8 | 0.03 | 0.10 | 0.0024 |  |  |  | 0.01 | 0.018 | 0.06 | [5 empty] | 0.05 |  |  | 0.04 | 0.02 | 0.04 | 0.03
ETPV088_016 | <1.2 |  | <9 | 162 | 37.1 | 309000 |  | 26 | <150 | 23.4 | 3.1 | 496 | 6.9 | 0.5 | 183 | 0.06 | <0.5 | 4.8 | 240 | 57.4 | 8.1 | 12.5 | <0.09 | 0.050 | 0.022 | 0.039 |  | 1.30 |  |  | 0.32 | <0.6 | 0.92 | <1.2 | 0.07 | 0.14 | <0.011 |  |  |  | <0.07 | <0.024 | <0.018 | [5 empty] | <0.05 |  |  | <0.10 | <0.028 | <0.07 | 0.14 |  |  | <1.2 |  | <9 | 12 | 1.5 | 6000 |  | 4 | <150 | 0.7 | 1.3 | 10 | 1.5 | 0.4 | 15 | 0.05 | <0.5 | 0.5 | 11 | 2.0 | 1.0 | 1.5 | <0.09 | 0.023 | 0.021 | 0.025 |  | 0.29 |  |  | 0.06 | <0.6 | 0.19 | <1.2 | 0.04 | 0.13 | <0.011 |  |  |  | <0.07 | <0.024 | <0.018 | [5 empty] | <0.05 |  |  | <0.10 | <0.028 | <0.07 | 0.04 |  |  | 1.2 |  | 9 | 23 | 0.6 | 400 |  | 4 | 100 | 0.2 | 1 | 0.09 | 1 | 0.5 | 8 | 0.06 | 0.5 | 0.2 | 4 | 0.07 | 0.6 | 0.7 | 0.09 | 0.02 | 0.02 | 0.007 |  | 0.08 |  |  | 0.02 | 0.6 | 0.1 | 1 | 0.04 | 0.13 | 0.011 |  |  |  | 0.07 | 0.02 | 0.02 | [5 empty] | 0.05 |  |  | 0.1 | 0.028 | 0.07 | 0.04
ETPV088_017 | <1.9 |  | <13 | 185 | 51 | 306000 |  | 118 | <240 | 18.7 | 3.1 | 680 | 8.7 | <0.7 | 36 | <0.10 | <0.7 | 1.6 | 38 | 60 | 5.2 | 3.7 | <0.15 | 0.11 | <0.05 | 0.16 |  | 0.13 |  |  | 0.06 | <0.8 | 0.50 | <2.1 | <0.08 | <0.3 | <0.03 |  |  |  | <0.22 | 0.02 | <0.19 | [5 empty] | <0.12 |  |  | <0.16 | <0.07 | <0.16 | <0.11 |  |  | <1.9 |  | <13 | 24 | 4 | 19000 |  | 10 | <240 | 1.7 | 1.5 | 50 | 2.4 | <0.7 | 15 | <0.10 | <0.7 | 0.5 | 7 | 4 | 1.2 | 1.6 | <0.15 | 0.10 | <0.05 | 0.10 |  | 0.16 |  |  | 0.05 | <0.8 | 0.24 | <2.1 | <0.08 | <0.3 | <0.03 |  |  |  | <0.22 | 0.03 | <0.19 | [5 empty] | <0.12 |  |  | <0.16 | <0.07 | <0.16 | <0.11 |  |  | 2 |  | 10 | 35 | 1 | 600 |  | 6 | 240 | 0.3 | 1 | 0.1 | 2 | 0.7 | 10 | 0.1 | 0.7 | 0.4 | 6 | 0.2 | 1 | 1 | 0.1 | 0.05 | 0.05 | 0.03 |  | 0.09 |  |  | 0.04 | 0.8 | 0.2 | 2 | 0.08 | 0.3 | 0.03 |  |  |  | 0.22 | 0.02 | 0.2 | [5 empty] | 0.12 |  |  | 0.2 | 0.07 | 0.16 | 0.1
ETPV088_018 | <1.4 |  | <10 | 208 | 34.7 | 306000 |  | 15 | <160 | 23.8 | 2.6 | 522 | 8.7 | <0.5 | 51 | <0.07 | <0.5 | 2.3 | 74 | 62 | 7.9 | 4.4 | <0.08 | 0.06 | 0.15 | 0.5 |  | 0.31 |  |  | 0.06 | <0.7 | 0.37 | <1.7 | <0.05 | <0.23 | <0.028 |  |  |  | <0.20 | <0.015 | <0.12 | [5 empty] | <0.07 |  |  | <0.13 | <0.06 | <0.08 | <0.07 |  |  | <1.4 |  | <10 | 21 | 2.5 | 6000 |  | 4 | <160 | 1.7 | 1.5 | 14 | 2.5 | <0.5 | 9 | <0.07 | <0.5 | 0.5 | 7 | 4 | 1.1 | 1.2 | <0.08 | 0.05 | 0.22 | 0.4 |  | 0.19 |  |  | 0.04 | <0.7 | 0.22 | <1.7 | <0.05 | <0.23 | <0.028 |  |  |  | <0.20 | <0.015 | <0.12 | [5 empty] | <0.07 |  |  | <0.13 | <0.06 | <0.08 | <0.07 |  |  | 1 |  | 10 | 26 | 0.7 | 400 |  | 5 | 200 | 0.2 | 1.6 | 0.1 | 2 | 0.5 | 9 | 0.07 | 0.5 | 0.3 | 5 | 0.1 | 0.8 | 1 | 0.08 | 0.03 | 0.02 | 0.02 |  | 0.1 |  |  | 0.04 | 0.7 | 0.2 | 1.7 | 0.05 | 0.23 | 0.03 |  |  |  | 0.2 | 0.02 | 0.12 | [5 empty] | 0.07 |  |  | 0.1 | 0.06 | 0.08 | 0.07
ETPV088_019 | <2.1 |  | <14 | 220 | 40 | 313000 |  | 44 | <270 | 25.8 | 6 | 612 | 10 | <0.8 | 103 | <0.12 | <1.0 | 3.6 | 106 | 59 | 8.2 | 10.4 | <0.16 | 0.25 | <0.04 | 0.36 |  | 0.4 |  |  | 0.17 | <1.1 | 0.5 | <1.4 | <0.09 | 0.5 | <0.03 |  |  |  | <0.12 | <0.03 | <0.3 | [5 empty] | <0.23 |  |  | <0.14 | <0.07 | <0.13 | <0.11 |  |  | <2.1 |  | <14 | 30 | 4 | 22000 |  | 6 | <270 | 2.4 | 4 | 27 | 4 | <0.8 | 19 | <0.12 | <1.0 | 1.3 | 13 | 5 | 2.1 | 2.0 | <0.16 | 0.14 | <0.04 | 0.25 |  | 0.4 |  |  | 0.12 | <1.1 | 0.6 | <1.4 | <0.09 | 0.6 | <0.03 |  |  |  | <0.12 | <0.03 | <0.3 | [5 empty] | <0.23 |  |  | <0.14 | <0.07 | <0.13 | <0.11 |  |  | 2.1 |  | 14 | 40 | 1 | 700 |  | 7 | 300 | 0.4 | 2 | 0.2 | 3 | 0.8 | 10 | 0.1 | 1 | 0.5 | 7 | 0.2 | 1 | 2 | 0.2 | 0.07 | 0.04 | 0.09 |  | 0.3 |  |  | 0.06 | 1 | 0.3 | 1 | 0.09 | 0.2 | 0.03 |  |  |  | 0.1 | 0.03 | 0.3 | [5 empty] | 0.23 |  |  | 0.1 | 0.07 | 0.13 | 0.11
ETPV088_020 | <2.2 |  | <16 | 172 | 42 | 299000 |  | 20 | <300 | 22.7 | <2.5 | 607 | 5.4 | <0.9 | 52 | <0.13 | <1.1 | 2.4 | 56 | 62 | 5.1 | 4.0 | <0.17 | <0.07 | <0.05 | 0.38 |  | <0.3 |  |  | 0.08 | <1.1 | 0.8 | <2.5 | <0.10 | <0.4 | <0.04 |  |  |  | <0.25 | <0.08 | <0.12 | [5 empty] | <0.22 |  |  | <0.14 | <0.06 | <0.17 | <0.10 |  |  | <2.2 |  | <16 | 29 | 5 | 10000 |  | 7 | <300 | 2.9 | <2.5 | 22 | 2.8 | <0.9 | 10 | <0.13 | <1.1 | 0.8 | 13 | 4 | 2.7 | 2.1 | <0.17 | <0.07 | <0.05 | 0.25 |  | <0.3 |  |  | 0.10 | <1.1 | 0.4 | <2.5 | <0.10 | <0.4 | <0.04 |  |  |  | <0.25 | <0.08 | <0.12 | [5 empty] | <0.22 |  |  | <0.14 | <0.06 | <0.17 | <0.10 |  |  | 2.2 |  | 20 | 41 | 1 | 700 |  | 8 | 300 | 0.4 | 2.5 | 0.2 | 3.1 | 0.9 | 16 | 0.1 | 1 | 0.5 | 7 | 0.2 | 1 | 2 | 0.17 | 0.07 | 0.05 | 0.1 |  | 0.3 |  |  | 0.06 | 1.1 | 0.3 | 3 | 0.1 | 0.4 | 0.04 |  |  |  | 0.25 | 0.08 | 0.1 | [5 empty] | 0.2 |  |  | 0.14 | 0.06 | 0.2 | 0.1
ETPV088_022 | <1.3 |  | <9 | 169 | 44.0 | 314000 |  | 48 | <140 | 20.8 | 2.4 | 730 | 11.1 | <0.5 | 60 | <0.05 | <0.5 | 1.2 | 20 | 60.3 | 5.4 | 4.2 | <0.09 | 0.27 | <0.024 | 0.08 |  | 0.30 |  |  | <0.03 | <0.6 | 0.45 | <0.8 | 0.065 | <0.14 | <0.003 |  |  |  | <0.12 | <0.03 | <0.06 | [5 empty] | <0.05 |  |  | <0.09 | <0.05 | 0.06 | 0.06 |  |  | <1.3 |  | <9 | 15 | 1.7 | 6000 |  | 4 | <140 | 0.8 | 1.1 | 14 | 1.7 | <0.5 | 9 | <0.05 | <0.5 | 0.3 | 4 | 2.1 | 0.9 | 0.9 | <0.09 | 0.06 | <0.024 | 0.05 |  | 0.12 |  |  | <0.03 | <0.6 | 0.13 | <0.8 | 0.029 | <0.14 | <0.003 |  |  |  | <0.12 | <0.03 | <0.06 | [5 empty] | <0.05 |  |  | <0.09 | <0.05 | 0.05 | 0.04 |  |  | 1 |  | 9 | 24 | 0.6 | 400 |  | 4 | 140 | 0.2 | 0.9 | 0.09 | 1 | 0.5 | 8 | 0.05 | 0.5 | 0.3 | 4 | 0.07 | 0.7 | 0.8 | 0.09 | 0.02 | 0.02 | 0.03 |  | 0.09 |  |  | 0.03 | 0.6 | 0.1 | 0.8 | 0.032 | 0.14 | 0.003 |  |  |  | 0.12 | 0.03 | 0.06 | [5 empty] | 0.05 |  |  | 0.09 | 0.05 | 0.06 | 0.04
ETPV088_023 | <1.2 |  | <8 | 228 | 44.8 | 320000 |  | 46 | <150 | 27.3 | 2.8 | 775 | 17.0 | <0.5 | 84 | <0.06 | <0.5 | 1.6 | 36 | 60.7 | 6.5 | 7.8 | <0.09 | 0.06 | <0.026 | 0.16 |  | 0.68 |  |  | 0.037 | <0.6 | 0.57 | <1.2 | 0.05 | <0.13 | <0.003 |  |  |  | <0.13 | <0.005 | <0.10 | [5 empty] | <0.07 |  |  | <0.10 | <0.03 | 0.10 | 0.10 |  |  | <1.2 |  | <8 | 13 | 1.8 | 4000 |  | 4 | <150 | 0.8 | 1.1 | 9 | 2.0 | <0.5 | 9 | <0.06 | <0.5 | 0.3 | 4 | 1.4 | 0.9 | 1.2 | <0.09 | 0.03 | <0.026 | 0.05 |  | 0.22 |  |  | 0.023 | <0.6 | 0.16 | <1.2 | 0.03 | <0.13 | <0.003 |  |  |  | <0.13 | <0.005 | <0.10 | [5 empty] | <0.07 |  |  | <0.10 | <0.03 | 0.05 | 0.06 |  |  | 1 |  | 8 | 22 | 0.5 | 400 |  | 4 | 100 | 0.2 | 0.9 | 0.07 | 1 | 0.5 | 8 | 0.06 | 0.5 | 0.2 | 4 | 0.1 | 0.6 | 0.8 | 0.09 | 0.03 | 0.026 | 0.02 |  | 0.1 |  |  | 0.02 | 0.6 | 0.1 | 1 | 0.03 | 0.13 | 0.003 |  |  |  | 0.1 | 0.005 | 0.10 | [5 empty] | 0.07 |  |  | 0.10 | 0.03 | 0.04 | 0.06
ETPV088_025 | <1.1 |  | <8 | 203 | 36.5 | 319000 |  | 24 | <140 | 31.0 | 4.4 | 645 | 12.8 | <0.5 | 53 | <0.04 | <0.5 | 1.49 | 20 | 61.2 | 7.1 | 6.2 | 0.09 | 0.15 | 0.72 | 7.9 |  | 0.26 |  |  | <0.025 | <0.6 | 0.56 | <0.8 | <0.05 | 0.22 | <0.017 |  |  |  | <0.07 | <0.028 | <0.08 | [5 empty] | 0.17 |  |  | <0.11 | <0.03 | 0.10 | 0.06 |  |  | <1.1 |  | <8 | 13 | 1.7 | 5000 |  | 3 | <140 | 0.9 | 1.2 | 6 | 1.7 | <0.5 | 8 | <0.04 | <0.5 | 0.29 | 3 | 1.5 | 0.8 | 1.2 | 0.07 | 0.04 | 0.12 | 1.0 |  | 0.13 |  |  | <0.025 | <0.6 | 0.17 | <0.8 | <0.05 | 0.12 | <0.017 |  |  |  | <0.07 | <0.028 | <0.08 | [5 empty] | 0.08 |  |  | <0.11 | <0.03 | 0.05 | 0.04 |  |  | 1.1 |  | 8 | 23 | 0.6 | 400 |  | 4 | 140 | 0.2 | 0.9 | 0.07 | 1 | 0.5 | 7 | 0.04 | 0.5 | 0.2 | 4 | 0.05 | 0.7 | 0.7 | 0.07 | 0.02 | 0.01 | 0.007 |  | 0.1 |  |  | 0.025 | 0.6 | 0.1 | 0.8 | 0.05 | 0.1 | 0.02 |  |  |  | 0.07 | 0.03 | 0.08 | [5 empty] | 0.01 |  |  | 0.1 | 0.03 | 0.04 | 0.04
ETPV088_026 | <1.6 |  | <12 | 189 | 75 | 321000 |  | 17 | <210 | 21.0 | <1.6 | 399 | 5.4 | <0.7 | 56 | <0.10 | <0.7 | 3.3 | 8 | 51.1 | 3.8 | 4.4 | <0.12 | 0.19 | <0.05 | 0.19 |  | 0.3 |  |  | <0.05 | <0.8 | 0.66 | <1.6 | 0.10 | <0.12 | <0.03 |  |  |  | <0.21 | <0.06 | <0.07 | [5 empty] | <0.05 |  |  | <0.13 | <0.06 | 0.13 | 0.07 |  |  | <1.6 |  | <12 | 28 | 5 | 7000 |  | 4 | <210 | 1.6 | <1.6 | 8 | 2.3 | <0.7 | 14 | <0.10 | <0.7 | 0.8 | 5 | 2.8 | 1.3 | 1.8 | <0.12 | 0.11 | <0.05 | 0.14 |  | 0.3 |  |  | <0.05 | <0.8 | 0.28 | <1.6 | 0.08 | <0.12 | <0.03 |  |  |  | <0.21 | <0.06 | <0.07 | [5 empty] | <0.05 |  |  | <0.13 | <0.06 | 0.13 | 0.05 |  |  | 2 |  | 12 | 31 | 0.9 | 500 |  | 6 | 200 | 0.3 | 1.6 | 0.1 | 2 | 0.7 | 10 | 0.1 | 0.7 | 0.4 | 6 | 0.1 | 1 | 1 | 0.12 | 0.06 | 0.05 | 0.07 |  | 0.2 |  |  | 0.05 | 0.8 | 0.2 | 1.6 | 0.07 | 0.1 | 0.03 |  |  |  | 0.2 | 0.06 | 0.07 | [5 empty] | 0.05 |  |  | 0.1 | 0.06 | 0.1 | 0.06
ETPV088_028 | <1.5 |  | <11 | 193 | 45.4 | 312000 |  | 56 | 190 | 25.3 | 2.4 | 700 | 7.0 | 0.8 | 122 | <0.06 | <0.5 | 2.6 | 52 | 58.2 | 5.3 | 10.2 | 0.11 | 0.07 | 0.67 | 6.6 |  | 0.7 |  |  | <0.04 | <0.7 | 0.54 | <0.7 | 0.06 | 0.30 | <0.03 |  |  |  | <0.18 | <0.04 | <0.05 | [5 empty] | 0.16 |  |  | <0.04 | <0.06 | 0.27 | 0.16 |  |  | <1.5 |  | <11 | 20 | 2.6 | 6000 |  | 6 | 160 | 1.4 | 1.8 | 17 | 1.8 | 0.5 | 17 | <0.06 | <0.5 | 0.5 | 8 | 2.7 | 1.4 | 1.9 | 0.11 | 0.04 | 0.20 | 0.9 |  | 0.4 |  |  | <0.04 | <0.7 | 0.22 | <0.7 | 0.05 | 0.23 | <0.03 |  |  |  | <0.18 | <0.04 | <0.05 | [5 empty] | 0.16 |  |  | <0.04 | <0.06 | 0.14 | 0.08 |  |  | 1.5 |  | 10 | 28 | 0.6 | 500 |  | 5 | 180 | 0.2 | 1.9 | 0.1 | 1.9 | 0.6 | 10 | 0.06 | 0.5 | 0.3 | 5 | 0.2 | 1 | 0.9 | 0.1 | 0.03 | 0.04 | 0.05 |  | 0.2 |  |  | 0.04 | 0.7 | 0.2 | 0.7 | 0.06 | 0.09 | 0.03 |  |  |  | 0.2 | 0.04 | 0.05 | [5 empty] | 0.1 |  |  | 0.04 | 0.06 | 0.05 | 0.07
ETPV088_030 | <1.1 |  | <7 | 333 | 71.8 | 324000 |  | 21 | <130 | 34.6 | 4.8 | 303 | 9.8 | 0.41 | 110 | <0.06 | <0.4 | 1.9 | 24 | 38.5 | 4.0 | 9.1 | <0.07 | 0.13 | 1.65 | 19.6 |  | 0.51 |  |  | 0.047 | 0.6 | 1.14 | <0.9 | 0.04 | 0.19 | <0.013 |  |  |  | <0.08 | <0.021 | 0.06 | [5 empty] | 0.49 |  |  | 0.07 | <0.021 | 0.07 | 0.20 |  |  | <1.1 |  | <7 | 14 | 2.7 | 4000 |  | 3 | <130 | 1.1 | 1.0 | 4 | 1.4 | 0.28 | 10 | <0.06 | <0.4 | 0.3 | 4 | 1.2 | 0.8 | 1.1 | <0.07 | 0.04 | 0.27 | 2.4 |  | 0.22 |  |  | 0.026 | 0.5 | 0.20 | <0.9 | 0.04 | 0.16 | <0.013 |  |  |  | <0.08 | <0.021 | 0.05 | [5 empty] | 0.16 |  |  | 0.05 | <0.021 | 0.04 | 0.05 |  |  | 1 |  | 7 | 20 | 0.5 | 300 |  | 4 | 100 | 0.2 | 0.7 | 0.09 | 1 | 0.39 | 7 | 0.06 | 0.4 | 0.2 | 3 | 0.07 | 0.6 | 0.6 | 0.07 | 0.02 | 0.01 | 0.006 |  | 0.2 |  |  | 0.027 | 0.5 | 0.09 | 0.9 | 0.04 | 0.2 | 0.01 |  |  |  | 0.08 | 0.02 | 0.05 | [5 empty] | 0.06 |  |  | 0.04 | 0.02 | 0.05 | 0.04
ETPV088_032 | <1.3 |  | <9 | 188 | 54 | 316000 |  | 16 | <160 | 23.2 | 3.4 | 527 | 10.8 | <0.5 | 81 | <0.05 | <0.5 | 2.8 | 113 | 59.2 | 5.8 | 8.1 | <0.08 | 0.12 | <0.027 | 0.08 |  | 0.77 |  |  | 0.09 | <0.6 | 0.89 | <0.9 | 0.08 | 0.27 | <0.017 |  |  |  | <0.13 | <0.027 | <0.11 | [5 empty] | <0.07 |  |  | 0.05 | <0.04 | 0.07 | <0.06 |  |  | <1.3 |  | <9 | 16 | 3 | 6000 |  | 4 | <160 | 0.8 | 1.1 | 9 | 1.6 | <0.5 | 11 | <0.05 | <0.5 | 0.5 | 7 | 1.6 | 0.9 | 1.8 | <0.08 | 0.05 | <0.027 | 0.05 |  | 0.29 |  |  | 0.04 | <0.6 | 0.25 | <0.9 | 0.04 | 0.19 | <0.017 |  |  |  | <0.13 | <0.027 | <0.11 | [5 empty] | <0.07 |  |  | 0.05 | <0.04 | 0.06 | <0.06 |  |  | 1 |  | 9 | 23 | 0.6 | 400 |  | 4 | 200 | 0.2 | 0.8 | 0.1 | 1 | 0.5 | 8 | 0.05 | 0.5 | 0.2 | 4 | 0.09 | 0.7 | 0.9 | 0.08 | 0.03 | 0.027 | 0.03 |  | 0.2 |  |  | 0.03 | 0.6 | 0.2 | 0.9 | 0.04 | 0.2 | 0.02 |  |  |  | 0.1 | 0.027 | 0.1 | [5 empty] | 0.07 |  |  | 0.02 | 0.04 | 0.07 | 0.06
ETPV088_034 | <2.6 |  | <19 | 160 | 51 | 320000 |  | 17 | <300 | 18.6 | 3.4 | 490 | 8 | <1.0 | 32 | <0.15 | <0.9 | 0.8 | 13 | 60 | 4.7 | 2.2 | <0.20 | 0.20 | <0.07 | 0.12 |  | <0.20 |  |  | <0.07 | <1.3 | 0.6 | <4 | <0.10 | 0.8 | <0.06 |  |  |  | <0.3 | <0.07 | <0.3 | [5 empty] | <0.20 |  |  | <0.28 | <0.07 | <0.20 | <0.14 |  |  | <2.6 |  | <19 | 40 | 4 | 30000 |  | 10 | <300 | 1.4 | 2.7 | 30 | 5 | <1.0 | 17 | <0.15 | <0.9 | 0.6 | 8 | 4 | 1.4 | 1.3 | <0.20 | 0.05 | <0.07 | 0.13 |  | <0.20 |  |  | <0.07 | <1.3 | 0.4 | <4 | <0.10 | 0.7 | <0.06 |  |  |  | <0.3 | <0.07 | <0.3 | [5 empty] | <0.20 |  |  | <0.28 | <0.07 | <0.20 | <0.14 |  |  | 3 |  | 20 | 50 | 1 | 800 |  | 9 | 300 | 0.4 | 3.1 | 0.2 | 4 | 1 | 17 | 0.1 | 0.9 | 0.6 | 8 | 0.2 | 1.5 | 2.0 | 0.20 | 0.08 | 0.07 | 0.1 |  | 0.2 |  |  | 0.07 | 1 | 0.4 | 4 | 0.10 | 0.3 | 0.06 |  |  |  | 0.3 | 0.07 | 0.3 | [5 empty] | 0.20 |  |  | 0.3 | 0.07 | 0.20 | 0.1
ETPV088_038 | <2.0 |  | <15 | 227 | 45 | 306000 |  | 32 | <260 | 24.9 | 3.6 | 482 | 10 | <0.8 | 86 | <0.09 | <1.0 | 2.4 | 62 | 55 | 7.3 | 5.9 | <0.14 | 0.36 | 0.25 | 1.8 |  | 0.8 |  |  | 0.11 | 1.1 | 0.6 | <1.9 | <0.06 | 0.6 | <0.03 |  |  |  | <0.08 | <0.08 | <0.07 | [5 empty] | <0.23 |  |  | <0.13 | <0.07 | <0.11 | <0.11 |  |  | <2.0 |  | <15 | 24 | 4 | 8000 |  | 6 | <260 | 1.5 | 2.7 | 9 | 4 | <0.8 | 15 | <0.09 | <1.0 | 0.9 | 8 | 4 | 1.4 | 2.4 | <0.14 | 0.12 | 0.10 | 0.4 |  | 0.5 |  |  | 0.08 | 0.8 | 0.3 | <1.9 | <0.06 | 0.4 | <0.03 |  |  |  | <0.08 | <0.08 | <0.07 | [5 empty] | <0.23 |  |  | <0.13 | <0.07 | <0.11 | <0.11 |  |  | 2 |  | 10 | 38 | 0.9 | 600 |  | 7 | 260 | 0.4 | 2 | 0.2 | 2 | 0.8 | 10 | 0.09 | 1 | 0.4 | 7 | 0.1 | 1 | 2 | 0.1 | 0.06 | 0.05 | 0.06 |  | 0.1 |  |  | 0.06 | 1.0 | 0.3 | 2 | 0.06 | 0.1 | 0.03 |  |  |  | 0.08 | 0.08 | 0.07 | [5 empty] | 0.2 |  |  | 0.1 | 0.07 | 0.11 | 0.1
ETPV088_039 | <2.2 |  | <17 | 200 | 52 | 320000 |  | 31 | <300 | 27.3 | <3 | 459 | 11 | <0.9 | 131 | <0.11 | <0.9 | 5.5 | 107 | 54 | 6.2 | 14 | <0.14 | <0.07 | 0.12 | 0.7 |  | 1.7 |  |  | 0.12 | <1.2 | 0.9 | <2.9 | <0.09 | <0.4 | <0.04 |  |  |  | <0.21 | <0.08 | <0.23 | [5 empty] | <0.15 |  |  | <0.20 | <0.11 | 0.17 | <0.14 |  |  | <2.2 |  | <17 | 30 | 6 | 10000 |  | 6 | <300 | 2.0 | <3 | 12 | 4 | <0.9 | 29 | <0.11 | <0.9 | 1.0 | 14 | 4 | 1.6 | 4 | <0.14 | <0.07 | 0.08 | 0.5 |  | 0.8 |  |  | 0.10 | <1.2 | 0.4 | <2.9 | <0.09 | <0.4 | <0.04 |  |  |  | <0.21 | <0.08 | <0.23 | [5 empty] | <0.15 |  |  | <0.20 | <0.11 | 0.15 | <0.14 |  |  | 2 |  | 20 | 40 | 1 | 800 |  | 8 | 300 | 0.4 | 3 | 0.2 | 3 | 0.9 | 20 | 0.11 | 0.9 | 0.5 | 7 | 0.2 | 1 | 2 | 0.1 | 0.07 | 0.07 | 0.1 |  | 0.3 |  |  | 0.09 | 1.2 | 0.3 | 2.9 | 0.09 | 0.4 | 0.04 |  |  |  | 0.21 | 0.08 | 0.23 | [5 empty] | 0.1 |  |  | 0.20 | 0.1 | 0.1 | 0.1
ETPV088_040 | <1.7 |  | 20 | 222 | 33.5 | 302000 |  | 64 | <200 | 29.3 | 2.0 | 502 | 10.3 | <0.6 | 143 | <0.08 | <0.7 | 3.0 | 91 | 50.0 | 7.6 | 11.5 | <0.14 | 0.11 | 0.07 | 0.41 |  | 0.41 |  |  | 0.14 | <0.8 | 0.89 | <1.5 | <0.06 | 0.26 | <0.03 |  |  |  | <0.13 | <0.04 | <0.14 | [5 empty] | <0.10 |  |  | <0.12 | <0.06 | <0.10 | <0.08 |  |  | <1.7 |  | 7 | 20 | 1.9 | 6000 |  | 6 | <200 | 1.1 | 1.4 | 7 | 2.3 | <0.6 | 15 | <0.08 | <0.7 | 0.5 | 7 | 1.8 | 1.1 | 1.9 | <0.14 | 0.06 | 0.03 | 0.12 |  | 0.24 |  |  | 0.04 | <0.8 | 0.22 | <1.5 | <0.06 | 0.19 | <0.03 |  |  |  | <0.13 | <0.04 | <0.14 | [5 empty] | <0.10 |  |  | <0.12 | <0.06 | <0.10 | <0.08 |  |  | 2 |  | 11 | 33 | 0.9 | 500 |  | 6 | 200 | 0.2 | 1.6 | 0.1 | 2 | 0.6 | 10 | 0.08 | 0.7 | 0.4 | 5 | 0.1 | 0.9 | 1 | 0.1 | 0.04 | 0.02 | 0.01 |  | 0.2 |  |  | 0.03 | 0.8 | 0.2 | 1 | 0.06 | 0.19 | 0.03 |  |  |  | 0.1 | 0.04 | 0.1 | [5 empty] | 0.1 |  |  | 0.12 | 0.06 | 0.1 | 0.08
ETPV088_041 | <1.7 |  | <12 | 291 | 50.6 | 305000 |  | 88 | <220 | 33.2 | 2.9 | 508 | 8.0 | 1.4 | 523 | 0.20 | <0.8 | 7.2 | 248 | 49.3 | 8.6 | 23.7 | <0.11 | 0.06 | 0.056 | 0.34 |  | 1.0 |  |  | 0.24 | <0.8 | 0.43 | <1.1 | 0.20 | <0.23 | <0.021 |  |  |  | <0.17 | <0.03 | <0.12 | [5 empty] | <0.09 |  |  | <0.10 | 0.06 | 0.09 | 0.21 |  |  | <1.7 |  | <12 | 17 | 2.1 | 5000 |  | 5 | <220 | 1.4 | 1.5 | 8 | 2.6 | 0.5 | 24 | 0.10 | <0.8 | 0.8 | 11 | 1.7 | 1.3 | 2.3 | <0.11 | 0.04 | 0.026 | 0.11 |  | 0.4 |  |  | 0.06 | <0.8 | 0.20 | <1.1 | 0.07 | <0.23 | <0.021 |  |  |  | <0.17 | <0.03 | <0.12 | [5 empty] | <0.09 |  |  | <0.10 | 0.04 | 0.06 | 0.08 |  |  | 2 |  | 10 | 32 | 0.7 | 500 |  | 6 | 200 | 0.2 | 1.5 | 0.1 | 2 | 0.6 | 10 | 0.08 | 0.8 | 0.3 | 5 | 0.08 | 0.9 | 1 | 0.1 | 0.04 | 0.006 | 0.05 |  | 0.3 |  |  | 0.04 | 0.8 | 0.2 | 1.1 | 0.08 | 0.2 | 0.02 |  |  |  | 0.2 | 0.03 | 0.1 | [5 empty] | 0.09 |  |  | 0.1 | 0.04 | 0.08 | 0.06
ETPV088_044 | <1.5 |  | <11 | 235 | 51 | 312000 |  | 47 | 210 | 31.1 | 3.3 | 762 | 23.8 | 0.9 | 252 | <0.09 | <0.7 | 5.8 | 120 | 63 | 6.4 | 15.6 | <0.11 | 0.08 | 1.25 | 13.4 |  | 0.81 |  |  | 0.07 | <0.8 | 0.33 | <1.2 | <0.06 | 0.37 | <0.007 |  |  |  | <0.04 | <0.05 | <0.11 | [5 empty] | 0.20 |  |  | 0.06 | <0.05 | <0.09 | 0.19 |  |  | <1.5 |  | <11 | 17 | 3 | 11000 |  | 5 | 130 | 1.2 | 1.4 | 15 | 2.9 | 0.5 | 19 | <0.09 | <0.7 | 0.8 | 7 | 3 | 1.2 | 2.9 | <0.11 | 0.05 | 0.21 | 2.2 |  | 0.26 |  |  | 0.05 | <0.8 | 0.23 | <1.2 | <0.06 | 0.24 | <0.007 |  |  |  | <0.04 | <0.05 | <0.11 | [5 empty] | 0.17 |  |  | 0.05 | <0.05 | <0.09 | 0.08 |  |  | 1 |  | 10 | 28 | 0.7 | 500 |  | 5 | 160 | 0.2 | 1 | 0.1 | 2 | 0.5 | 10 | 0.09 | 0.7 | 0.3 | 5 | 0.1 | 0.8 | 1 | 0.11 | 0.04 | 0.02 | 0.05 |  | 0.05 |  |  | 0.04 | 0.8 | 0.2 | 1 | 0.06 | 0.07 | 0.007 |  |  |  | 0.04 | 0.05 | 0.11 | [5 empty] | 0.1 |  |  | 0.03 | 0.05 | 0.09 | 0.05
ETPV088_045 | <2.3 |  | <17 | 230 | 63 | 314000 |  | 33 | <290 | 22.2 | 4 | 454 | 5.3 | <0.9 | 360 | <0.17 | <1.3 | 6.2 | 144 | 46 | 7 | 17 | <0.21 | 0.12 | 0.2 | 1.6 |  | 1.2 |  |  | <0.06 | 1.3 | 0.5 | <1.9 | <0.09 | <0.4 | <0.05 |  |  |  | <0.16 | <0.09 | <0.15 | [5 empty] | <0.17 |  |  | <0.17 | <0.08 | <0.20 | 0.27 |  |  | <2.3 |  | <17 | 60 | 9 | 14000 |  | 4 | <290 | 2.6 | 4 | 17 | 2.9 | <0.9 | 40 | <0.17 | <1.3 | 0.8 | 16 | 5 | 4 | 4 | <0.21 | 0.09 | 0.3 | 1.6 |  | 0.8 |  |  | <0.06 | 1.1 | 0.3 | <1.9 | <0.09 | <0.4 | <0.05 |  |  |  | <0.16 | <0.09 | <0.15 | [5 empty] | <0.17 |  |  | <0.17 | <0.08 | <0.20 | 0.21 |  |  | 2.3 |  | 17 | 40 | 1 | 700 |  | 8 | 300 | 0.4 | 2 | 0.2 | 3.1 | 0.9 | 20 | 0.17 | 1.3 | 0.5 | 7 | 0.2 | 2 | 2 | 0.2 | 0.08 | 0.06 | 0.09 |  | 0.2 |  |  | 0.06 | 1.1 | 0.3 | 2 | 0.09 | 0.4 | 0.05 |  |  |  | 0.16 | 0.09 | 0.1 | [5 empty] | 0.2 |  |  | 0.2 | 0.08 | 0.2 | 0.1
ETPV088_047 | <2.8 |  | <21 | 220 | 37 | 315000 |  | 36 | <400 | 21.8 | 9 | 630 | 5 | <1.0 | 430 | <0.16 | <1.2 | 6.0 | 137 | 56 | 10.0 | 24 | <0.24 | 0.11 | 0.12 | 0.7 |  | 1.3 |  |  | 0.12 | <1.3 | <0.4 | <4 | <0.11 | <0.7 | <0.03 |  |  |  | <0.4 | <0.06 | <0.19 | [5 empty] | <0.24 |  |  | <0.14 | <0.10 | <0.20 | <0.19 |  |  | <2.8 |  | <21 | 40 | 5 | 23000 |  | 7 | <400 | 2.3 | 8 | 30 | 5 | <1.0 | 40 | <0.16 | <1.2 | 1.0 | 25 | 5 | 2.7 | 6 | <0.24 | 0.16 | 0.15 | 0.7 |  | 1.3 |  |  | 0.13 | <1.3 | <0.4 | <4 | <0.11 | <0.7 | <0.03 |  |  |  | <0.4 | <0.06 | <0.19 | [5 empty] | <0.24 |  |  | <0.14 | <0.10 | <0.20 | <0.19 |  |  | 3 |  | 21 | 50 | 1 | 900 |  | 9 | 400 | 0.5 | 3 | 0.3 | 4 | 1.0 | 20 | 0.2 | 1.2 | 0.6 | 9 | 0.3 | 2 | 2 | 0.24 | 0.08 | 0.07 | 0.08 |  | 0.5 |  |  | 0.1 | 1.3 | 0.4 | 4 | 0.11 | 0.7 | 0.03 |  |  |  | 0.4 | 0.06 | 0.2 | [5 empty] | 0.2 |  |  | 0.1 | 0.1 | 0.20 | 0.2
ETPV088_049 | <1.8 |  | <14 | 190 | 33 | 317000 |  | 36 | <230 | 33.8 | 6.8 | 666 | 5.3 | <0.7 | 163 | <0.12 | <0.8 | 2.5 | 36 | 58 | 6.9 | 11.4 | <0.12 | 0.14 | 0.06 | 0.38 |  | 0.4 |  |  | <0.05 | <0.9 | <0.24 | <1.9 | <0.07 | <0.13 | <0.03 |  |  |  | <0.25 | <0.06 | <0.20 | [5 empty] | <0.14 |  |  | <0.14 | <0.06 | <0.13 | 0.13 |  |  | <1.8 |  | <14 | 28 | 4 | 7000 |  | 4 | <230 | 2.4 | 2.2 | 20 | 2.5 | <0.7 | 24 | <0.12 | <0.8 | 0.5 | 10 | 5 | 1.7 | 2.9 | <0.12 | 0.07 | 0.07 | 0.28 |  | 0.4 |  |  | <0.05 | <0.9 | <0.24 | <1.9 | <0.07 | <0.13 | <0.03 |  |  |  | <0.25 | <0.06 | <0.20 | [5 empty] | <0.14 |  |  | <0.14 | <0.06 | <0.13 | 0.10 |  |  | 1.8 |  | 14 | 35 | 1 | 600 |  | 7 | 200 | 0.3 | 2 | 0.1 | 2 | 0.7 | 10 | 0.12 | 0.8 | 0.4 | 6 | 0.2 | 1 | 2 | 0.1 | 0.05 | 0.03 | 0.07 |  | 0.2 |  |  | 0.05 | 0.9 | 0.24 | 2 | 0.07 | 0.13 | 0.03 |  |  |  | 0.25 | 0.06 | 0.2 | [5 empty] | 0.14 |  |  | 0.14 | 0.06 | 0.1 | 0.12
ETPV088_050 | <1.5 |  | <11 | 200 | 32.8 | 311000 |  | 87 | <180 | 38.6 | 10.1 | 650 | 5.2 | 1.0 | 490 | 0.14 | <0.7 | 7.9 | 205 | 56.4 | 7.8 | 22.6 | 0.14 | 0.21 | 0.20 | 1.18 |  | 0.44 |  |  | 0.19 | <0.7 | 0.24 | <1.5 | 0.12 | 0.23 | <0.008 |  |  |  | <0.14 | <0.04 | <0.15 | [5 empty] | <0.12 |  |  | 0.08 | <0.06 | 0.20 | 0.15 |  |  | <1.5 |  | <11 | 18 | 2.8 | 9000 |  | 5 | <180 | 1.2 | 2.9 | 11 | 1.9 | 0.4 | 30 | 0.10 | <0.7 | 1.1 | 12 | 2.2 | 1.4 | 2.4 | 0.09 | 0.10 | 0.09 | 0.26 |  | 0.19 |  |  | 0.05 | <0.7 | 0.19 | <1.5 | 0.05 | 0.20 | <0.008 |  |  |  | <0.14 | <0.04 | <0.15 | [5 empty] | <0.12 |  |  | 0.06 | <0.06 | 0.11 | 0.09 |  |  | 1 |  | 10 | 27 | 0.6 | 500 |  | 5 | 200 | 0.2 | 1 | 0.1 | 2 | 0.5 | 10 | 0.08 | 0.7 | 0.3 | 4 | 0.1 | 0.8 | 1 | 0.10 | 0.04 | 0.04 | 0.06 |  | 0.19 |  |  | 0.03 | 0.7 | 0.21 | 1 | 0.06 | 0.2 | 0.008 |  |  |  | 0.14 | 0.04 | 0.1 | [5 empty] | 0.1 |  |  | 0.03 | 0.06 | 0.08 | 0.07
ETPV092_002 | 6.6 | <0.18 | 11.3 | 296 | 84.5 | 317000 | <27 | 104 | <90 | 27.4 | 7.2 | 359 | 9.0 | 1.7 | 1490 | 0.59 | <0.3 | 1.40 | <5 | 86.6 | 4.0 | 13.4 | 0.12 | 0.14 | 0.048 | 0.44 | 0.004 |  | <0.07 | <0.7 |  | <0.4 | 1.19 |  | 0.10 | 0.35 | <0.014 | <0.011 | <0.014 | <0.017 | <0.06 | <0.005 | <0.018 | <0.012 | <0.06 | <0.0029 | <0.04 | <0.009 | 0.020 | <0.012 | <0.07 |  |  | 0.32 | 0.05 | <0.028 | 0.030 | 1.1 | <0.18 | 2.8 | 6 | 2.2 | 3000 | <27 | 5 | <90 | 0.7 | 1.8 | 9 | 1.6 | 0.3 | 60 | 0.10 | <0.3 | 0.26 | <5 | 2.6 | 0.8 | 1.4 | 0.06 | 0.05 | 0.023 | 0.13 | 0.007 |  | <0.07 | <0.7 |  | <0.4 | 0.21 |  | 0.03 | 0.17 | <0.014 | <0.011 | <0.014 | <0.017 | <0.06 | <0.005 | <0.018 | <0.012 | <0.06 | <0.0029 | <0.04 | <0.009 | 0.028 | <0.012 | <0.07 |  |  | 0.09 | 0.03 | <0.028 | 0.016 | 1 | 0.18 | 4.1 | 8 | 0.5 | 100 | 30 | 3 | 90 | 0.1 | 0.7 | 0.05 | 1 | 0.4 | 8 | 0.03 | 0.3 | 0.2 | 5 | 0.09 | 0.7 | 0.7 | 0.06 | 0.005 | 0.02 | 0.05 | 0.004 |  | 0.07 | 0.7 |  | 0.4 | 0.2 |  | 0.03 | 0.1 | 0.014 | 0.011 | 0.014 | 0.02 | 0.06 | 0.005 | 0.02 | 0.01 | 0.06 | 0.003 | 0.04 | 0.009 | 0.01 | 0.012 | 0.07 |  |  | 0.05 | 0.04 | 0.028 | 0.004
ETPV092_004 | 3.7 | <0.8 | 6.7 | 274 | 61.4 | 297000 | <27 | 39 | <110 | 22.8 | 2.3 | 230 | 3.7 | 1.2 | 1190 | 0.39 | <0.4 | 0.51 | <5 | 70.5 | 4.0 | 18.3 | 0.07 | 0.09 | 0.029 | 0.20 | <0.004 |  | <0.06 | <0.8 |  | <0.4 | 1.47 |  | 0.06 | <0.19 | <0.011 | <0.014 | <0.014 | <0.07 | <0.10 | <0.026 | <0.08 | <0.012 | <0.06 | <0.014 | <0.04 | <0.009 | <0.05 | <0.016 | <0.05 |  |  | 0.41 | 0.04 | <0.013 | <0.019 | 0.7 | <0.8 | 2.5 | 6 | 1.9 | 3000 | <27 | 4 | <110 | 0.7 | 0.9 | 6 | 1.4 | 0.3 | 50 | 0.09 | <0.4 | 0.20 | <5 | 2.3 | 0.7 | 1.9 | 0.04 | 0.04 | 0.016 | 0.09 | <0.004 |  | <0.06 | <0.8 |  | <0.4 | 0.19 |  | 0.03 | <0.19 | <0.011 | <0.014 | <0.014 | <0.07 | <0.10 | <0.026 | <0.08 | <0.012 | <0.06 | <0.014 | <0.04 | <0.009 | <0.05 | <0.016 | <0.05 |  |  | 0.09 | 0.04 | <0.013 | <0.019 | 1.1 | 0.8 | 4.6 | 8 | 0.5 | 100 | 30 | 3 | 110 | 0.1 | 0.8 | 0.06 | 1 | 0.4 | 8 | 0.008 | 0.4 | 0.23 | 5 | 0.09 | 0.6 | 0.6 | 0.04 | 0.03 | 0.004 | 0.007 | 0.004 |  | 0.06 | 0.8 |  | 0.4 | 0.1 |  | 0.03 | 0.2 | 0.01 | 0.014 | 0.014 | 0.07 | 0.1 | 0.026 | 0.08 | 0.01 | 0.06 | 0.014 | 0.04 | 0.009 | 0.05 | 0.02 | 0.05 |  |  | 0.05 | 0.04 | 0.013 | 0.019
ETPV092_006 | <2.7 | <1.6 | <13 | 324 | 99 | 337000 | <60 | 58 | <260 | 22.6 | <2.6 | 430 | 4 | 1.1 | 970 | 0.35 | <1.0 | <0.6 | <11 | 105 | 6.7 | 10.0 | <0.19 | <0.11 | 0.07 | 0.34 | <0.04 |  | <0.22 | <2.3 |  | <0.9 | 1.4 |  | <0.08 | <0.5 | <0.06 | <0.06 | <0.04 | 0.15 | <0.26 | <0.10 | <0.24 | <0.04 | <0.15 | <0.06 | <0.07 | <0.04 | <0.11 | <0.06 | <0.22 |  |  | 0.18 | <0.11 | <0.07 | <0.07 | <2.7 | <1.6 | <13 | 20 | 10 | 7000 | <60 | 8 | <260 | 2.3 | <2.6 | 24 | 4 | 0.5 | 60 | 0.20 | <1.0 | <0.6 | <11 | 7 | 1.7 | 2.7 | <0.19 | <0.11 | 0.08 | 0.28 | <0.04 |  | <0.22 | <2.3 |  | <0.9 | 0.3 |  | <0.08 | <0.5 | <0.06 | <0.06 | <0.04 | 0.15 | <0.26 | <0.10 | <0.24 | <0.04 | <0.15 | <0.06 | <0.07 | <0.04 | <0.11 | <0.06 | <0.22 |  |  | 0.19 | <0.11 | <0.07 | <0.07 | 2.7 | 2 | 10 | 20 | 1 | 300 | 60 | 7 | 260 | 0.4 | 2.6 | 0.2 | 3 | 0.9 | 20 | 0.1 | 1.0 | 0.6 | 11 | 0.2 | 2 | 2 | 0.2 | 0.1 | 0.06 | 0.06 | 0.04 |  | 0.2 | 2 |  | 0.9 | 0.4 |  | 0.08 | 0.5 | 0.06 | 0.06 | 0.04 | 0.1 | 0.26 | 0.1 | 0.24 | 0.04 | 0.15 | 0.06 | 0.07 | 0.04 | 0.11 | 0.06 | 0.22 |  |  | 0.1 | 0.1 | 0.07 | 0.07
ETPV092_007 | 2.7 | <1.8 | <8 | 278 | 82 | 310000 | <50 | 45 | <190 | 25.6 | 3.9 | 557 | 18 | 1.3 | 730 | 0.32 | <0.7 | <0.4 | <9 | 111 | 4.5 | 4.9 | <0.08 | 0.22 | <0.05 | 0.11 | <0.018 |  | <0.15 | <1.4 |  | 0.7 | 0.8 |  | 0.07 | 0.3 | <0.014 | <0.027 | <0.012 | <0.07 | 0.09 | <0.022 | <0.14 | <0.011 | <0.09 | <0.012 | <0.08 | <0.011 | <0.17 | <0.03 | <0.08 |  |  | 0.60 | <0.09 | <0.03 | <0.04 | 1.7 | <1.8 | <8 | 15 | 7 | 6000 | <50 | 7 | <190 | 2.0 | 2.3 | 16 | 4 | 0.6 | 80 | 0.15 | <0.7 | <0.4 | <9 | 6 | 1.7 | 1.9 | <0.08 | 0.13 | <0.05 | 0.08 | <0.018 |  | <0.15 | <1.4 |  | 0.7 | 0.5 |  | 0.06 | 0.5 | <0.014 | <0.027 | <0.012 | <0.07 | 0.14 | <0.022 | <0.14 | <0.011 | <0.09 | <0.012 | <0.08 | <0.011 | <0.17 | <0.03 | <0.08 |  |  | 0.27 | <0.09 | <0.03 | <0.04 | 2.0 | 2 | 8 | 10 | 0.8 | 200 | 50 | 5 | 200 | 0.2 | 1 | 0.1 | 2 | 0.7 | 10 | 0.09 | 0.7 | 0.4 | 9 | 0.2 | 1 | 1 | 0.08 | 0.02 | 0.05 | 0.03 | 0.02 |  | 0.15 | 1 |  | 0.6 | 0.2 |  | 0.04 | 0.3 | 0.01 | 0.027 | 0.01 | 0.07 | 0.08 | 0.022 | 0.14 | 0.011 | 0.09 | 0.01 | 0.08 | 0.011 | 0.2 | 0.03 | 0.08 |  |  | 0.08 | 0.09 | 0.03 | 0.04
ETPV092_011 | 5.1 | <1.0 | 14 | 307 | 58 | 316000 | <30 | 57 | <120 | 28.4 | 2.5 | 282 | 11.1 | 1.0 | 630 | 0.27 | <0.4 | 0.55 | <6 | 75.8 | 5.6 | 5.5 | 0.07 | 0.14 | 0.024 | 0.06 | <0.007 |  | 0.12 | <0.8 |  | <0.4 | 0.85 |  | 0.09 | 0.5 | <0.006 | <0.006 | <0.017 | <0.09 | <0.14 | <0.03 | <0.09 | <0.017 | <0.07 | <0.018 | <0.04 | <0.014 | <0.07 | <0.005 | <0.05 |  |  | 0.83 | <0.04 | <0.03 | <0.029 | 1.1 | <1.0 | 4 | 9 | 3 | 4000 | <30 | 10 | <120 | 1.0 | 1.5 | 16 | 2.4 | 0.4 | 30 | 0.09 | <0.4 | 0.20 | <6 | 2.6 | 1.3 | 1.2 | 0.06 | 0.05 | 0.022 | 0.05 | <0.007 |  | 0.12 | <0.8 |  | <0.4 | 0.16 |  | 0.04 | 0.3 | <0.006 | <0.006 | <0.017 | <0.09 | <0.14 | <0.03 | <0.09 | <0.017 | <0.07 | <0.018 | <0.04 | <0.014 | <0.07 | <0.005 | <0.05 |  |  | 0.17 | <0.04 | <0.03 | <0.029 | 1.2 | 1 | 4 | 9 | 0.6 | 100 | 30 | 4 | 100 | 0.2 | 0.9 | 0.05 | 1 | 0.4 | 9 | 0.05 | 0.4 | 0.25 | 6 | 0.09 | 0.8 | 0.7 | 0.06 | 0.009 | 0.02 | 0.04 | 0.007 |  | 0.1 | 0.8 |  | 0.4 | 0.1 |  | 0.02 | 0.05 | 0.006 | 0.006 | 0.017 | 0.09 | 0.14 | 0.03 | 0.09 | 0.02 | 0.07 | 0.02 | 0.04 | 0.014 | 0.07 | 0.005 | 0.05 |  |  | 0.07 | 0.04 | 0.03 | 0.03
ETPV092_014 | 6.4 | <0.4 | 16 | 338 | 51 | 337000 | <40 | 87 | <130 | 29.1 | 7.8 | 274 | 2.7 | 1.2 | 970 | 0.34 | <0.5 | 0.8 | <7 | 80 | 4.0 | 9.7 | 0.11 | 0.13 | 0.05 | 0.62 | <0.010 |  | <0.07 | <1.1 |  | 0.6 | 0.70 |  | 0.09 | 0.30 | <0.03 | <0.008 | <0.023 | <0.09 | <0.13 | <0.03 | <0.10 | <0.006 | <0.09 | <0.016 | 0.02 | <0.019 | <0.09 | <0.007 | <0.07 |  |  | 0.23 | <0.08 | <0.03 | <0.027 | 1.7 | <0.4 | 5 | 10 | 3 | 4000 | <40 | 8 | <130 | 1.3 | 2.5 | 10 | 1.5 | 0.6 | 80 | 0.14 | <0.5 | 0.3 | <7 | 4 | 1.2 | 2.1 | 0.07 | 0.07 | 0.04 | 0.22 | <0.010 |  | <0.07 | <1.1 |  | 0.4 | 0.24 |  | 0.04 | 0.27 | <0.03 | <0.008 | <0.023 | <0.09 | <0.13 | <0.03 | <0.10 | <0.006 | <0.09 | <0.016 | 0.03 | <0.019 | <0.09 | <0.007 | <0.07 |  |  | 0.09 | <0.08 | <0.03 | <0.027 | 2 | 0.4 | 6 | 11 | 0.7 | 200 | 40 | 5 | 130 | 0.2 | 1 | 0.07 | 1.7 | 0.6 | 10 | 0.08 | 0.5 | 0.3 | 7 | 0.1 | 1 | 0.9 | 0.06 | 0.01 | 0.03 | 0.07 | 0.01 |  | 0.07 | 1.1 |  | 0.6 | 0.2 |  | 0.02 | 0.2 | 0.03 | 0.008 | 0.02 | 0.09 | 0.13 | 0.03 | 0.1 | 0.006 | 0.09 | 0.016 | 0.02 | 0.02 | 0.09 | 0.007 | 0.07 |  |  | 0.07 | 0.08 | 0.03 | 0.027
ETPV092_022 | 168 | <0.9 | 6 | 453 | 71.3 | 336000 | <30 | 35 | <110 | 33.7 | 3.7 | 249 | 6.5 | 0.6 | 700 | 0.29 | <0.4 | 1.51 | <6 | 70.8 | 5.7 | 7.0 | <0.09 | 0.22 | <0.021 | 0.07 | <0.005 |  | <0.10 | <1.1 |  | <0.4 | <0.17 |  | 0.18 | 0.27 | 0.014 | <0.027 | <0.011 | <0.11 | <0.15 | <0.021 | <0.022 | <0.019 | <0.11 | <0.015 | <0.05 | 0.003 | <0.05 | <0.012 | 0.05 |  |  | 0.40 | <0.06 | <0.03 | <0.016 | 7 | <0.9 | 3 | 10 | 2.3 | 3000 | <30 | 4 | <110 | 1.1 | 1.4 | 6 | 1.8 | 0.5 | 40 | 0.07 | <0.4 | 0.29 | <6 | 2.2 | 0.9 | 1.4 | <0.09 | 0.06 | <0.021 | 0.06 | <0.005 |  | <0.10 | <1.1 |  | <0.4 | <0.17 |  | 0.05 | 0.18 | 0.014 | <0.027 | <0.011 | <0.11 | <0.15 | <0.021 | <0.022 | <0.019 | <0.11 | <0.015 | <0.05 | 0.005 | <0.05 | <0.012 | 0.04 |  |  | 0.09 | <0.06 | <0.03 | <0.016 | 1 | 0.9 | 5 | 9 | 0.6 | 200 | 30 | 4 | 110 | 0.1 | 1 | 0.09 | 2 | 0.5 | 10 | 0.009 | 0.4 | 0.3 | 6 | 0.1 | 0.8 | 1 | 0.09 | 0.02 | 0.02 | 0.06 | 0.005 |  | 0.1 | 1 |  | 0.4 | 0.2 |  | 0.03 | 0.2 | 0.004 | 0.027 | 0.011 | 0.11 | 0.1 | 0.021 | 0.02 | 0.02 | 0.1 | 0.01 | 0.05 | 0.003 | 0.05 | 0.01 | 0.04 |  |  | 0.07 | 0.06 | 0.03 | 0.02
ETPV092_024 | <4 | <4 | <21 | 264 | 122 | 319000 | <100 | 44 | <500 | 27.2 | <6 | 650 | 18 | <1.4 | 330 | <0.3 | <1.9 | <1.0 | <18 | 129 | 3.8 | 6 | <0.3 | 0.3 | <0.13 | 2 | <0.15 |  | <0.5 | <4 |  | <1.5 | <0.6 |  | <0.18 | <0.7 | <0.11 | <0.07 | <0.06 | <0.6 | <0.8 | <0.12 | <0.5 | <0.10 | <0.3 | <0.08 | <0.25 | <0.08 | <0.5 | <0.08 | <0.3 |  |  | <0.3 | <0.23 | <0.16 | <0.12 | <4 | <4 | <21 | 21 | 14 | 13000 | <100 | 11 | <500 | 2.8 | <6 | 80 | 8 | <1.4 | 40 | <0.3 | <1.9 | <1.0 | <18 | 24 | 0.6 | 8 | <0.3 | 0.4 | <0.13 | 4 | <0.15 |  | <0.5 | <4 |  | <1.5 | <0.6 |  | <0.18 | <0.7 | <0.11 | <0.07 | <0.06 | <0.6 | <0.8 | <0.12 | <0.5 | <0.10 | <0.3 | <0.08 | <0.25 | <0.08 | <0.5 | <0.08 | <0.3 |  |  | <0.3 | <0.23 | <0.16 | <0.12 | 4 | 4 | 20 | 27 | 2 | 400 | 100 | 11 | 500 | 0.5 | 6 | 0.4 | 5 | 1.4 | 30 | 0.3 | 1.9 | 1.0 | 20 | 0.5 | 3.0 | 3 | 0.3 | 0.1 | 0.13 | 0.3 | 0.15 |  | 0.5 | 4 |  | 1 | 0.6 |  | 0.2 | 0.7 | 0.1 | 0.07 | 0.06 | 0.6 | 0.8 | 0.1 | 0.5 | 0.1 | 0.3 | 0.08 | 0.2 | 0.08 | 0.5 | 0.08 | 0.3 |  |  | 0.3 | 0.2 | 0.16 | 0.1
ETPV092_031 | 3.8 |  | 27 | 270 | 91 | 353000 |  | 112 | <200 | 27.1 | 9 | 406 | 6.4 | 1.7 | 1000 | 0.34 | <0.8 | 0.6 | <8 | 98 | 5.2 | 15.0 | <0.14 | 0.19 | <0.023 | 0.47 |  | <0.14 |  |  | <0.04 | <0.8 | 1.2 | <2.6 | 0.11 | 0.4 | <0.019 |  |  |  | <0.22 | <0.06 | <0.10 | [5 empty] | <0.16 |  |  | 0.24 | 0.10 | 0.20 | <0.10 |  |  | 1.3 |  | 11 | 40 | 5 | 16000 |  | 6 | <200 | 1.6 | 6 | 21 | 2.5 | 0.8 | 70 | 0.22 | <0.8 | 0.5 | <8 | 7 | 2.0 | 2.8 | <0.14 | 0.11 | <0.023 | 0.19 |  | <0.14 |  |  | <0.04 | <0.8 | 0.5 | <2.6 | 0.08 | 0.4 | <0.019 |  |  |  | <0.22 | <0.06 | <0.10 | [5 empty] | <0.16 |  |  | 0.24 | 0.07 | 0.13 | <0.10 |  |  | 1.6 |  | 13 | 30 | 1 | 700 |  | 6 | 200 | 0.3 | 2 | 0.1 | 2.7 | 0.8 | 10 | 0.1 | 0.8 | 0.5 | 8 | 0.1 | 1 | 1 | 0.1 | 0.06 | 0.02 | 0.07 |  | 0.1 |  |  | 0.04 | 0.8 | 0.3 | 2.6 | 0.08 | 0.3 | 0.02 |  |  |  | 0.2 | 0.06 | 0.10 | [5 empty] | 0.2 |  |  | 0.1 | 0.06 | 0.1 | 0.1
ETPV092_032 | 14.4 |  | 14 | 278 | 79.4 | 310000 |  | 165 | <90 | 24.0 | 3.3 | 317 | 6.5 | 1.2 | 753 | 0.34 | <0.27 | 0.46 | <4 | 90.9 | 3.8 | 15.6 | 0.15 | 0.20 | 0.020 | 0.14 |  | 0.08 |  |  | <0.017 | <0.4 | 1.41 | 0.3 | 0.09 | 0.57 | <0.010 |  |  |  | <0.017 | <0.005 | <0.07 | [5 empty] | 0.016 |  |  | 0.13 | 0.10 | 0.34 | 0.07 |  |  | 1.3 |  | 4 | 10 | 2.3 | 6000 |  | 11 | <90 | 0.7 | 1.0 | 5 | 1.4 | 0.4 | 29 | 0.07 | <0.27 | 0.29 | <4 | 2.3 | 0.7 | 1.8 | 0.06 | 0.05 | 0.016 | 0.05 |  | 0.08 |  |  | <0.017 | <0.4 | 0.21 | 0.3 | 0.04 | 0.23 | <0.010 |  |  |  | <0.017 | <0.005 | <0.07 | [5 empty] | 0.019 |  |  | 0.05 | 0.03 | 0.09 | 0.04 |  |  | 0.9 |  | 7 | 18 | 0.5 | 400 |  | 3 | 90 | 0.1 | 0.7 | 0.06 | 1 | 0.5 | 7 | 0.03 | 0.3 | 0.30 | 4 | 0.09 | 0.6 | 0.9 | 0.07 | 0.02 | 0.018 | 0.007 |  | 0.07 |  |  | 0.017 | 0.4 | 0.1 | 0.2 | 0.03 | 0.1 | 0.01 |  |  |  | 0.017 | 0.005 | 0.07 | [5 empty] | 0.01 |  |  | 0.01 | 0.02 | 0.05 | 0.04
ETPV092_036 | 4.8 |  | <13 | 276 | 104 | 342000 |  | 54 | <160 | 28.2 | 4.1 | 407 | 5.0 | 1.5 | 492 | 0.26 | <0.8 | 0.9 | <8 | 104 | 4.4 | 7.6 | <0.15 | 0.20 | <0.05 | 0.20 |  | 0.12 |  |  | 0.03 | <0.8 | 0.66 | <1.4 | 0.08 | <0.3 | <0.011 |  |  |  | <0.06 | <0.05 | <0.13 | [5 empty] | <0.12 |  |  | 0.18 | <0.06 | 0.16 | <0.10 |  |  | 1.5 |  | <13 | 27 | 5 | 7000 |  | 6 | <160 | 1.7 | 2.1 | 7 | 2.8 | 0.9 | 27 | 0.14 | <0.8 | 0.4 | <8 | 4 | 1.6 | 2.7 | <0.15 | 0.11 | <0.05 | 0.11 |  | 0.17 |  |  | 0.03 | <0.8 | 0.28 | <1.4 | 0.06 | <0.3 | <0.011 |  |  |  | <0.06 | <0.05 | <0.13 | [5 empty] | <0.12 |  |  | 0.15 | <0.06 | 0.10 | <0.10 |  |  | 1.8 |  | 13 | 36 | 1 | 700 |  | 7 | 200 | 0.3 | 2 | 0.1 | 2 | 0.9 | 10 | 0.1 | 0.8 | 0.5 | 8 | 0.2 | 1 | 2 | 0.15 | 0.07 | 0.05 | 0.07 |  | 0.08 |  |  | 0.03 | 0.8 | 0.3 | 1 | 0.07 | 0.3 | 0.01 |  |  |  | 0.06 | 0.05 | 0.13 | [5 empty] | 0.1 |  |  | 0.1 | 0.06 | 0.1 | 0.10
ETPV092_039 | 11.4 |  | 11 | 337 | 62.9 | 312000 |  | 42 | <120 | 31.9 | 3.4 | 272 | 3.7 | <0.5 | 380 | 0.19 | <0.4 | 0.52 | <5 | 72.8 | 6.9 | 4.4 | <0.09 | 0.16 | <0.024 | 0.028 |  | 0.11 |  |  | <0.025 | <0.5 | 1.04 | <0.8 | 0.05 | 0.19 | <0.012 |  |  |  | <0.07 | <0.024 | <0.08 | [5 empty] | <0.08 |  |  | <0.07 | 0.09 | 0.18 | <0.05 |  |  | 0.9 |  | 5 | 13 | 2.2 | 6000 |  | 3 | <120 | 0.9 | 1.1 | 5 | 1.3 | <0.5 | 17 | 0.07 | <0.4 | 0.23 | <5 | 2.3 | 0.8 | 1.0 | <0.09 | 0.04 | <0.024 | 0.023 |  | 0.08 |  |  | <0.025 | <0.5 | 0.19 | <0.8 | 0.03 | 0.09 | <0.012 |  |  |  | <0.07 | <0.024 | <0.08 | [5 empty] | <0.08 |  |  | <0.07 | 0.04 | 0.07 | <0.05 |  |  | 1.1 |  | 8 | 21 | 0.7 | 400 |  | 4 | 100 | 0.1 | 0.9 | 0.06 | 1.5 | 0.5 | 8 | 0.05 | 0.4 | 0.31 | 5 | 0.08 | 0.7 | 1 | 0.09 | 0.02 | 0.024 | 0.008 |  | 0.03 |  |  | 0.03 | 0.5 | 0.2 | 0.8 | 0.04 | 0.03 | 0.01 |  |  |  | 0.07 | 0.024 | 0.08 | [5 empty] | 0.08 |  |  | 0.07 | 0.03 | 0.05 | 0.05
ETPV092_040 | 22.9 |  | 17 | 211 | 44.5 | 311000 |  | 137 | <110 | 16.2 | 1.9 | 246 | 4.7 | <0.5 | 453 | 0.16 | <0.3 | 0.57 | <4 | 71.4 | 2.4 | 5.2 | 0.21 | 0.25 | <0.013 | 0.06 |  | 0.05 |  |  | <0.023 | <0.5 | 3.9 | <0.19 | <0.04 | 0.33 | 0.014 |  |  |  | <0.020 | <0.022 | <0.06 | [5 empty] | <0.04 |  |  | 0.05 | 0.11 | 1.81 | 0.07 |  |  | 1.8 |  | 4 | 10 | 2.0 | 6000 |  | 7 | <110 | 0.7 | 1.1 | 7 | 1.6 | <0.5 | 26 | 0.08 | <0.3 | 0.27 | <4 | 2.9 | 0.6 | 1.0 | 0.07 | 0.06 | <0.013 | 0.03 |  | 0.06 |  |  | <0.023 | <0.5 | 0.4 | <0.19 | <0.04 | 0.18 | 0.013 |  |  |  | <0.020 | <0.022 | <0.06 | [5 empty] | <0.04 |  |  | 0.04 | 0.04 | 0.23 | 0.04 |  |  | 1 |  | 7 | 19 | 0.6 | 400 |  | 4 | 110 | 0.1 | 1 | 0.07 | 1 | 0.5 | 7 | 0.06 | 0.3 | 0.32 | 4 | 0.05 | 0.6 | 0.7 | 0.06 | 0.02 | 0.013 | 0.02 |  | 0.03 |  |  | 0.02 | 0.5 | 0.2 | 0.2 | 0.04 | 0.19 | 0.014 |  |  |  | 0.02 | 0.022 | 0.06 | [5 empty] | 0.04 |  |  | 0.04 | 0.03 | 0.06 | 0.05
ETPV092_041 | 4 |  | 23 | 210 | 89 | 302000 |  | 73 | <290 | 26.8 | <3 | 329 | 9 | 1.3 | 850 | 0.5 | <1.3 | 1.3 | <11 | 95 | 2.9 | 8.2 | <0.25 | 0.15 | 0.08 | 0.3 |  | <0.5 |  |  | <0.07 | <1.3 | 2.0 | <2.4 | <0.11 | <0.4 | <0.04 |  |  |  | <0.4 | <0.07 | <0.23 | [5 empty] | <0.16 |  |  | <0.23 | <0.12 | 0.42 | <0.14 |  |  | 3 |  | 19 | 60 | 7 | 9000 |  | 15 | <290 | 2.8 | <3 | 18 | 7 | 1.0 | 100 | 0.5 | <1.3 | 1.0 | <11 | 10 | 1.1 | 2.5 | <0.25 | 0.17 | 0.08 | 0.6 |  | <0.5 |  |  | <0.07 | <1.3 | 1.3 | <2.4 | <0.11 | <0.4 | <0.04 |  |  |  | <0.4 | <0.07 | <0.23 | [5 empty] | <0.16 |  |  | <0.23 | <0.12 | 0.21 | <0.14 |  |  | 3 |  | 20 | 50 | 2 | 1000 |  | 9 | 290 | 0.4 | 3 | 0.3 | 4 | 1.3 | 20 | 0.2 | 1.3 | 0.8 | 10 | 0.3 | 1.7 | 2.8 | 0.25 | 0.06 | 0.05 | 0.1 |  | 0.5 |  |  | 0.07 | 1 | 0.3 | 2 | 0.1 | 0.4 | 0.04 |  |  |  | 0.4 | 0.07 | 0.2 | [5 empty] | 0.16 |  |  | 0.23 | 0.1 | 0.2 | 0.14
ETPV092_042 | 27.6 |  | <7 | 412 | 56.3 | 316000 |  | 30 | <110 | 37.0 | 4.9 | 276 | 7.2 | 0.8 | 131 | <0.07 | <0.4 | <0.3 | <4 | 73.7 | 3.5 | 4.5 | <0.08 | 0.25 | 0.025 | 0.07 |  | <0.11 |  |  | <0.013 | 0.7 | 0.42 | <1.3 | 0.04 | 0.25 | <0.011 |  |  |  | <0.11 | <0.018 | <0.08 | [5 empty] | <0.013 |  |  | 0.10 | 0.061 | 0.08 | <0.05 |  |  | 1.7 |  | <7 | 12 | 2.3 | 7000 |  | 3 | <110 | 1.0 | 1.6 | 4 | 1.7 | 0.5 | 9 | <0.07 | <0.4 | <0.3 | <4 | 1.8 | 0.7 | 0.9 | <0.08 | 0.06 | 0.018 | 0.03 |  | <0.11 |  |  | <0.013 | 0.4 | 0.18 | <1.3 | 0.03 | 0.13 | <0.011 |  |  |  | <0.11 | <0.018 | <0.08 | [5 empty] | <0.013 |  |  | 0.05 | 0.026 | 0.05 | <0.05 |  |  | 1 |  | 7 | 20 | 0.7 | 400 |  | 4 | 110 | 0.1 | 0.8 | 0.08 | 2 | 0.5 | 8 | 0.07 | 0.4 | 0.3 | 4 | 0.07 | 0.7 | 0.8 | 0.08 | 0.02 | 0.01 | 0.007 |  | 0.1 |  |  | 0.01 | 0.4 | 0.18 | 1 | 0.04 | 0.03 | 0.011 |  |  |  | 0.11 | 0.02 | 0.08 | [5 empty] | 0.01 |  |  | 0.04 | 0.005 | 0.05 | 0.05
ETPV092_043 | 22.0 |  | <9 | 377 | 63.9 | 325000 |  | 27 | <110 | 35.8 | 4.2 | 283 | 6.5 | 0.7 | 119 | 0.08 | <0.3 | <0.4 | <5 | 74.9 | 3.2 | 3.4 | <0.11 | 0.25 | <0.027 | 0.10 |  | <0.10 |  |  | <0.025 | <0.6 | 0.79 | <1.1 | 0.07 | <0.16 | 0.007 |  |  |  | <0.023 | <0.021 | <0.07 | [5 empty] | <0.08 |  |  | 0.07 | 0.06 | 0.09 | 0.036 |  |  | 1.7 |  | <9 | 17 | 2.6 | 8000 |  | 4 | <110 | 1.1 | 1.4 | 5 | 1.6 | 0.4 | 12 | 0.06 | <0.3 | <0.4 | <5 | 2.6 | 0.8 | 1.0 | <0.11 | 0.06 | <0.027 | 0.05 |  | <0.10 |  |  | <0.025 | <0.6 | 0.20 | <1.1 | 0.05 | <0.16 | 0.008 |  |  |  | <0.023 | <0.021 | <0.07 | [5 empty] | <0.08 |  |  | 0.05 | 0.03 | 0.05 | 0.026 |  |  | 1 |  | 9 | 24 | 0.7 | 500 |  | 4 | 110 | 0.2 | 1 | 0.08 | 2 | 0.6 | 9 | 0.06 | 0.3 | 0.4 | 5 | 0.1 | 0.9 | 1.0 | 0.1 | 0.03 | 0.03 | 0.009 |  | 0.1 |  |  | 0.025 | 0.6 | 0.2 | 1.1 | 0.05 | 0.2 | 0.004 |  |  |  | 0.02 | 0.02 | 0.07 | [5 empty] | 0.08 |  |  | 0.01 | 0.03 | 0.05 | 0.031
ETPV092_044 | <1.9 |  | <16 | 229 | 71 | 317000 |  | 68 | <200 | 28.5 | 12 | 293 | <2.7 | <0.9 | 91 | <0.15 | <0.8 | <0.6 | <8 | 86 | 4.1 | 3.2 | <0.19 | 0.46 | 0.13 | 1.1 |  | <0.14 |  |  | <0.05 | <0.9 | 0.7 | <2.1 | <0.07 | <0.3 | <0.03 |  |  |  | <0.11 | <0.03 | <0.20 | [5 empty] | 0.15 |  |  | <0.14 | <0.05 | 0.12 | <0.12 |  |  | <1.9 |  | <16 | 20 | 4 | 14000 |  | 6 | <200 | 2.9 | 5 | 13 | <2.7 | <0.9 | 16 | <0.15 | <0.8 | <0.6 | <8 | 7 | 1.6 | 1.9 | <0.19 | 0.16 | 0.15 | 0.8 |  | <0.14 |  |  | <0.05 | <0.9 | 0.4 | <2.1 | <0.07 | <0.3 | <0.03 |  |  |  | <0.11 | <0.03 | <0.20 | [5 empty] | 0.21 |  |  | <0.14 | <0.05 | 0.12 | <0.12 |  |  | 2 |  | 20 | 35 | 1 | 700 |  | 7 | 200 | 0.3 | 2 | 0.1 | 2.7 | 0.9 | 20 | 0.1 | 0.8 | 0.6 | 8 | 0.2 | 1 | 2 | 0.19 | 0.03 | 0.05 | 0.1 |  | 0.1 |  |  | 0.05 | 0.9 | 0.3 | 2.1 | 0.07 | 0.3 | 0.03 |  |  |  | 0.11 | 0.03 | 0.20 | [5 empty] | 0.1 |  |  | 0.14 | 0.05 | 0.09 | 0.1
ETPV092_045 | 65.9 |  | 10 | 364 | 57.8 | 318000 |  | 31 | 120 | 33.0 | 3.5 | 267 | 5.6 | 0.7 | 201 | 0.11 | <0.5 | 0.44 | <5 | 71.0 | 3.8 | 5.9 | <0.08 | 0.14 | <0.026 | 0.10 |  | 0.06 |  |  | <0.03 | <0.5 | 0.24 | <1.1 | 0.20 | 0.17 | <0.015 |  |  |  | <0.07 | <0.005 | 0.03 | [5 empty] | <0.07 |  |  | 0.08 | 0.11 | 0.12 | <0.03 |  |  | 2.6 |  | 4 | 15 | 2.2 | 7000 |  | 4 | 100 | 0.8 | 1.1 | 5 | 1.5 | 0.5 | 13 | 0.05 | <0.5 | 0.27 | <5 | 2.4 | 0.6 | 1.0 | <0.08 | 0.04 | <0.026 | 0.04 |  | 0.06 |  |  | <0.03 | <0.5 | 0.14 | <1.1 | 0.04 | 0.15 | <0.015 |  |  |  | <0.07 | <0.005 | 0.03 | [5 empty] | <0.07 |  |  | 0.05 | 0.04 | 0.06 | <0.03 |  |  | 1 |  | 7 | 21 | 0.6 | 400 |  | 4 | 90 | 0.2 | 1 | 0.07 | 1.6 | 0.5 | 8 | 0.03 | 0.5 | 0.32 | 5 | 0.07 | 0.7 | 0.7 | 0.08 | 0.005 | 0.03 | 0.03 |  | 0.02 |  |  | 0.03 | 0.5 | 0.16 | 1 | 0.03 | 0.16 | 0.01 |  |  |  | 0.07 | 0.005 | 0.02 | [5 empty] | 0.07 |  |  | 0.06 | 0.03 | 0.05 | 0.03
ETPV092_046 | 102 |  | <7 | 384 | 52.4 | 321000 |  | 28 | <100 | 33.3 | 4.4 | 266 | 7.8 | 1.1 | 291 | 0.10 | <0.4 | <0.3 | <4 | 73.2 | 4.0 | 5.8 | 0.08 | 0.13 | 0.012 | 0.056 |  | <0.12 |  |  | <0.023 | <0.4 | 0.24 | <0.6 | 0.16 | 0.15 | <0.017 |  |  |  | <0.08 | <0.005 | 0.026 | [5 empty] | <0.06 |  |  | 0.13 | 0.14 | 0.20 | <0.04 |  |  | 4 |  | <7 | 14 | 2.0 | 6000 |  | 3 | <100 | 0.9 | 1.3 | 4 | 1.6 | 0.4 | 15 | 0.06 | <0.4 | <0.3 | <4 | 2.1 | 0.7 | 1.2 | 0.05 | 0.04 | 0.011 | 0.027 |  | <0.12 |  |  | <0.023 | <0.4 | 0.18 | <0.6 | 0.04 | 0.11 | <0.017 |  |  |  | <0.08 | <0.005 | 0.026 | [5 empty] | <0.06 |  |  | 0.07 | 0.04 | 0.06 | <0.04 |  |  | 1 |  | 7 | 20 | 0.7 | 400 |  | 4 | 100 | 0.1 | 0.9 | 0.1 | 1 | 0.5 | 7 | 0.06 | 0.4 | 0.3 | 4 | 0.1 | 0.6 | 0.9 | 0.06 | 0.005 | 0.004 | 0.007 |  | 0.12 |  |  | 0.023 | 0.4 | 0.2 | 0.6 | 0.03 | 0.13 | 0.02 |  |  |  | 0.08 | 0.005 | 0.02 | [5 empty] | 0.06 |  |  | 0.06 | 0.02 | 0.04 | 0.04
ETPV092_051 | 6.6 |  | <8 | 350 | 61.9 | 322000 |  | 30 | <90 | 25.4 | 3.6 | 258 | 5.2 | 0.7 | 241 | 0.12 | <0.5 | 0.61 | 5 | 73.8 | 2.8 | 6.1 | 0.08 | 0.12 | <0.004 | 0.05 |  | 0.07 |  |  | <0.024 | <0.5 | 0.42 | <1.3 | 0.071 | 0.21 | <0.011 |  |  |  | <0.11 | <0.018 | <0.09 | [5 empty] | 0.019 |  |  | 0.05 | 0.078 | 0.24 | <0.05 |  |  | 1.8 |  | <8 | 12 | 2.6 | 6000 |  | 4 | <90 | 0.8 | 1.1 | 4 | 1.7 | 0.4 | 18 | 0.06 | <0.5 | 0.24 | 3 | 2.1 | 0.7 | 1.1 | 0.06 | 0.04 | <0.004 | 0.03 |  | 0.07 |  |  | <0.024 | <0.5 | 0.14 | <1.3 | 0.026 | 0.11 | <0.011 |  |  |  | <0.11 | <0.018 | <0.09 | [5 empty] | 0.027 |  |  | 0.04 | 0.028 | 0.07 | <0.05 |  |  | 1 |  | 8 | 20 | 0.7 | 400 |  | 4 | 90 | 0.1 | 0.8 | 0.07 | 1.8 | 0.5 | 8 | 0.06 | 0.5 | 0.29 | 4 | 0.1 | 0.8 | 0.8 | 0.07 | 0.005 | 0.004 | 0.007 |  | 0.02 |  |  | 0.02 | 0.5 | 0.1 | 1 | 0.027 | 0.03 | 0.011 |  |  |  | 0.11 | 0.02 | 0.09 | [5 empty] | 0.01 |  |  | 0.01 | 0.005 | 0.05 | 0.05
ETPV092_052 | 77 |  | <8 | 294 | 69.7 | 307000 |  | 83 | <110 | 27.5 | 3.0 | 253 | 6.6 | 0.8 | 480 | 0.20 | <0.4 | 0.80 | <4 | 71.9 | 3.0 | 9.8 | 0.10 | 0.15 | 0.018 | 0.11 |  | 0.08 |  |  | <0.019 | <0.5 | 0.20 | <0.8 | 0.10 | <0.18 | <0.004 |  |  |  | <0.022 | 0.006 | <0.06 | [5 empty] | <0.04 |  |  | 0.10 | 0.08 | 0.42 | 0.05 |  |  | 6 |  | <8 | 15 | 2.2 | 6000 |  | 5 | <110 | 1.0 | 1.2 | 5 | 1.6 | 0.4 | 30 | 0.06 | <0.4 | 0.27 | <4 | 2.1 | 0.7 | 1.6 | 0.07 | 0.05 | 0.019 | 0.04 |  | 0.08 |  |  | <0.019 | <0.5 | 0.13 | <0.8 | 0.04 | <0.18 | <0.004 |  |  |  | <0.022 | 0.009 | <0.06 | [5 empty] | <0.04 |  |  | 0.07 | 0.03 | 0.11 | 0.03 |  |  | 1 |  | 8 | 20 | 0.7 | 400 |  | 4 | 100 | 0.1 | 0.7 | 0.07 | 1 | 0.5 | 7 | 0.04 | 0.4 | 0.31 | 4 | 0.07 | 0.7 | 1 | 0.07 | 0.02 | 0.02 | 0.008 |  | 0.03 |  |  | 0.019 | 0.5 | 0.16 | 0.8 | 0.04 | 0.2 | 0.004 |  |  |  | 0.02 | 0.006 | 0.06 | [5 empty] | 0.04 |  |  | 0.08 | 0.02 | 0.06 | 0.04
ETPV092_053 | 16.5 |  | 10 | 317 | 72.3 | 310000 |  | 48 | <100 | 23.7 | 3.5 | 230 | 5.7 | 1.3 | 322 | 0.10 | <0.3 | 0.70 | <4 | 69.1 | 3.5 | 8.1 | <0.07 | 0.15 | 0.019 | 0.07 |  | <0.12 |  |  | <0.018 | <0.5 | <0.13 | <0.9 | 0.08 | 0.32 | <0.011 |  |  |  | <0.10 | <0.005 | <0.07 | [5 empty] | <0.012 |  |  | 0.05 | 0.06 | 0.30 | <0.05 |  |  | 1.1 |  | 4 | 12 | 2.2 | 5000 |  | 3 | <100 | 0.8 | 1.2 | 4 | 1.1 | 0.4 | 14 | 0.05 | <0.3 | 0.24 | <4 | 2.1 | 0.6 | 1.0 | <0.07 | 0.04 | 0.014 | 0.04 |  | <0.12 |  |  | <0.018 | <0.5 | <0.13 | <0.9 | 0.04 | 0.16 | <0.011 |  |  |  | <0.10 | <0.005 | <0.07 | [5 empty] | <0.012 |  |  | 0.04 | 0.03 | 0.07 | <0.05 |  |  | 1 |  | 7 | 19 | 0.7 | 400 |  | 4 | 100 | 0.1 | 0.8 | 0.08 | 1.3 | 0.5 | 7 | 0.04 | 0.3 | 0.31 | 4 | 0.08 | 0.6 | 0.7 | 0.07 | 0.02 | 0.01 | 0.04 |  | 0.1 |  |  | 0.018 | 0.5 | 0.13 | 0.9 | 0.04 | 0.1 | 0.01 |  |  |  | 0.1 | 0.005 | 0.07 | [5 empty] | 0.01 |  |  | 0.04 | 0.03 | 0.05 | 0.05
ETPV092_054 | 31 |  | <8 | 337 | 73.0 | 316000 |  | 43 | <100 | 24.7 | 3.7 | 247 | 5.6 | 1.2 | 480 | 0.07 | <0.3 | 0.97 | <5 | 72.6 | 3.4 | 10.7 | 0.07 | 0.15 | <0.023 | 0.05 |  | <0.11 |  |  | 0.021 | <0.5 | <0.16 | <0.6 | 0.08 | 0.21 | <0.003 |  |  |  | <0.07 | <0.005 | <0.06 | [5 empty] | <0.05 |  |  | 0.07 | 0.06 | 0.17 | 0.07 |  |  | 3 |  | <8 | 15 | 2.2 | 6000 |  | 3 | <100 | 0.8 | 1.1 | 4 | 1.3 | 0.4 | 30 | 0.04 | <0.3 | 0.27 | <5 | 2.1 | 0.7 | 1.2 | 0.05 | 0.05 | <0.023 | 0.03 |  | <0.11 |  |  | 0.016 | <0.5 | <0.16 | <0.6 | 0.03 | 0.14 | <0.003 |  |  |  | <0.07 | <0.005 | <0.06 | [5 empty] | <0.05 |  |  | 0.06 | 0.03 | 0.07 | 0.04 |  |  | 0.9 |  | 8 | 20 | 0.6 | 400 |  | 4 | 100 | 0.1 | 0.8 | 0.07 | 1.3 | 0.5 | 8 | 0.05 | 0.3 | 0.30 | 5 | 0.07 | 0.6 | 0.7 | 0.06 | 0.03 | 0.02 | 0.02 |  | 0.1 |  |  | 0.016 | 0.5 | 0.2 | 0.6 | 0.04 | 0.1 | 0.003 |  |  |  | 0.07 | 0.005 | 0.06 | [5 empty] | 0.05 |  |  | 0.05 | 0.03 | 0.07 | 0.04
ETPV092_055 | 60.5 |  | <8 | 437 | 79 | 323000 |  | 64 | <120 | 24.4 | 3.6 | 255 | 7.0 | 1.1 | 313 | <0.06 | <0.5 | 0.68 | <5 | 72.3 | 3.0 | 6.3 | <0.08 | 0.14 | <0.026 | <0.03 |  | <0.026 |  |  | 0.018 | <0.5 | <0.17 | <1.0 | 0.06 | 0.42 | <0.003 |  |  |  | <0.07 | <0.019 | <0.018 | [5 empty] | <0.06 |  |  | 0.10 | 0.07 | 0.17 | <0.06 |  |  | 2.8 |  | <8 | 15 | 3 | 7000 |  | 4 | <120 | 0.8 | 1.1 | 4 | 1.3 | 0.5 | 17 | <0.06 | <0.5 | 0.27 | <5 | 2.2 | 0.7 | 1.2 | <0.08 | 0.04 | <0.026 | <0.03 |  | <0.026 |  |  | 0.013 | <0.5 | <0.17 | <1.0 | 0.03 | 0.16 | <0.003 |  |  |  | <0.07 | <0.019 | <0.018 | [5 empty] | <0.06 |  |  | 0.05 | 0.04 | 0.06 | <0.06 |  |  | 1 |  | 8 | 21 | 0.6 | 400 |  | 4 | 100 | 0.1 | 0.6 | 0.08 | 1 | 0.5 | 8 | 0.06 | 0.5 | 0.31 | 5 | 0.1 | 0.7 | 0.9 | 0.08 | 0.02 | 0.026 | 0.03 |  | 0.03 |  |  | 0.013 | 0.5 | 0.2 | 1 | 0.04 | 0.03 | 0.003 |  |  |  | 0.07 | 0.02 | 0.018 | [5 empty] | 0.06 |  |  | 0.01 | 0.03 | 0.05 | 0.06
ETPV092_056 | 29.7 |  | <7 | 364 | 77.5 | 305000 |  | 42 | <100 | 23.6 | 3.7 | 247 | 4.8 | 1.2 | 402 | 0.12 | <0.4 | 0.67 | <4 | 71.6 | 2.4 | 9.8 | <0.08 | 0.11 | <0.019 | 0.08 |  | 0.09 |  |  | <0.020 | <0.4 | <0.17 | 0.5 | 0.08 | <0.18 | <0.003 |  |  |  | <0.08 | 0.012 | <0.09 | [5 empty] | <0.05 |  |  | 0.05 | 0.054 | 0.14 | 0.06 |  |  | 1.5 |  | <7 | 13 | 2.5 | 5000 |  | 4 | <100 | 0.7 | 1.1 | 4 | 1.4 | 0.4 | 26 | 0.05 | <0.4 | 0.28 | <4 | 1.8 | 0.6 | 1.4 | <0.08 | 0.04 | <0.019 | 0.04 |  | 0.07 |  |  | <0.020 | <0.4 | <0.17 | 0.4 | 0.03 | <0.18 | <0.003 |  |  |  | <0.08 | 0.011 | <0.09 | [5 empty] | <0.05 |  |  | 0.04 | 0.026 | 0.05 | 0.03 |  |  | 1 |  | 7 | 19 | 0.7 | 400 |  | 4 | 100 | 0.1 | 0.8 | 0.06 | 1.4 | 0.5 | 7 | 0.02 | 0.4 | 0.32 | 4 | 0.09 | 0.7 | 0.7 | 0.08 | 0.02 | 0.019 | 0.02 |  | 0.02 |  |  | 0.020 | 0.4 | 0.2 | 0.2 | 0.03 | 0.2 | 0.003 |  |  |  | 0.08 | 0.005 | 0.09 | [5 empty] | 0.05 |  |  | 0.01 | 0.030 | 0.06 | 0.04
ETPV092_057 | 71 |  | <8 | 341 | 70.9 | 310000 |  | 51 | <100 | 22.6 | 2.8 | 235 | 4.2 | 1.3 | 441 | 0.10 | <0.4 | 0.52 | <4 | 68.6 | 2.9 | 10.2 | 0.10 | 0.14 | <0.018 | 0.04 |  | 0.14 |  |  | <0.013 | <0.5 | <0.17 | <1.0 | 0.07 | 0.15 | <0.011 |  |  |  | <0.07 | <0.018 | <0.09 | [5 empty] | 0.04 |  |  | <0.07 | 0.039 | 0.12 | 0.08 |  |  | 3 |  | <8 | 15 | 2.5 | 6000 |  | 4 | <100 | 0.8 | 1.0 | 4 | 1.3 | 0.4 | 24 | 0.06 | <0.4 | 0.26 | <4 | 2.4 | 0.7 | 1.4 | 0.06 | 0.04 | <0.018 | 0.03 |  | 0.09 |  |  | <0.013 | <0.5 | <0.17 | <1.0 | 0.03 | 0.11 | <0.011 |  |  |  | <0.07 | <0.018 | <0.09 | [5 empty] | 0.04 |  |  | <0.07 | 0.026 | 0.06 | 0.04 |  |  | 1 |  | 8 | 20 | 0.7 | 400 |  | 4 | 100 | 0.2 | 1 | 0.09 | 1.6 | 0.5 | 8 | 0.06 | 0.4 | 0.35 | 4 | 0.1 | 0.7 | 0.7 | 0.07 | 0.005 | 0.02 | 0.03 |  | 0.02 |  |  | 0.01 | 0.5 | 0.17 | 1 | 0.04 | 0.03 | 0.011 |  |  |  | 0.07 | 0.02 | 0.09 | [5 empty] | 0.01 |  |  | 0.07 | 0.029 | 0.06 | 0.05
ETPV092_058 | 29.7 |  | 9 | 351 | 63.7 | 319000 |  | 45 | <110 | 27.6 | 4.0 | 249 | 6.8 | 1.0 | 492 | 0.15 | <0.4 | 0.82 | <5 | 69.4 | 3.3 | 10.6 | <0.07 | 0.15 | 0.027 | 0.08 |  | 0.05 |  |  | <0.022 | <0.5 | <0.15 | <1.2 | 0.05 | 0.30 | <0.003 |  |  |  | <0.09 | <0.018 | <0.06 | [5 empty] | <0.07 |  |  | 0.08 | 0.08 | 0.09 | <0.05 |  |  | 1.5 |  | 4 | 15 | 2.6 | 6000 |  | 4 | <110 | 0.9 | 1.4 | 4 | 1.5 | 0.5 | 29 | 0.06 | <0.4 | 0.26 | <5 | 2.4 | 0.7 | 1.3 | <0.07 | 0.04 | 0.016 | 0.04 |  | 0.06 |  |  | <0.022 | <0.5 | <0.15 | <1.2 | 0.04 | 0.15 | <0.003 |  |  |  | <0.09 | <0.018 | <0.06 | [5 empty] | <0.07 |  |  | 0.06 | 0.03 | 0.05 | <0.05 |  |  | 1 |  | 7 | 20 | 0.7 | 400 |  | 4 | 110 | 0.2 | 1 | 0.09 | 1 | 0.5 | 8 | 0.05 | 0.4 | 0.32 | 5 | 0.1 | 0.7 | 0.8 | 0.07 | 0.03 | 0.004 | 0.007 |  | 0.02 |  |  | 0.02 | 0.5 | 0.15 | 1 | 0.04 | 0.1 | 0.003 |  |  |  | 0.09 | 0.02 | 0.06 | [5 empty] | 0.07 |  |  | 0.06 | 0.03 | 0.05 | 0.05
ETPV092_059 | 16.3 |  | <9 | 399 | 82.8 | 316000 |  | 53 | <110 | 26.4 | 4.5 | 257 | 4.6 | 1.3 | 377 | 0.11 | <0.4 | 1.15 | <5 | 75.6 | 3.0 | 7.7 | <0.08 | 0.21 | <0.021 | 0.07 |  | <0.16 |  |  | <0.029 | <0.5 | 0.21 | <1.4 | 0.08 | 0.20 | 0.005 |  |  |  | <0.020 | <0.04 | 0.03 | [5 empty] | <0.04 |  |  | 0.11 | 0.063 | 0.08 | 0.06 |  |  | 1.2 |  | <9 | 14 | 2.8 | 6000 |  | 4 | <110 | 0.8 | 1.3 | 4 | 1.5 | 0.5 | 19 | 0.05 | <0.4 | 0.28 | <5 | 2.5 | 0.8 | 1.1 | <0.08 | 0.05 | <0.021 | 0.04 |  | <0.16 |  |  | <0.029 | <0.5 | 0.12 | <1.4 | 0.04 | 0.12 | 0.005 |  |  |  | <0.020 | <0.04 | 0.03 | [5 empty] | <0.04 |  |  | 0.06 | 0.027 | 0.07 | 0.03 |  |  | 1 |  | 9 | 21 | 0.6 | 400 |  | 4 | 110 | 0.2 | 0.6 | 0.07 | 1 | 0.5 | 8 | 0.04 | 0.4 | 0.29 | 5 | 0.09 | 0.7 | 1 | 0.08 | 0.005 | 0.021 | 0.03 |  | 0.16 |  |  | 0.03 | 0.5 | 0.14 | 1.4 | 0.04 | 0.14 | 0.003 |  |  |  | 0.020 | 0.04 | 0.02 | [5 empty] | 0.04 |  |  | 0.01 | 0.03 | 0.06 | 0.04
ETPV092_060 | 20.8 |  | <7 | 280 | 59.3 | 320000 |  | 46 | 100 | 25.4 | 3.4 | 234 | 8.4 | 0.9 | 640 | 0.13 | <0.4 | 1.13 | <4 | 68.4 | 3.6 | 17.2 | 0.06 | 0.17 | <0.012 | 0.10 |  | <0.14 |  |  | <0.018 | 0.6 | 0.22 | 0.24 | 0.06 | 0.26 | <0.013 |  |  |  | <0.08 | <0.005 | <0.07 | [5 empty] | <0.04 |  |  | 0.04 | 0.11 | <0.06 | 0.06 |  |  | 2.6 |  | <7 | 13 | 2.4 | 6000 |  | 4 | 60 | 0.9 | 1.1 | 5 | 1.6 | 0.4 | 50 | 0.06 | <0.4 | 0.28 | <4 | 2.3 | 0.7 | 2.1 | 0.05 | 0.04 | <0.012 | 0.04 |  | <0.14 |  |  | <0.018 | 0.3 | 0.14 | 0.29 | 0.03 | 0.15 | <0.013 |  |  |  | <0.08 | <0.005 | <0.07 | [5 empty] | <0.04 |  |  | 0.04 | 0.04 | <0.06 | 0.04 |  |  | 1 |  | 7 | 19 | 0.6 | 400 |  | 3 | 80 | 0.1 | 0.7 | 0.08 | 1 | 0.5 | 8 | 0.04 | 0.4 | 0.29 | 4 | 0.04 | 0.6 | 0.7 | 0.06 | 0.02 | 0.012 | 0.02 |  | 0.14 |  |  | 0.02 | 0.4 | 0.15 | 0.2 | 0.04 | 0.09 | 0.013 |  |  |  | 0.08 | 0.005 | 0.07 | [5 empty] | 0.04 |  |  | 0.04 | 0.02 | 0.06 | 0.05
ETPV092_062 | 25.8 |  | 22 | 307 | 75.9 | 330000 |  | 38 | <110 | 27.4 | 3.3 | 249 | 8.2 | 1.3 | 884 | 0.36 | <0.3 | 1.06 | <4 | 73.8 | 3.6 | 25.1 | 0.07 | 0.14 | 0.024 | 0.10 |  | <0.10 |  |  | <0.018 | <0.4 | 0.68 | <0.7 | 0.15 | 0.33 | <0.013 |  |  |  | <0.018 | <0.025 | <0.016 | [5 empty] | <0.06 |  |  | 0.15 | 0.067 | 0.16 | 0.07 |  |  | 1.8 |  | 5 | 13 | 2.3 | 6000 |  | 3 | <110 | 0.9 | 0.9 | 4 | 1.6 | 0.4 | 28 | 0.08 | <0.3 | 0.27 | <4 | 2.4 | 0.6 | 2.2 | 0.06 | 0.04 | 0.021 | 0.04 |  | <0.10 |  |  | <0.018 | <0.4 | 0.18 | <0.7 | 0.04 | 0.14 | <0.013 |  |  |  | <0.018 | <0.025 | <0.016 | [5 empty] | <0.06 |  |  | 0.06 | 0.029 | 0.05 | 0.03 |  |  | 1 |  | 7 | 19 | 0.6 | 400 |  | 4 | 110 | 0.1 | 0.7 | 0.05 | 1 | 0.5 | 7 | 0.04 | 0.3 | 0.32 | 4 | 0.1 | 0.6 | 0.7 | 0.06 | 0.02 | 0.02 | 0.02 |  | 0.1 |  |  | 0.02 | 0.4 | 0.1 | 0.7 | 0.03 | 0.03 | 0.013 |  |  |  | 0.02 | 0.02 | 0.016 | [5 empty] | 0.06 |  |  | 0.01 | 0.03 | 0.03 | 0.04
ETPV092_064 | 14.4 |  | 29 | 275 | 73 | 317000 |  | 96 | 150 | 29.0 | 3.7 | 326 | 12.2 | 1.1 | 172 | 0.08 | <0.6 | 1.2 | <7 | 76.3 | 3.8 | 2.5 | 0.11 | 0.30 | 0.04 | 0.57 |  | <0.12 |  |  | <0.04 | <0.7 | 0.36 | <0.3 | <0.07 | 0.51 | <0.025 |  |  |  | <0.18 | <0.008 | <0.028 | [5 empty] | <0.12 |  |  | 0.11 | 0.09 | 0.17 | <0.07 |  |  | 1.7 |  | 7 | 16 | 3 | 7000 |  | 6 | 110 | 1.0 | 1.8 | 5 | 2.1 | 0.6 | 18 | 0.08 | <0.6 | 0.4 | <7 | 2.9 | 1.0 | 1.1 | 0.10 | 0.09 | 0.03 | 0.21 |  | <0.12 |  |  | <0.04 | <0.7 | 0.22 | <0.3 | <0.07 | 0.24 | <0.025 |  |  |  | <0.18 | <0.008 | <0.028 | [5 empty] | <0.12 |  |  | 0.07 | 0.05 | 0.05 | <0.07 |  |  | 1 |  | 11 | 29 | 1 | 600 |  | 5 | 140 | 0.2 | 2 | 0.08 | 2.2 | 0.8 | 10 | 0.08 | 0.6 | 0.4 | 7 | 0.1 | 0.9 | 1.3 | 0.11 | 0.03 | 0.04 | 0.05 |  | 0.12 |  |  | 0.04 | 0.7 | 0.24 | 0.3 | 0.07 | 0.2 | 0.02 |  |  |  | 0.2 | 0.008 | 0.028 | [5 empty] | 0.1 |  |  | 0.02 | 0.05 | 0.01 | 0.07
ETPV092_065 | 20.9 |  | 25 | 257 | 52.6 | 315000 |  | 52 | <140 | 22.5 | 4.6 | 236 | 4.8 | 0.7 | 111 | 0.06 | <0.5 | 0.5 | <5 | 69.2 | 3.2 | 3.2 | <0.10 | 0.10 | <0.03 | 0.16 |  | <0.14 |  |  | <0.022 | <0.6 | 0.36 | <1.1 | <0.06 | <0.24 | <0.007 |  |  |  | <0.11 | <0.011 | <0.08 | [5 empty] | <0.06 |  |  | 0.04 | 0.05 | 0.08 | <0.06 |  |  | 1.5 |  | 8 | 16 | 2.6 | 7000 |  | 5 | <140 | 1.1 | 1.9 | 4 | 1.6 | 0.6 | 17 | 0.04 | <0.5 | 0.3 | <5 | 2.4 | 0.8 | 1.3 | <0.10 | 0.05 | <0.03 | 0.08 |  | <0.14 |  |  | <0.022 | <0.6 | 0.17 | <1.1 | <0.06 | <0.24 | <0.007 |  |  |  | <0.11 | <0.011 | <0.08 | [5 empty] | <0.06 |  |  | 0.04 | 0.04 | 0.05 | <0.06 |  |  | 1 |  | 9 | 23 | 0.7 | 500 |  | 4 | 100 | 0.2 | 0.9 | 0.08 | 1 | 0.6 | 9 | 0.05 | 0.5 | 0.3 | 5 | 0.1 | 0.8 | 1 | 0.10 | 0.03 | 0.03 | 0.04 |  | 0.14 |  |  | 0.02 | 0.6 | 0.2 | 1 | 0.06 | 0.24 | 0.007 |  |  |  | 0.11 | 0.01 | 0.08 | [5 empty] | 0.06 |  |  | 0.03 | 0.04 | 0.06 | 0.06
ETPV092_066 | 107 |  | 47 | 378 | 74.2 | 349000 |  | 91 | <140 | 31.4 | 4.1 | 292 | 5.3 | 1.2 | 146 | 0.09 | 0.50 | 1.0 | <6 | 84.7 | 3.4 | 4.2 | 0.13 | 0.15 | <0.029 | 0.21 |  | <0.03 |  |  | <0.024 | <0.6 | 0.42 | <1.2 | 0.13 | 0.25 | <0.004 |  |  |  | <0.11 | <0.007 | <0.08 | [5 empty] | <0.08 |  |  | <0.08 | 0.11 | 0.29 | 0.06 |  |  | 7 |  | 7 | 17 | 2.5 | 6000 |  | 5 | <140 | 1.0 | 1.3 | 5 | 1.7 | 0.5 | 11 | 0.05 | 0.25 | 0.4 | <6 | 2.0 | 0.8 | 0.9 | 0.07 | 0.04 | <0.029 | 0.10 |  | <0.03 |  |  | <0.024 | <0.6 | 0.18 | <1.2 | 0.05 | 0.15 | <0.004 |  |  |  | <0.11 | <0.007 | <0.08 | [5 empty] | <0.08 |  |  | <0.08 | 0.05 | 0.10 | 0.04 |  |  | 1 |  | 9 | 25 | 0.8 | 500 |  | 5 | 100 | 0.2 | 1 | 0.08 | 1.7 | 0.6 | 10 | 0.05 | 0.2 | 0.4 | 6 | 0.09 | 0.8 | 0.8 | 0.07 | 0.006 | 0.03 | 0.009 |  | 0.03 |  |  | 0.024 | 0.6 | 0.20 | 1 | 0.05 | 0.1 | 0.004 |  |  |  | 0.1 | 0.007 | 0.08 | [5 empty] | 0.08 |  |  | 0.08 | 0.04 | 0.07 | 0.05
ETPV092_068 | 26.2 |  | 41 | 275 | 75.1 | 326000 |  | 70 | 200 | 24.2 | 2.9 | 226 | 4.5 | 0.9 | 141 | 0.09 | <0.5 | 1.17 | <5 | 69.7 | 3.0 | 2.5 | <0.08 | 0.48 | 0.032 | 0.15 |  | <0.11 |  |  | <0.020 | <0.5 | <0.18 | 0.3 | 0.11 | 0.21 | 0.005 |  |  |  | <0.07 | <0.027 | <0.10 | [5 empty] | <0.06 |  |  | 0.05 | 0.08 | 0.22 | <0.05 |  |  | 1.8 |  | 6 | 13 | 2.9 | 6000 |  | 4 | 90 | 0.7 | 1.4 | 3 | 1.5 | 0.5 | 9 | 0.04 | <0.5 | 0.29 | <5 | 1.6 | 0.7 | 0.9 | <0.08 | 0.07 | 0.022 | 0.06 |  | <0.11 |  |  | <0.020 | <0.5 | <0.18 | 0.3 | 0.03 | 0.13 | 0.007 |  |  |  | <0.07 | <0.027 | <0.10 | [5 empty] | <0.06 |  |  | 0.04 | 0.04 | 0.08 | <0.05 |  |  | 1 |  | 8 | 21 | 0.7 | 400 |  | 4 | 110 | 0.1 | 1 | 0.07 | 1 | 0.5 | 8 | 0.03 | 0.5 | 0.3 | 5 | 0.08 | 0.7 | 0.8 | 0.08 | 0.005 | 0.004 | 0.007 |  | 0.1 |  |  | 0.02 | 0.5 | 0.2 | 0.2 | 0.03 | 0.13 | 0.003 |  |  |  | 0.07 | 0.027 | 0.10 | [5 empty] | 0.06 |  |  | 0.01 | 0.03 | 0.07 | 0.05
ETPV092_069 | 89.2 |  | 48 | 398 | 81.6 | 330000 |  | 107 | 150 | 28.2 | 3.8 | 249 | 4.5 | 1.2 | 118 | 0.07 | <0.4 | 1.4 | <4 | 73.8 | 2.4 | 2.3 | 0.15 | 0.38 | 0.021 | 0.14 |  | 0.04 |  |  | <0.028 | <0.5 | 0.29 | <0.8 | 0.15 | 0.41 | <0.014 |  |  |  | 0.03 | <0.005 | <0.09 | [5 empty] | <0.07 |  |  | <0.09 | 0.11 | 0.41 | 0.05 |  |  | 2.6 |  | 6 | 12 | 2.4 | 7000 |  | 4 | 80 | 0.9 | 1.0 | 4 | 1.5 | 0.4 | 10 | 0.06 | <0.4 | 0.3 | <4 | 1.8 | 0.6 | 0.9 | 0.06 | 0.07 | 0.020 | 0.07 |  | 0.05 |  |  | <0.028 | <0.5 | 0.14 | <0.8 | 0.04 | 0.17 | <0.014 |  |  |  | 0.03 | <0.005 | <0.09 | [5 empty] | <0.07 |  |  | <0.09 | 0.03 | 0.08 | 0.04 |  |  | 1 |  | 7 | 20 | 0.6 | 400 |  | 4 | 90 | 0.1 | 0.8 | 0.06 | 1 | 0.5 | 7 | 0.07 | 0.4 | 0.3 | 4 | 0.1 | 0.7 | 0.9 | 0.07 | 0.02 | 0.02 | 0.03 |  | 0.02 |  |  | 0.03 | 0.5 | 0.15 | 0.8 | 0.04 | 0.03 | 0.01 |  |  |  | 0.02 | 0.005 | 0.09 | [5 empty] | 0.07 |  |  | 0.09 | 0.02 | 0.06 | 0.04
ETPV092_070 | 29.3 |  | 35 | 313 | 63.1 | 319000 |  | 70 | 110 | 25.8 | 3.5 | 249 | 4.2 | 1.2 | 148 | <0.05 | <0.4 | 1.03 | <4 | 73.7 | 2.7 | 3.5 | 0.09 | 0.60 | <0.019 | 0.10 |  | 0.04 |  |  | <0.023 | <0.5 | 0.27 | <0.6 | 0.10 | 0.33 | <0.014 |  |  |  | <0.08 | <0.005 | <0.11 | [5 empty] | <0.04 |  |  | 0.08 | 0.042 | 0.21 | <0.05 |  |  | 2.2 |  | 6 | 13 | 2.4 | 7000 |  | 4 | 80 | 0.8 | 1.1 | 4 | 1.2 | 0.4 | 11 | <0.05 | <0.4 | 0.27 | <4 | 1.7 | 0.6 | 0.9 | 0.05 | 0.09 | <0.019 | 0.04 |  | 0.04 |  |  | <0.023 | <0.5 | 0.14 | <0.6 | 0.04 | 0.15 | <0.014 |  |  |  | <0.08 | <0.005 | <0.11 | [5 empty] | <0.04 |  |  | 0.05 | 0.018 | 0.08 | <0.05 |  |  | 1 |  | 7 | 19 | 0.6 | 400 |  | 4 | 90 | 0.1 | 0.6 | 0.07 | 1.4 | 0.5 | 7 | 0.05 | 0.4 | 0.29 | 4 | 0.06 | 0.6 | 0.8 | 0.05 | 0.02 | 0.019 | 0.02 |  | 0.02 |  |  | 0.02 | 0.5 | 0.1 | 0.6 | 0.03 | 0.1 | 0.01 |  |  |  | 0.08 | 0.005 | 0.1 | [5 empty] | 0.04 |  |  | 0.04 | 0.005 | 0.08 | 0.05
ETPV092_071 | 42 |  | 53 | 350 | 80.0 | 322000 |  | 55 | 130 | 24.3 | 4.1 | 234 | 6.9 | 1.5 | 146 | 0.09 | <0.5 | 1.2 | <5 | 69.9 | 3.2 | 3.7 | 0.11 | 0.44 | <0.013 | 0.07 |  | <0.11 |  |  | 0.022 | <0.5 | 0.18 | 0.3 | 0.07 | 0.41 | <0.014 |  |  |  | <0.10 | <0.023 | <0.11 | [5 empty] | <0.06 |  |  | 0.06 | 0.07 | 0.22 | <0.04 |  |  | 3 |  | 6 | 10 | 2.6 | 7000 |  | 4 | 90 | 0.7 | 1.2 | 4 | 1.5 | 0.4 | 11 | 0.05 | <0.5 | 0.3 | <5 | 2.0 | 0.8 | 0.9 | 0.07 | 0.07 | <0.013 | 0.04 |  | <0.11 |  |  | 0.013 | <0.5 | 0.14 | 0.4 | 0.05 | 0.21 | <0.014 |  |  |  | <0.10 | <0.023 | <0.11 | [5 empty] | <0.06 |  |  | 0.04 | 0.03 | 0.08 | <0.04 |  |  | 1 |  | 7 | 20 | 0.6 | 400 |  | 4 | 100 | 0.2 | 0.6 | 0.07 | 1 | 0.5 | 8 | 0.04 | 0.5 | 0.3 | 5 | 0.07 | 0.7 | 0.8 | 0.07 | 0.03 | 0.013 | 0.007 |  | 0.1 |  |  | 0.004 | 0.5 | 0.16 | 0.2 | 0.05 | 0.2 | 0.014 |  |  |  | 0.1 | 0.02 | 0.11 | [5 empty] | 0.06 |  |  | 0.05 | 0.03 | 0.06 | 0.04
ETPV092_072 | 9.5 |  | 37 | 305 | 69.7 | 320000 |  | 28 | 260 | 23.7 | 3.5 | 224 | 6.0 | 1.1 | 154 | 0.07 | <0.5 | 1.1 | <5 | 66.6 | 3.5 | 3.4 | <0.07 | 0.39 | <0.021 | 0.13 |  | <0.08 |  |  | <0.026 | 0.5 | <0.18 | <0.8 | <0.05 | 0.23 | <0.003 |  |  |  | <0.020 | <0.005 | <0.018 | [5 empty] | 0.014 |  |  | 0.09 | 0.041 | 0.38 | <0.05 |  |  | 1.1 |  | 6 | 12 | 2.2 | 7000 |  | 3 | 90 | 0.8 | 1.3 | 3 | 1.6 | 0.5 | 12 | 0.05 | <0.5 | 0.3 | <5 | 1.9 | 0.7 | 1.0 | <0.07 | 0.07 | <0.021 | 0.05 |  | <0.08 |  |  | <0.026 | 0.4 | <0.18 | <0.8 | <0.05 | 0.20 | <0.003 |  |  |  | <0.020 | <0.005 | <0.018 | [5 empty] | 0.016 |  |  | 0.05 | 0.024 | 0.13 | <0.05 |  |  | 1 |  | 8 | 21 | 0.6 | 400 |  | 4 | 100 | 0.1 | 1 | 0.09 | 1 | 0.5 | 8 | 0.05 | 0.5 | 0.3 | 5 | 0.07 | 0.7 | 0.8 | 0.07 | 0.005 | 0.02 | 0.03 |  | 0.08 |  |  | 0.026 | 0.5 | 0.18 | 0.8 | 0.05 | 0.2 | 0.003 |  |  |  | 0.02 | 0.005 | 0.02 | [5 empty] | 0.01 |  |  | 0.01 | 0.02 | 0.05 | 0.05
ETPV092_075 | 43 |  | <10 | 303 | 65.5 | 309000 |  | 57 | <110 | 27.0 | 3.3 | 242 | 7.1 | 1.1 | 465 | 0.21 | <0.5 | 0.53 | <5 | 71.5 | 3.2 | 6.4 | <0.11 | 0.13 | 0.013 | 0.07 |  | 0.10 |  |  | <0.015 | <0.5 | 0.63 | 0.3 | 0.11 | 0.25 | <0.004 |  |  |  | 0.03 | <0.006 | <0.021 | [5 empty] | <0.015 |  |  | <0.08 | 0.09 | 0.29 | <0.06 |  |  | 4 |  | <10 | 14 | 2.4 | 6000 |  | 4 | <110 | 0.8 | 1.3 | 3 | 1.7 | 0.5 | 18 | 0.08 | <0.5 | 0.29 | <5 | 1.6 | 0.9 | 1.2 | <0.11 | 0.04 | 0.012 | 0.04 |  | 0.07 |  |  | <0.015 | <0.5 | 0.21 | 0.3 | 0.04 | 0.14 | <0.004 |  |  |  | 0.04 | <0.006 | <0.021 | [5 empty] | <0.015 |  |  | <0.08 | 0.05 | 0.09 | <0.06 |  |  | 1 |  | 10 | 24 | 0.7 | 500 |  | 4 | 100 | 0.2 | 1 | 0.1 | 1.8 | 0.6 | 9 | 0.08 | 0.5 | 0.33 | 5 | 0.1 | 0.7 | 0.9 | 0.1 | 0.02 | 0.005 | 0.03 |  | 0.03 |  |  | 0.01 | 0.5 | 0.2 | 0.2 | 0.04 | 0.1 | 0.004 |  |  |  | 0.02 | 0.006 | 0.02 | [5 empty] | 0.01 |  |  | 0.08 | 0.03 | 0.05 | 0.06
ETPV092_076 | 38.3 |  | <12 | 298 | 63.5 | 309000 |  | 46 | <150 | 24.1 | 3.3 | 230 | 9.7 | 1.3 | 427 | 0.23 | <0.7 | 0.8 | <6 | 65.0 | 3.2 | 6.1 | <0.11 | 0.09 | <0.024 | 0.06 |  | 0.06 |  |  | <0.03 | <0.6 | 0.30 | <0.26 | 0.07 | <0.18 | <0.015 |  |  |  | <0.12 | <0.03 | <0.08 | [5 empty] | <0.06 |  |  | 0.03 | 0.10 | 0.26 | <0.06 |  |  | 2.0 |  | <12 | 17 | 2.7 | 5000 |  | 5 | <150 | 0.8 | 1.6 | 4 | 2.1 | 0.6 | 23 | 0.07 | <0.7 | 0.4 | <6 | 1.7 | 1.0 | 1.3 | <0.11 | 0.04 | <0.024 | 0.04 |  | 0.07 |  |  | <0.03 | <0.6 | 0.17 | <0.26 | 0.04 | <0.18 | <0.015 |  |  |  | <0.12 | <0.03 | <0.08 | [5 empty] | <0.06 |  |  | 0.05 | 0.04 | 0.08 | <0.06 |  |  | 1 |  | 10 | 28 | 1 | 500 |  | 5 | 150 | 0.2 | 1 | 0.1 | 2 | 0.7 | 10 | 0.04 | 0.7 | 0.4 | 6 | 0.1 | 0.9 | 1 | 0.1 | 0.03 | 0.02 | 0.03 |  | 0.03 |  |  | 0.03 | 0.6 | 0.18 | 0.3 | 0.04 | 0.18 | 0.015 |  |  |  | 0.1 | 0.03 | 0.08 | [5 empty] | 0.06 |  |  | 0.02 | 0.03 | 0.06 | 0.06
ETPV092_077 | 10.6 |  | 16 | 303 | 64.5 | 309000 |  | 42 | <150 | 24.5 | 3.7 | 235 | 11.3 | 1.1 | 370 | 0.11 | <0.7 | 0.6 | <7 | 67.2 | 3.3 | 5.1 | <0.12 | 0.13 | 0.014 | <0.06 |  | <0.14 |  |  | <0.04 | <0.8 | <0.24 | <1.0 | <0.07 | 0.29 | <0.018 |  |  |  | <0.14 | <0.04 | <0.10 | [5 empty] | <0.07 |  |  | <0.09 | <0.05 | 0.13 | <0.08 |  |  | 1.3 |  | 6 | 20 | 2.4 | 5000 |  | 6 | <150 | 1.0 | 1.7 | 4 | 2.7 | 0.7 | 23 | 0.09 | <0.7 | 0.4 | <7 | 2.3 | 0.9 | 1.4 | <0.12 | 0.06 | 0.017 | <0.06 |  | <0.14 |  |  | <0.04 | <0.8 | <0.24 | <1.0 | <0.07 | 0.24 | <0.018 |  |  |  | <0.14 | <0.04 | <0.10 | [5 empty] | <0.07 |  |  | <0.09 | <0.05 | 0.10 | <0.08 |  |  | 1.6 |  | 12 | 33 | 1 | 700 |  | 6 | 200 | 0.3 | 2 | 0.1 | 2 | 0.8 | 10 | 0.10 | 0.7 | 0.5 | 7 | 0.1 | 1.2 | 1.5 | 0.12 | 0.03 | 0.006 | 0.06 |  | 0.1 |  |  | 0.04 | 0.8 | 0.2 | 1.0 | 0.07 | 0.2 | 0.018 |  |  |  | 0.1 | 0.04 | 0.1 | [5 empty] | 0.07 |  |  | 0.09 | 0.05 | 0.11 | 0.08
ETPV092_078 | 7.6 |  | 10 | 223 | 68.5 | 310000 |  | 48 | 130 | 20.4 | 4.3 | 284 | 13.1 | 1.3 | 331 | 0.18 | <0.6 | 0.7 | <6 | 69.4 | 2.4 | 6.3 | <0.09 | 0.12 | <0.027 | 0.09 |  | <0.17 |  |  | <0.021 | <0.6 | <0.20 | <1.1 | <0.05 | <0.20 | <0.022 |  |  |  | <0.15 | <0.023 | <0.08 | [5 empty] | <0.07 |  |  | 0.11 | 0.07 | <0.10 | <0.05 |  |  | 1.1 |  | 5 | 16 | 2.7 | 6000 |  | 5 | 100 | 0.7 | 1.4 | 4 | 2.2 | 0.5 | 21 | 0.07 | <0.6 | 0.3 | <6 | 2.1 | 1.0 | 1.4 | <0.09 | 0.04 | <0.027 | 0.07 |  | <0.17 |  |  | <0.021 | <0.6 | <0.20 | <1.1 | <0.05 | <0.20 | <0.022 |  |  |  | <0.15 | <0.023 | <0.08 | [5 empty] | <0.07 |  |  | 0.07 | 0.03 | <0.10 | <0.05 |  |  | 1.4 |  | 9 | 27 | 0.8 | 500 |  | 5 | 130 | 0.2 | 1 | 0.08 | 2 | 0.7 | 10 | 0.06 | 0.6 | 0.4 | 6 | 0.1 | 1 | 1 | 0.09 | 0.006 | 0.03 | 0.06 |  | 0.2 |  |  | 0.021 | 0.6 | 0.20 | 1 | 0.05 | 0.20 | 0.022 |  |  |  | 0.1 | 0.023 | 0.08 | [5 empty] | 0.07 |  |  | 0.02 | 0.03 | 0.1 | 0.05
ETPV092_079 | 37 |  | 10 | 288 | 60.7 | 319000 |  | 65 | <110 | 27.4 | 2.9 | 245 | 6.1 | 1.2 | 620 | 0.18 | <0.4 | 1.0 | <5 | 68.9 | 2.9 | 10.6 | <0.09 | 0.16 | 0.024 | 0.12 |  | 0.18 |  |  | <0.04 | <0.5 | <0.17 | <0.7 | 0.09 | 0.26 | <0.018 |  |  |  | <0.021 | <0.029 | <0.07 | [5 empty] | <0.05 |  |  | 0.05 | 0.08 | 0.11 | <0.06 |  |  | 4 |  | 4 | 13 | 2.4 | 5000 |  | 4 | <110 | 0.7 | 1.3 | 3 | 1.5 | 0.6 | 40 | 0.08 | <0.4 | 0.3 | <5 | 1.6 | 0.7 | 1.7 | <0.09 | 0.04 | 0.017 | 0.05 |  | 0.11 |  |  | <0.04 | <0.5 | <0.17 | <0.7 | 0.03 | 0.16 | <0.018 |  |  |  | <0.021 | <0.029 | <0.07 | [5 empty] | <0.05 |  |  | 0.04 | 0.04 | 0.06 | <0.06 |  |  | 1 |  | 8 | 22 | 0.8 | 400 |  | 4 | 110 | 0.2 | 1 | 0.05 | 1.5 | 0.6 | 9 | 0.07 | 0.4 | 0.3 | 5 | 0.08 | 0.7 | 1 | 0.09 | 0.02 | 0.004 | 0.008 |  | 0.09 |  |  | 0.04 | 0.5 | 0.2 | 0.7 | 0.03 | 0.03 | 0.018 |  |  |  | 0.021 | 0.029 | 0.07 | [5 empty] | 0.05 |  |  | 0.05 | 0.03 | 0.07 | 0.06
ETPV092_080 | 41.7 |  | 10 | 341 | 83.5 | 322000 |  | 68 | <130 | 26.7 | 3.6 | 261 | 5.4 | 1.4 | 530 | 0.30 | <0.6 | 1.3 | <5 | 74.4 | 3.3 | 10.0 | <0.09 | 0.14 | <0.015 | 0.08 |  | <0.09 |  |  | <0.03 | <0.6 | 0.19 | <1.2 | 0.09 | 0.38 | <0.013 |  |  |  | <0.10 | <0.020 | <0.07 | [5 empty] | <0.014 |  |  | 0.05 | 0.14 | <0.08 | 0.05 |  |  | 2.0 |  | 5 | 14 | 2.7 | 7000 |  | 5 | <130 | 1.0 | 1.3 | 4 | 1.7 | 0.5 | 30 | 0.08 | <0.6 | 0.4 | <5 | 2.0 | 0.7 | 1.3 | <0.09 | 0.05 | <0.015 | 0.04 |  | <0.09 |  |  | <0.03 | <0.6 | 0.14 | <1.2 | 0.04 | 0.17 | <0.013 |  |  |  | <0.10 | <0.020 | <0.07 | [5 empty] | <0.014 |  |  | 0.05 | 0.05 | <0.08 | 0.04 |  |  | 1 |  | 9 | 23 | 0.7 | 500 |  | 4 | 130 | 0.2 | 1 | 0.09 | 1.8 | 0.6 | 10 | 0.05 | 0.6 | 0.4 | 5 | 0.1 | 0.7 | 0.9 | 0.09 | 0.02 | 0.015 | 0.008 |  | 0.09 |  |  | 0.03 | 0.6 | 0.16 | 1.2 | 0.04 | 0.1 | 0.01 |  |  |  | 0.1 | 0.020 | 0.07 | [5 empty] | 0.014 |  |  | 0.01 | 0.02 | 0.08 | 0.05
ETPV092_081 | 48.7 |  | <9 | 325 | 63.4 | 314000 |  | 58 | <140 | 23.7 | 3.9 | 232 | 4.6 | <0.7 | 347 | 0.09 | <0.6 | 0.7 | <6 | 67.1 | 3.2 | 5.4 | <0.10 | 0.15 | <0.03 | 0.07 |  | 0.03 |  |  | <0.03 | <0.6 | <0.17 | <0.8 | 0.09 | 0.30 | 0.005 |  |  |  | <0.11 | 0.009 | <0.08 | [5 empty] | <0.016 |  |  | 0.05 | 0.08 | 0.10 | <0.06 |  |  | 2.5 |  | <9 | 16 | 2.6 | 6000 |  | 4 | <140 | 0.9 | 1.5 | 3 | 1.8 | <0.7 | 22 | 0.06 | <0.6 | 0.3 | <6 | 1.7 | 0.7 | 1.5 | <0.10 | 0.05 | <0.03 | 0.04 |  | 0.05 |  |  | <0.03 | <0.6 | <0.17 | <0.8 | 0.05 | 0.18 | 0.007 |  |  |  | <0.11 | 0.010 | <0.08 | [5 empty] | <0.016 |  |  | 0.06 | 0.05 | 0.07 | <0.06 |  |  | 1 |  | 9 | 26 | 0.8 | 500 |  | 5 | 100 | 0.2 | 1 | 0.09 | 2.0 | 0.7 | 10 | 0.08 | 0.6 | 0.4 | 6 | 0.1 | 0.7 | 1 | 0.10 | 0.03 | 0.03 | 0.03 |  | 0.03 |  |  | 0.03 | 0.6 | 0.17 | 0.8 | 0.04 | 0.1 | 0.004 |  |  |  | 0.1 | 0.007 | 0.08 | [5 empty] | 0.02 |  |  | 0.05 | 0.05 | 0.07 | 0.06
ETPV092_084 | 33.1 |  | <10 | 285 | 57.3 | 307000 |  | 69 | <110 | 24.4 | 3.3 | 236 | 7.5 | <0.6 | 546 | 0.23 | <0.4 | 1.0 | <5 | 65.5 | 4.0 | 10.6 | <0.09 | 0.06 | <0.021 | 0.06 |  | <0.10 |  |  | 0.048 | <0.5 | <0.19 | <0.22 | <0.05 | 0.36 | <0.004 |  |  |  | <0.023 | <0.006 | <0.11 | [5 empty] | <0.08 |  |  | <0.08 | 0.09 | 0.13 | <0.06 |  |  | 2.2 |  | <10 | 14 | 1.9 | 8000 |  | 5 | <110 | 0.8 | 1.3 | 5 | 1.7 | <0.6 | 24 | 0.08 | <0.4 | 0.3 | <5 | 2.0 | 0.8 | 1.4 | <0.09 | 0.03 | <0.021 | 0.04 |  | <0.10 |  |  | 0.027 | <0.5 | <0.19 | <0.22 | <0.05 | 0.18 | <0.004 |  |  |  | <0.023 | <0.006 | <0.11 | [5 empty] | <0.08 |  |  | <0.08 | 0.04 | 0.07 | <0.06 |  |  | 1 |  | 10 | 25 | 0.8 | 500 |  | 5 | 100 | 0.2 | 1 | 0.07 | 1 | 0.6 | 9 | 0.05 | 0.4 | 0.4 | 5 | 0.09 | 0.7 | 0.7 | 0.09 | 0.03 | 0.02 | 0.009 |  | 0.1 |  |  | 0.03 | 0.5 | 0.2 | 0.22 | 0.05 | 0.1 | 0.004 |  |  |  | 0.023 | 0.006 | 0.1 | [5 empty] | 0.08 |  |  | 0.08 | 0.03 | 0.07 | 0.06
ETPV092_087 | 16.4 |  | <11 | 302 | 69 | 311000 |  | 58 | <140 | 24.5 | 3.4 | 243 | 5.6 | 1.1 | 282 | 0.16 | <0.5 | <0.5 | <7 | 70.8 | 3.7 | 3.5 | <0.13 | 0.07 | 0.019 | 0.06 |  | <0.04 |  |  | <0.029 | <0.7 | <0.23 | <1.0 | 0.12 | 0.25 | <0.005 |  |  |  | <0.10 | <0.008 | <0.14 | [5 empty] | <0.08 |  |  | 0.10 | 0.09 | 0.16 | <0.07 |  |  | 1.9 |  | <11 | 18 | 3 | 6000 |  | 5 | <140 | 1.1 | 1.3 | 4 | 2.0 | 0.6 | 19 | 0.09 | <0.5 | <0.5 | <7 | 2.2 | 0.9 | 1.3 | <0.13 | 0.05 | 0.018 | 0.05 |  | <0.04 |  |  | <0.029 | <0.7 | <0.23 | <1.0 | 0.05 | 0.16 | <0.005 |  |  |  | <0.10 | <0.008 | <0.14 | [5 empty] | <0.08 |  |  | 0.08 | 0.04 | 0.10 | <0.07 |  |  | 2 |  | 11 | 31 | 1 | 600 |  | 6 | 140 | 0.2 | 0.9 | 0.1 | 2.2 | 0.8 | 10 | 0.09 | 0.5 | 0.5 | 7 | 0.2 | 0.9 | 1.5 | 0.13 | 0.06 | 0.006 | 0.05 |  | 0.04 |  |  | 0.029 | 0.7 | 0.2 | 1 | 0.05 | 0.2 | 0.005 |  |  |  | 0.1 | 0.008 | 0.1 | [5 empty] | 0.08 |  |  | 0.02 | 0.03 | 0.10 | 0.07
ETPV092_088 | 43 |  | <7 | 262 | 63.7 | 300000 |  | 45 | <100 | 24.1 | 3.2 | 243 | 5.2 | 1.2 | 452 | 0.16 | <0.3 | 0.91 | <4 | 78.0 | 2.1 | 8.1 | <0.07 | 0.10 | <0.021 | 0.060 |  | 0.10 |  |  | <0.018 | <0.4 | <0.13 | 0.3 | 0.06 | 0.16 | 0.004 |  |  |  | <0.08 | <0.021 | <0.07 | [5 empty] | <0.05 |  |  | <0.06 | 0.09 | 0.12 | 0.05 |  |  | 4 |  | <7 | 11 | 2.2 | 7000 |  | 3 | <100 | 0.7 | 1.1 | 4 | 1.6 | 0.4 | 18 | 0.06 | <0.3 | 0.28 | <4 | 2.1 | 0.7 | 1.3 | <0.07 | 0.03 | <0.021 | 0.029 |  | 0.08 |  |  | <0.018 | <0.4 | <0.13 | 0.3 | 0.04 | 0.14 | 0.006 |  |  |  | <0.08 | <0.021 | <0.07 | [5 empty] | <0.05 |  |  | <0.06 | 0.03 | 0.06 | 0.03 |  |  | 1 |  | 7 | 19 | 0.6 | 400 |  | 3 | 100 | 0.1 | 0.8 | 0.08 | 1 | 0.5 | 7 | 0.05 | 0.3 | 0.29 | 4 | 0.05 | 0.6 | 0.6 | 0.07 | 0.005 | 0.02 | 0.007 |  | 0.02 |  |  | 0.02 | 0.4 | 0.1 | 0.2 | 0.04 | 0.1 | 0.003 |  |  |  | 0.08 | 0.02 | 0.07 | [5 empty] | 0.05 |  |  | 0.06 | 0.02 | 0.05 | 0.03
ETPV092_089 | 17.4 |  | <9 | 308 | 61.3 | 325000 |  | 45 | <130 | 22.2 | 2.8 | 228 | 7.5 | 1.2 | 330 | 0.18 | <0.6 | 0.9 | 7 | 67.7 | 3.1 | 6.0 | <0.08 | 0.09 | 0.028 | 0.08 |  | 0.10 |  |  | 0.022 | <0.6 | <0.21 | <0.7 | 0.09 | 0.46 | <0.020 |  |  |  | <0.08 | <0.021 | 0.04 | [5 empty] | <0.05 |  |  | 0.06 | 0.11 | 0.12 | <0.05 |  |  | 1.3 |  | <9 | 16 | 2.4 | 8000 |  | 4 | <130 | 0.7 | 1.3 | 4 | 1.6 | 0.5 | 19 | 0.08 | <0.6 | 0.3 | 4 | 2.2 | 0.9 | 1.0 | <0.08 | 0.03 | 0.017 | 0.04 |  | 0.09 |  |  | 0.017 | <0.6 | <0.21 | <0.7 | 0.04 | 0.18 | <0.020 |  |  |  | <0.08 | <0.021 | 0.05 | [5 empty] | <0.05 |  |  | 0.05 | 0.05 | 0.07 | <0.05 |  |  | 1 |  | 9 | 24 | 0.8 | 500 |  | 5 | 130 | 0.2 | 1 | 0.08 | 1.7 | 0.6 | 10 | 0.07 | 0.6 | 0.3 | 5 | 0.1 | 0.8 | 0.9 | 0.08 | 0.03 | 0.005 | 0.03 |  | 0.10 |  |  | 0.02 | 0.6 | 0.2 | 0.7 | 0.04 | 0.1 | 0.020 |  |  |  | 0.08 | 0.02 | 0.02 | [5 empty] | 0.05 |  |  | 0.05 | 0.02 | 0.07 | 0.05
ETPV092_092 | 25 |  | <11 | 330 | 64.8 | 331000 |  | 51 | <160 | 23.2 | 2.5 | 232 | 6.5 | 0.9 | 345 | <0.08 | <0.5 | 0.9 | <7 | 67.9 | 4.7 | 6.2 | <0.11 | 0.14 | <0.04 | 0.08 |  | <0.12 |  |  | <0.028 | <0.7 | <0.20 | <0.27 | <0.06 | 0.30 | <0.005 |  |  |  | <0.12 | <0.025 | <0.11 | [5 empty] | <0.018 |  |  | 0.07 | 0.06 | <0.11 | <0.07 |  |  | 4 |  | <11 | 16 | 2.9 | 7000 |  | 8 | <160 | 0.9 | 1.3 | 4 | 1.9 | 0.6 | 22 | <0.08 | <0.5 | 0.4 | <7 | 2.0 | 0.9 | 1.5 | <0.11 | 0.04 | <0.04 | 0.05 |  | <0.12 |  |  | <0.028 | <0.7 | <0.20 | <0.27 | <0.06 | 0.16 | <0.005 |  |  |  | <0.12 | <0.025 | <0.11 | [5 empty] | <0.018 |  |  | 0.05 | 0.05 | <0.11 | <0.07 |  |  | 1 |  | 11 | 29 | 0.9 | 600 |  | 5 | 200 | 0.2 | 1 | 0.1 | 2.1 | 0.7 | 10 | 0.08 | 0.5 | 0.4 | 7 | 0.1 | 0.8 | 1 | 0.11 | 0.02 | 0.04 | 0.01 |  | 0.1 |  |  | 0.03 | 0.7 | 0.20 | 0.3 | 0.06 | 0.1 | 0.005 |  |  |  | 0.12 | 0.025 | 0.11 | [5 empty] | 0.02 |  |  | 0.02 | 0.05 | 0.1 | 0.07
ETPV092_093 | 93 |  | <9 | 366 | 58.4 | 300000 |  | 46 | <110 | 22.4 | 3.9 | 236 | 5.7 | 1.0 | 363 | 0.17 | <0.4 | 0.6 | <4 | 68.6 | 2.4 | 6.3 | 0.08 | 0.13 | <0.021 | 0.08 |  | <0.11 |  |  | <0.013 | <0.5 | 0.17 | <1.2 | 0.08 | 0.20 | <0.020 |  |  |  | <0.07 | <0.028 | <0.08 | [5 empty] | <0.013 |  |  | 0.07 | 0.09 | 0.16 | <0.05 |  |  | 5 |  | <9 | 12 | 2.2 | 5000 |  | 4 | <110 | 0.7 | 1.3 | 3 | 1.7 | 0.5 | 19 | 0.05 | <0.4 | 0.3 | <4 | 1.7 | 0.7 | 1.3 | 0.05 | 0.05 | <0.021 | 0.05 |  | <0.11 |  |  | <0.013 | <0.5 | 0.11 | <1.2 | 0.04 | 0.15 | <0.020 |  |  |  | <0.07 | <0.028 | <0.08 | [5 empty] | <0.013 |  |  | 0.05 | 0.04 | 0.07 | <0.05 |  |  | 1 |  | 9 | 21 | 0.7 | 400 |  | 4 | 100 | 0.2 | 0.9 | 0.06 | 1 | 0.5 | 9 | 0.008 | 0.4 | 0.4 | 4 | 0.1 | 0.7 | 0.8 | 0.06 | 0.02 | 0.021 | 0.008 |  | 0.11 |  |  | 0.013 | 0.5 | 0.14 | 1.2 | 0.04 | 0.1 | 0.02 |  |  |  | 0.07 | 0.03 | 0.08 | [5 empty] | 0.01 |  |  | 0.04 | 0.03 | 0.05 | 0.05
ETPV092_094 | 98 |  | 15 | 267 | 60.2 | 305000 |  | 74 | <140 | 25.2 | 2.6 | 244 | 6.7 | <0.8 | 477 | 0.22 | <0.7 | 0.9 | <7 | 69.1 | 2.0 | 6.1 | <0.13 | 0.19 | <0.025 | 0.05 |  | <0.16 |  |  | <0.04 | <0.7 | <0.25 | <0.9 | 0.08 | <0.15 | 0.009 |  |  |  | <0.028 | <0.008 | <0.09 | [5 empty] | <0.06 |  |  | 0.07 | 0.12 | 0.32 | <0.06 |  |  | 4 |  | 6 | 18 | 2.6 | 5000 |  | 5 | <140 | 0.9 | 1.4 | 4 | 2.1 | <0.8 | 24 | 0.08 | <0.7 | 0.4 | <7 | 1.9 | 0.8 | 1.3 | <0.13 | 0.06 | <0.025 | 0.03 |  | <0.16 |  |  | <0.04 | <0.7 | <0.25 | <0.9 | 0.05 | <0.15 | 0.009 |  |  |  | <0.028 | <0.008 | <0.09 | [5 empty] | <0.06 |  |  | 0.07 | 0.05 | 0.10 | <0.06 |  |  | 2 |  | 10 | 30 | 0.9 | 600 |  | 5 | 140 | 0.2 | 1.7 | 0.1 | 2 | 0.8 | 10 | 0.05 | 0.7 | 0.4 | 7 | 0.2 | 1.0 | 1.5 | 0.1 | 0.03 | 0.025 | 0.04 |  | 0.2 |  |  | 0.04 | 0.7 | 0.2 | 0.9 | 0.05 | 0.1 | 0.005 |  |  |  | 0.03 | 0.008 | 0.09 | [5 empty] | 0.06 |  |  | 0.06 | 0.04 | 0.07 | 0.06
ETPV092_095 | 58 |  | <9 | 382 | 72.2 | 313000 |  | 48 | <110 | 24.7 | 3.4 | 238 | 4.8 | 0.6 | 300 | 0.19 | <0.4 | 0.81 | <5 | 72.8 | 2.6 | 6.7 | 0.08 | 0.08 | <0.019 | 0.09 |  | 0.03 |  |  | <0.023 | <0.5 | <0.16 | <0.7 | 0.10 | 0.18 | <0.004 |  |  |  | 0.04 | <0.019 | <0.06 | [5 empty] | 0.017 |  |  | <0.05 | 0.07 | 0.18 | <0.05 |  |  | 3 |  | <9 | 14 | 2.4 | 5000 |  | 4 | <110 | 0.8 | 1.0 | 3 | 1.4 | 0.5 | 16 | 0.06 | <0.4 | 0.29 | <5 | 1.8 | 0.8 | 1.1 | 0.05 | 0.03 | <0.019 | 0.04 |  | 0.03 |  |  | <0.023 | <0.5 | <0.16 | <0.7 | 0.03 | 0.11 | <0.004 |  |  |  | 0.05 | <0.019 | <0.06 | [5 empty] | 0.026 |  |  | <0.05 | 0.04 | 0.07 | <0.05 |  |  | 1 |  | 9 | 22 | 0.7 | 400 |  | 4 | 110 | 0.2 | 1 | 0.08 | 1.5 | 0.6 | 9 | 0.008 | 0.4 | 0.32 | 5 | 0.09 | 0.8 | 0.8 | 0.07 | 0.03 | 0.02 | 0.008 |  | 0.03 |  |  | 0.023 | 0.5 | 0.2 | 0.7 | 0.04 | 0.03 | 0.004 |  |  |  | 0.02 | 0.02 | 0.06 | [5 empty] | 0.01 |  |  | 0.05 | 0.04 | 0.07 | 0.05
ETPV092_096 | 32.9 |  | 8 | 315 | 71.0 | 308000 |  | 46 | 90 | 23.2 | 3.6 | 226 | 7.1 | 1.0 | 506 | 0.10 | <0.4 | 0.9 | <4 | 68.0 | 3.2 | 9.2 | <0.08 | 0.13 | 0.004 | 0.09 |  | <0.08 |  |  | <0.023 | 0.4 | 0.14 | 0.2 | 0.061 | 0.29 | 0.011 |  |  |  | <0.06 | <0.005 | <0.017 | [5 empty] | <0.05 |  |  | 0.07 | 0.059 | 0.16 | 0.07 |  |  | 2.2 |  | 4 | 11 | 2.5 | 5000 |  | 3 | 80 | 0.8 | 1.2 | 4 | 1.5 | 0.4 | 23 | 0.06 | <0.4 | 0.3 | <4 | 2.0 | 0.7 | 1.2 | <0.08 | 0.04 | 0.007 | 0.04 |  | <0.08 |  |  | <0.023 | 0.4 | 0.13 | 0.3 | 0.026 | 0.14 | 0.008 |  |  |  | <0.06 | <0.005 | <0.017 | [5 empty] | <0.05 |  |  | 0.06 | 0.027 | 0.07 | 0.04 |  |  | 1 |  | 7 | 20 | 0.6 | 400 |  | 4 | 90 | 0.1 | 0.8 | 0.08 | 1 | 0.5 | 9 | 0.07 | 0.4 | 0.3 | 4 | 0.1 | 0.7 | 0.9 | 0.08 | 0.005 | 0.004 | 0.007 |  | 0.08 |  |  | 0.023 | 0.4 | 0.14 | 0.2 | 0.029 | 0.03 | 0.003 |  |  |  | 0.06 | 0.005 | 0.017 | [5 empty] | 0.05 |  |  | 0.05 | 0.028 | 0.05 | 0.04
ETPV092_097 | 56 |  | <11 | 335 | 74 | 339000 |  | 58 | <130 | 28.6 | 5.4 | 256 | 6.3 | 1.5 | 683 | 0.23 | <0.6 | 1.4 | <6 | 75.8 | 3.4 | 12.1 | 0.10 | 0.14 | <0.03 | 0.08 |  | <0.12 |  |  | <0.027 | <0.7 | <0.19 | <1.1 | 0.10 | 0.25 | <0.027 |  |  |  | <0.027 | <0.04 | <0.14 | [5 empty] | <0.018 |  |  | 0.10 | 0.12 | 0.35 | <0.07 |  |  | 3 |  | <11 | 16 | 3 | 7000 |  | 5 | <130 | 1.0 | 1.8 | 4 | 2.1 | 0.6 | 29 | 0.09 | <0.6 | 0.4 | <6 | 1.7 | 1.0 | 1.7 | 0.08 | 0.05 | <0.03 | 0.04 |  | <0.12 |  |  | <0.027 | <0.7 | <0.19 | <1.1 | 0.05 | 0.15 | <0.027 |  |  |  | <0.027 | <0.04 | <0.14 | [5 empty] | <0.018 |  |  | 0.06 | 0.04 | 0.11 | <0.07 |  |  | 1 |  | 10 | 29 | 1 | 600 |  | 5 | 130 | 0.2 | 1 | 0.09 | 2.2 | 0.7 | 10 | 0.07 | 0.6 | 0.4 | 6 | 0.1 | 1.0 | 1 | 0.10 | 0.04 | 0.03 | 0.01 |  | 0.1 |  |  | 0.03 | 0.7 | 0.2 | 1.1 | 0.05 | 0.04 | 0.03 |  |  |  | 0.03 | 0.04 | 0.14 | [5 empty] | 0.02 |  |  | 0.02 | 0.03 | 0.07 | 0.07
ETPV092_098 | 23.0 |  | 15 | 304 | 71.1 | 341000 |  | 74 | <120 | 28.8 | 2.8 | 277 | 7.7 | 1.1 | 135 | <0.06 | <0.5 | 0.43 | <5 | 79.2 | 4.2 | 3.3 | 0.10 | 0.19 | <0.023 | 0.07 |  | 0.06 |  |  | <0.027 | <0.6 | <0.17 | <0.21 | 0.08 | 0.27 | <0.013 |  |  |  | <0.07 | <0.026 | <0.07 | [5 empty] | <0.05 |  |  | <0.06 | 0.07 | <0.06 | 0.053 |  |  | 1.9 |  | 5 | 14 | 2.8 | 7000 |  | 5 | <120 | 0.8 | 1.3 | 4 | 1.9 | 0.5 | 11 | <0.06 | <0.5 | 0.26 | <5 | 2.0 | 0.7 | 1.1 | 0.07 | 0.05 | <0.023 | 0.04 |  | 0.06 |  |  | <0.027 | <0.6 | <0.17 | <0.21 | 0.04 | 0.16 | <0.013 |  |  |  | <0.07 | <0.026 | <0.07 | [5 empty] | <0.05 |  |  | <0.06 | 0.03 | <0.06 | 0.026 |  |  | 1 |  | 9 | 23 | 0.7 | 400 |  | 4 | 100 | 0.2 | 1 | 0.1 | 2 | 0.6 | 9 | 0.06 | 0.5 | 0.35 | 5 | 0.07 | 0.7 | 0.9 | 0.08 | 0.03 | 0.02 | 0.04 |  | 0.03 |  |  | 0.03 | 0.6 | 0.2 | 0.2 | 0.04 | 0.1 | 0.01 |  |  |  | 0.07 | 0.03 | 0.07 | [5 empty] | 0.05 |  |  | 0.06 | 0.02 | 0.06 | 0.027
ETPV092_099 | 3.4 |  | 23 | 318 | 69.9 | 310000 |  | 41 | <160 | 24.2 | 4.3 | 236.9 | 3.8 | 1.0 | 248 | 0.09 | <0.5 | 0.5 | <6 | 69.3 | 3.4 | 5.7 | <0.13 | 0.29 | <0.025 | 0.11 |  | <0.12 |  |  | <0.028 | <0.7 | 0.22 | <0.9 | <0.06 | 0.35 | <0.024 |  |  |  | <0.12 | <0.007 | <0.09 | [5 empty] | <0.10 |  |  | <0.09 | 0.07 | <0.08 | <0.07 |  |  | 0.9 |  | 7 | 21 | 2.6 | 7000 |  | 5 | <160 | 1.0 | 1.5 | 2.9 | 1.9 | 0.6 | 20 | 0.06 | <0.5 | 0.4 | <6 | 2.3 | 0.9 | 1.3 | <0.13 | 0.07 | <0.025 | 0.06 |  | <0.12 |  |  | <0.028 | <0.7 | 0.19 | <0.9 | <0.06 | 0.23 | <0.024 |  |  |  | <0.12 | <0.007 | <0.09 | [5 empty] | <0.10 |  |  | <0.09 | 0.04 | <0.08 | <0.07 |  |  | 1.6 |  | 13 | 30 | 1 | 600 |  | 5 | 200 | 0.2 | 0.9 | 0.1 | 2.3 | 0.7 | 10 | 0.06 | 0.5 | 0.5 | 6 | 0.2 | 0.9 | 1 | 0.1 | 0.02 | 0.025 | 0.05 |  | 0.1 |  |  | 0.03 | 0.7 | 0.19 | 0.9 | 0.06 | 0.2 | 0.024 |  |  |  | 0.12 | 0.007 | 0.09 | [5 empty] | 0.10 |  |  | 0.09 | 0.04 | 0.08 | 0.07
ETPV092_100 | 72 |  | 13 | 382 | 74.9 | 312000 |  | 80 | <140 | 25.0 | 4.0 | 258 | 4.9 | <0.8 | 433 | <0.11 | <0.7 | 1.0 | <7 | 70.2 | 2.8 | 8.7 | <0.13 | 0.23 | <0.021 | 0.05 |  | <0.20 |  |  | <0.05 | <0.7 | <0.22 | <1.9 | 0.11 | 0.20 | <0.005 |  |  |  | <0.10 | <0.008 | <0.028 | [5 empty] | <0.10 |  |  | <0.12 | 0.06 | <0.10 | <0.07 |  |  | 4 |  | 6 | 21 | 2.4 | 7000 |  | 6 | <140 | 0.9 | 1.7 | 5 | 2.0 | <0.8 | 22 | <0.11 | <0.7 | 0.4 | <7 | 2.1 | 1.1 | 1.5 | <0.13 | 0.10 | <0.021 | 0.04 |  | <0.20 |  |  | <0.05 | <0.7 | <0.22 | <1.9 | 0.06 | 0.18 | <0.005 |  |  |  | <0.10 | <0.008 | <0.028 | [5 empty] | <0.10 |  |  | <0.12 | 0.05 | <0.10 | <0.07 |  |  | 2 |  | 11 | 32 | 1 | 600 |  | 6 | 100 | 0.2 | 1 | 0.1 | 2 | 0.8 | 10 | 0.11 | 0.7 | 0.5 | 7 | 0.1 | 1.2 | 1 | 0.1 | 0.03 | 0.021 | 0.04 |  | 0.2 |  |  | 0.05 | 0.7 | 0.2 | 2 | 0.06 | 0.2 | 0.005 |  |  |  | 0.10 | 0.008 | 0.03 | [5 empty] | 0.10 |  |  | 0.12 | 0.05 | 0.1 | 0.07
ETPV093_006 | 4.9 |  | <15 | 470 | 193 | 318000 |  | 132 | <230 | 23.4 | 18 | 443 | 4.2 | 1.4 | 310 | 0.20 | <0.8 | 1.5 | 41 | 89 | 1.6 | 15 | 0.31 | 0.38 | 2.5 | 21 |  | <0.29 |  |  | 0.19 | <0.9 | 1.6 | <1.9 | 0.11 | 10.8 | <0.04 |  |  |  | <0.22 | <0.05 | <0.16 | [5 empty] | 0.8 |  |  | 0.28 | <0.07 | 0.8 | <0.09 |  |  | 1.2 |  | <15 | 30 | 9 | 13000 |  | 10 | <230 | 1.2 | 5 | 10 | 1.7 | 0.6 | 40 | 0.12 | <0.8 | 0.5 | 6 | 4 | 1.1 | 4 | 0.19 | 0.15 | 0.5 | 3 |  | <0.29 |  |  | 0.07 | <0.9 | 0.6 | <1.9 | 0.07 | 2.5 | <0.04 |  |  |  | <0.22 | <0.05 | <0.16 | [5 empty] | 0.4 |  |  | 0.18 | <0.07 | 0.4 | <0.09 |  |  | 1.9 |  | 15 | 30 | 0.9 | 600 |  | 7 | 200 | 0.3 | 2 | 0.1 | 2.1 | 0.7 | 10 | 0.09 | 0.8 | 0.4 | 6 | 0.2 | 1.1 | 1 | 0.09 | 0.04 | 0.06 | 0.04 |  | 0.3 |  |  | 0.05 | 0.9 | 0.3 | 1.9 | 0.08 | 0.3 | 0.04 |  |  |  | 0.22 | 0.05 | 0.2 | [5 empty] | 0.07 |  |  | 0.2 | 0.07 | 0.09 | 0.09
ETPV093_007 | 3.4 |  | <11 | 414 | 195 | 325000 |  | 108 | <190 | 19.5 | 18 | 388 | 5.8 | 1.3 | 250 | <0.10 | <0.6 | 1.0 | 35 | 87 | 2.3 | 11.9 | 0.24 | 0.64 | 1.19 | 10.1 |  | 0.17 |  |  | 0.23 | <0.7 | 1.3 | <1.5 | 0.24 | 12.8 | 0.10 |  |  |  | <0.11 | <0.05 | <0.12 | [5 empty] | 0.30 |  |  | 0.18 | 0.09 | 2.6 | <0.08 |  |  | 1.1 |  | <11 | 21 | 5 | 6000 |  | 5 | <190 | 1.0 | 4 | 7 | 2.2 | 0.5 | 40 | <0.10 | <0.6 | 0.4 | 6 | 4 | 1.0 | 2.2 | 0.13 | 0.12 | 0.19 | 1.6 |  | 0.13 |  |  | 0.06 | <0.7 | 0.4 | <1.5 | 0.08 | 1.8 | 0.06 |  |  |  | <0.11 | <0.05 | <0.12 | [5 empty] | 0.17 |  |  | 0.14 | 0.07 | 0.5 | <0.08 |  |  | 1.5 |  | 10 | 28 | 0.7 | 500 |  | 5 | 200 | 0.2 | 1 | 0.1 | 2 | 0.6 | 10 | 0.1 | 0.6 | 0.3 | 5 | 0.1 | 1 | 1 | 0.09 | 0.04 | 0.05 | 0.02 |  | 0.06 |  |  | 0.02 | 0.7 | 0.2 | 1.5 | 0.06 | 0.2 | 0.008 |  |  |  | 0.1 | 0.05 | 0.12 | [5 empty] | 0.07 |  |  | 0.03 | 0.05 | 0.08 | 0.08
ETPV093_012 | <1.6 |  | <11 | 474 | 227 | 308000 |  | 152 | 190 | 20.3 | 17 | 468 | 6.3 | 1.2 | 203 | 0.20 | <0.6 | 1.5 | 49 | 91 | 1.8 | 5.8 | 0.25 | 0.49 | 0.79 | 10.0 |  | 0.16 |  |  | 0.09 | <0.7 | 3.2 | <2.1 | 0.18 | 5.2 | <0.025 |  |  |  | <0.15 | 0.04 | <0.10 | [5 empty] | 0.27 |  |  | <0.10 | <0.05 | <0.08 | <0.07 |  |  | <1.6 |  | <11 | 24 | 7 | 8000 |  | 6 | 160 | 0.9 | 4 | 11 | 2.3 | 0.5 | 21 | 0.09 | <0.6 | 0.4 | 6 | 4 | 1.0 | 1.5 | 0.15 | 0.14 | 0.17 | 1.3 |  | 0.15 |  |  | 0.06 | <0.7 | 0.6 | <2.1 | 0.07 | 1.0 | <0.025 |  |  |  | <0.15 | 0.04 | <0.10 | [5 empty] | 0.16 |  |  | <0.10 | <0.05 | <0.08 | <0.07 |  |  | 2 |  | 10 | 28 | 0.7 | 500 |  | 5 | 190 | 0.2 | 1 | 0.1 | 2 | 0.6 | 10 | 0.08 | 0.6 | 0.3 | 5 | 0.1 | 0.9 | 1 | 0.1 | 0.03 | 0.04 | 0.04 |  | 0.06 |  |  | 0.05 | 0.7 | 0.3 | 2 | 0.05 | 0.2 | 0.025 |  |  |  | 0.15 | 0.04 | 0.1 | [5 empty] | 0.1 |  |  | 0.10 | 0.05 | 0.08 | 0.07
ETPV093_013 | 13.5 |  | <8 | 474 | 211 | 319000 |  | 116 | 160 | 20.3 | 4.0 | 466 | 4.5 | 1.7 | 344 | 0.17 | <0.4 | 1.29 | 55 | 93.5 | 2.1 | 31 | 0.13 | 0.43 | 0.12 | 1.27 |  | 0.17 |  |  | 0.47 | <0.5 | 6.6 | 0.3 | 0.19 | 10.5 | 0.022 |  |  |  | <0.08 | <0.025 | <0.11 | [5 empty] | <0.07 |  |  | 0.28 | 0.08 | 0.37 | 0.06 |  |  | 2.1 |  | <8 | 14 | 4 | 6000 |  | 5 | 110 | 0.7 | 1.2 | 7 | 1.3 | 0.4 | 22 | 0.07 | <0.4 | 0.27 | 4 | 2.3 | 0.7 | 3 | 0.07 | 0.06 | 0.03 | 0.18 |  | 0.11 |  |  | 0.09 | <0.5 | 0.5 | 0.3 | 0.04 | 0.9 | 0.020 |  |  |  | <0.08 | <0.025 | <0.11 | [5 empty] | <0.07 |  |  | 0.11 | 0.04 | 0.09 | 0.04 |  |  | 1 |  | 8 | 21 | 0.5 | 400 |  | 4 | 130 | 0.2 | 1 | 0.08 | 1.3 | 0.4 | 7 | 0.05 | 0.4 | 0.2 | 4 | 0.1 | 0.7 | 0.7 | 0.08 | 0.02 | 0.02 | 0.02 |  | 0.07 |  |  | 0.03 | 0.5 | 0.2 | 0.2 | 0.03 | 0.03 | 0.01 |  |  |  | 0.08 | 0.025 | 0.1 | [5 empty] | 0.07 |  |  | 0.06 | 0.03 | 0.04 | 0.04
ETPV093_021 | 8.7 |  | <14 | 436 | 215 | 317000 |  | 150 | <250 | 22.0 | 32 | 323 | 6.2 | 0.7 | 830 | 0.11 | <0.9 | 0.7 | 19 | 80 | 3.0 | 26 | 0.40 | 1.3 | 3.2 | 23.9 |  | <0.26 |  |  | 0.44 | <0.8 | 1.3 | <2.2 | 0.09 | 10.9 | 0.6 |  |  |  | <0.24 | <0.05 | <0.20 | [5 empty] | 0.8 |  |  | 0.24 | <0.09 | 1.3 | <0.10 |  |  | 2.8 |  | <14 | 23 | 12 | 16000 |  | 7 | <250 | 1.2 | 7 | 14 | 2.9 | 0.5 | 50 | 0.12 | <0.9 | 0.4 | 7 | 6 | 1.4 | 5 | 0.15 | 0.4 | 0.3 | 1.5 |  | <0.26 |  |  | 0.09 | <0.8 | 0.5 | <2.2 | 0.07 | 1.7 | 0.3 |  |  |  | <0.24 | <0.05 | <0.20 | [5 empty] | 0.4 |  |  | 0.23 | <0.09 | 0.4 | <0.10 |  |  | 2 |  | 10 | 33 | 0.8 | 600 |  | 6 | 200 | 0.3 | 2 | 0.1 | 2 | 0.7 | 10 | 0.1 | 0.9 | 0.3 | 6 | 0.1 | 1 | 1 | 0.1 | 0.02 | 0.04 | 0.04 |  | 0.26 |  |  | 0.05 | 0.8 | 0.2 | 2.2 | 0.06 | 0.3 | 0.02 |  |  |  | 0.2 | 0.05 | 0.20 | [5 empty] | 0.1 |  |  | 0.2 | 0.09 | 0.1 | 0.1
ETPV093_024 | 10.1 |  | <8 | 406 | 183 | 332000 |  | 96 | <150 | 19.9 | 12 | 368 | 5.3 | 1.9 | 580 | 0.14 | <0.4 | 1.16 | 49 | 87 | 3.2 | 32 | 0.15 | 1.26 | 0.09 | 1.9 |  | 0.21 |  |  | 0.36 | <0.6 | 7.2 | <1.2 | 0.23 | 12.7 | 0.35 |  |  |  | 0.10 | <0.04 | <0.10 | [5 empty] | <0.06 |  |  | 0.24 | <0.04 | 1.00 | <0.05 |  |  | 2.8 |  | <8 | 17 | 5 | 9000 |  | 7 | <150 | 1.0 | 4 | 9 | 1.6 | 0.4 | 40 | 0.08 | <0.4 | 0.26 | 6 | 5 | 1.0 | 3 | 0.09 | 0.16 | 0.05 | 0.7 |  | 0.16 |  |  | 0.06 | <0.6 | 0.6 | <1.2 | 0.07 | 1.7 | 0.09 |  |  |  | 0.11 | <0.04 | <0.10 | [5 empty] | <0.06 |  |  | 0.16 | <0.04 | 0.21 | <0.05 |  |  | 1 |  | 8 | 22 | 0.6 | 400 |  | 4 | 150 | 0.2 | 1 | 0.09 | 1 | 0.4 | 8 | 0.07 | 0.4 | 0.3 | 4 | 0.1 | 0.7 | 0.9 | 0.09 | 0.03 | 0.03 | 0.05 |  | 0.1 |  |  | 0.03 | 0.6 | 0.2 | 1 | 0.03 | 0.2 | 0.006 |  |  |  | 0.09 | 0.04 | 0.1 | [5 empty] | 0.06 |  |  | 0.09 | 0.04 | 0.08 | 0.05
ETPV093_048 | 6.7 |  | <12 | 499 | 217 | 311000 |  | 127 | <170 | 21.1 | 5.8 | 453 | 6.6 | 1.8 | 313 | 0.51 | <0.6 | 2.1 | 91 | 89 | 2.1 | 13.3 | 0.16 | 0.82 | 0.28 | 4.5 |  | 0.16 |  |  | 0.18 | <0.7 | 5.9 | <1.9 | 0.22 | 6.7 | 0.18 |  |  |  | 0.13 | <0.05 | <0.17 | [5 empty] | 0.14 |  |  | <0.13 | 0.06 | 0.12 | <0.07 |  |  | 1.5 |  | <12 | 24 | 7 | 7000 |  | 6 | <170 | 1.2 | 2.3 | 12 | 2.5 | 0.5 | 19 | 0.23 | <0.6 | 0.5 | 8 | 3 | 0.9 | 2.2 | 0.09 | 0.23 | 0.12 | 0.8 |  | 0.19 |  |  | 0.08 | <0.7 | 0.7 | <1.9 | 0.08 | 1.1 | 0.11 |  |  |  | 0.15 | <0.05 | <0.17 | [5 empty] | 0.13 |  |  | <0.13 | 0.04 | 0.11 | <0.07 |  |  | 1 |  | 10 | 29 | 0.8 | 500 |  | 5 | 170 | 0.3 | 1 | 0.1 | 2 | 0.6 | 10 | 0.08 | 0.6 | 0.3 | 5 | 0.1 | 1.0 | 1 | 0.10 | 0.04 | 0.01 | 0.06 |  | 0.07 |  |  | 0.03 | 0.7 | 0.3 | 2 | 0.05 | 0.09 | 0.02 |  |  |  | 0.06 | 0.05 | 0.2 | [5 empty] | 0.1 |  |  | 0.13 | 0.05 | 0.1 | 0.07
ETPV093_049 | <2.2 |  | <16 | 490 | 196 | 329000 |  | 95 | <300 | 20.8 | 23 | 439 | <3 | 2.1 | 270 | 0.3 | <1.0 | 2.2 | 87 | 99 | 2.6 | 8.2 | <0.20 | 0.41 | 0.31 | 3.3 |  | <0.17 |  |  | 0.22 | <1.1 | 4.2 | <4 | 0.22 | 4.7 | <0.04 |  |  |  | <0.23 | <0.08 | <0.3 | [5 empty] | <0.15 |  |  | <0.20 | 0.15 | <0.18 | <0.13 |  |  | <2.2 |  | <16 | 40 | 7 | 19000 |  | 8 | <300 | 1.5 | 8 | 18 | <3 | 1.0 | 40 | 0.3 | <1.0 | 1.1 | 14 | 9 | 1.1 | 2.5 | <0.20 | 0.20 | 0.13 | 0.7 |  | <0.17 |  |  | 0.14 | <1.1 | 1.0 | <4 | 0.17 | 1.4 | <0.04 |  |  |  | <0.23 | <0.08 | <0.3 | [5 empty] | <0.15 |  |  | <0.20 | 0.15 | <0.18 | <0.13 |  |  | 2.2 |  | 16 | 40 | 1 | 700 |  | 8 | 300 | 0.4 | 3 | 0.2 | 3 | 0.9 | 20 | 0.1 | 1 | 0.5 | 7 | 0.3 | 1.3 | 2 | 0.2 | 0.07 | 0.07 | 0.05 |  | 0.2 |  |  | 0.06 | 1.1 | 0.4 | 4 | 0.1 | 0.4 | 0.04 |  |  |  | 0.2 | 0.08 | 0.3 | [5 empty] | 0.15 |  |  | 0.2 | 0.06 | 0.2 | 0.1
ETPV096_005 | 23.3 |  | <8 | 288 | 50.9 | 273000 |  | <8 | <220 | 16.2 | 2.9 | 232 | 11.2 | 1.5 | 400 | 0.55 | <2.6 | <0.7 | <2.6 | 31.9 | 3.6 | 8.4 | <0.21 | 0.28 | <0.04 | 0.06 |  | <0.05 |  |  | 0.19 | 1.2 | 0.9 | <0.4 | <0.14 | 0.43 | <0.008 |  |  |  | <0.04 | <0.011 | <0.04 | [5 empty] | <0.024 |  |  | <0.022 | <0.04 | 0.14 | <0.06 |  |  | 1.2 |  | <8 | 15 | 2.6 | 5000 |  | <8 | <220 | 0.9 | 1.4 | 5 | 2.4 | 0.7 | 40 | 0.17 | <2.6 | <0.7 | <2.6 | 1.7 | 1.1 | 2.2 | <0.21 | 0.10 | <0.04 | 0.05 |  | <0.05 |  |  | 0.07 | 0.7 | 0.3 | <0.4 | <0.14 | 0.28 | <0.008 |  |  |  | <0.04 | <0.011 | <0.04 | [5 empty] | <0.024 |  |  | <0.022 | <0.04 | 0.09 | <0.06 |  |  | 0.5 |  | 8 | 21 | 0.6 | 800 |  | 8 | 220 | 0.2 | 1 | 0.09 | 1 | 0.8 | 10 | 0.1 | 3 | 0.7 | 2.6 | 0.6 | 1.2 | 1 | 0.2 | 0.06 | 0.04 | 0.05 |  | 0.05 |  |  | 0.04 | 0.9 | 0.3 | 0.4 | 0.14 | 0.07 | 0.008 |  |  |  | 0.04 | 0.01 | 0.04 | [5 empty] | 0.024 |  |  | 0.022 | 0.04 | 0.09 | 0.06
ETPV096_006 | 11.3 |  | <10 | 406 | 40.4 | 303000 |  | <9 | <270 | 17.1 | 4.3 | 297 | 16.4 | <0.9 | 195 | 0.39 | <3 | <0.7 | <3 | 36.7 | 5.2 | 5.3 | <0.24 | 0.27 | <0.029 | 0.10 |  | <0.22 |  |  | 0.08 | <1.1 | 0.99 | <0.4 | <0.13 | 0.4 | <0.03 |  |  |  | <0.04 | <0.010 | <0.12 | [5 empty] | <0.08 |  |  | 0.02 | <0.09 | 0.19 | 0.035 |  |  | 1.5 |  | <10 | 12 | 2.0 | 6000 |  | <9 | <270 | 0.8 | 1.7 | 6 | 2.5 | <0.9 | 26 | 0.15 | <3 | <0.7 | <3 | 1.8 | 1.3 | 1.8 | <0.24 | 0.08 | <0.029 | 0.06 |  | <0.22 |  |  | 0.05 | <1.1 | 0.27 | <0.4 | <0.13 | 0.3 | <0.03 |  |  |  | <0.04 | <0.010 | <0.12 | [5 empty] | <0.08 |  |  | 0.03 | <0.09 | 0.13 | 0.028 |  |  | 0.5 |  | 10 | 22 | 0.7 | 900 |  | 9 | 300 | 0.2 | 1 | 0.08 | 2 | 0.9 | 10 | 0.1 | 3 | 0.7 | 3 | 0.6 | 1 | 1 | 0.24 | 0.01 | 0.03 | 0.02 |  | 0.22 |  |  | 0.03 | 1 | 0.3 | 0.4 | 0.1 | 0.2 | 0.03 |  |  |  | 0.04 | 0.01 | 0.1 | [5 empty] | 0.08 |  |  | 0.02 | 0.09 | 0.1 | 0.033
ETPV096_007 | 3.3 |  | <8 | 363 | 36.9 | 317000 |  | 12 | <240 | 17.2 | 5.8 | 337 | 19.2 | 0.8 | 89 | 0.43 | <2.4 | 0.9 | 3.6 | 44.8 | 4.0 | 4.8 | <0.22 | 0.28 | <0.04 | 0.18 |  | <0.04 |  |  | 0.06 | <0.8 | 1.0 | <1.6 | <0.10 | 0.7 | <0.006 |  |  |  | <0.03 | <0.009 | <0.029 | [5 empty] | <0.020 |  |  | <0.018 | <0.06 | <0.08 | <0.05 |  |  | 0.9 |  | <8 | 14 | 2.2 | 4000 |  | 6 | <240 | 0.8 | 2.2 | 10 | 2.5 | 0.5 | 14 | 0.15 | <2.4 | 0.5 | 1.8 | 2.2 | 1.0 | 1.4 | <0.22 | 0.09 | <0.04 | 0.12 |  | <0.04 |  |  | 0.05 | <0.8 | 0.3 | <1.6 | <0.10 | 0.3 | <0.006 |  |  |  | <0.03 | <0.009 | <0.029 | [5 empty] | <0.020 |  |  | <0.018 | <0.06 | <0.08 | <0.05 |  |  | 0.4 |  | 8 | 19 | 0.6 | 700 |  | 8 | 240 | 0.2 | 2 | 0.1 | 2 | 0.7 | 10 | 0.1 | 2 | 0.6 | 2.1 | 0.6 | 1.1 | 0.9 | 0.2 | 0.05 | 0.04 | 0.01 |  | 0.04 |  |  | 0.05 | 0.8 | 0.3 | 1.6 | 0.10 | 0.06 | 0.006 |  |  |  | 0.03 | 0.009 | 0.03 | [5 empty] | 0.02 |  |  | 0.02 | 0.06 | 0.08 | 0.05
ETPV096_009 | <0.7 |  | 12 | 329 | 36.5 | 309000 |  | 14 | <300 | 16.1 | 4.3 | 327 | 24 | <1.0 | 96 | 0.63 | <3 | 1.6 | <3 | 43.4 | 3.8 | 4.2 | <0.3 | 0.28 | 0.04 | 0.34 |  | <0.20 |  |  | 0.07 | <1.1 | 1.0 | <0.5 | <0.13 | 0.5 | <0.04 |  |  |  | <0.04 | <0.012 | <0.14 | [5 empty] | <0.026 |  |  | <0.08 | <0.09 | 0.15 | <0.05 |  |  | <0.7 |  | 6 | 16 | 1.9 | 5000 |  | 9 | <300 | 0.9 | 1.8 | 5 | 3 | <1.0 | 18 | 0.20 | <3 | 0.7 | <3 | 1.9 | 1.4 | 1.8 | <0.3 | 0.09 | 0.03 | 0.24 |  | <0.20 |  |  | 0.05 | <1.1 | 0.3 | <0.5 | <0.13 | 0.3 | <0.04 |  |  |  | <0.04 | <0.012 | <0.14 | [5 empty] | <0.026 |  |  | <0.08 | <0.09 | 0.10 | <0.05 |  |  | 0.7 |  | 10 | 26 | 0.7 | 1000 |  | 10 | 300 | 0.3 | 1 | 0.1 | 2 | 1 | 10 | 0.1 | 3 | 0.7 | 3 | 0.7 | 1.6 | 2.0 | 0.3 | 0.01 | 0.009 | 0.02 |  | 0.2 |  |  | 0.05 | 1.1 | 0.3 | 0.5 | 0.1 | 0.3 | 0.04 |  |  |  | 0.04 | 0.01 | 0.1 | [5 empty] | 0.026 |  |  | 0.08 | 0.09 | 0.11 | 0.05
ETPV096_011 | <0.8 |  | <13 | 346 | 30 | 296000 |  | <13 | 400 | 15.3 | 4 | 307 | 15 | <1.3 | 90 | 0.4 | <4 | <1.1 | <5 | 35 | 4.9 | 2.9 | <0.4 | 0.32 | 0.11 | <0.07 |  | <0.4 |  |  | 0.11 | <1.5 | 0.7 | <2.0 | <0.19 | 0.3 | <0.03 |  |  |  | <0.18 | <0.05 | <0.16 | [5 empty] | <0.19 |  |  | <0.10 | <0.15 | <0.17 | <0.18 |  |  | <0.8 |  | <13 | 24 | 3 | 14000 |  | <13 | 400 | 1.8 | 4 | 20 | 5 | <1.3 | 30 | 0.4 | <4 | <1.1 | <5 | 4 | 2.0 | 2.5 | <0.4 | 0.19 | 0.10 | <0.07 |  | <0.4 |  |  | 0.10 | <1.5 | 0.5 | <2.0 | <0.19 | 0.5 | <0.03 |  |  |  | <0.18 | <0.05 | <0.16 | [5 empty] | <0.19 |  |  | <0.10 | <0.15 | <0.17 | <0.18 |  |  | 0.8 |  | 13 | 33 | 1 | 1000 |  | 13 | 400 | 0.3 | 3 | 0.2 | 3 | 1.3 | 20 | 0.1 | 4 | 1 | 5 | 0.9 | 2 | 2.7 | 0.4 | 0.05 | 0.08 | 0.07 |  | 0.4 |  |  | 0.08 | 1.5 | 0.5 | 2 | 0.19 | 0.3 | 0.03 |  |  |  | 0.2 | 0.05 | 0.2 | [5 empty] | 0.2 |  |  | 0.1 | 0.2 | 0.2 | 0.2
ETPV096_013 | 23 |  | <7 | 327 | 54.5 | 270000 |  | 15 | <190 | 15.5 | 3.0 | 232 | 13.2 | 1.9 | 880 | 0.67 | <2.2 | 0.9 | <2.4 | 31.1 | 4.8 | 8.5 | <0.17 | 0.81 | <0.022 | 0.17 |  | <0.13 |  |  | 0.22 | 0.9 | 1.12 | <1.1 | <0.09 | 0.36 | 0.011 |  |  |  | <0.029 | <0.008 | <0.026 | [5 empty] | <0.017 |  |  | <0.016 | <0.04 | <0.11 | <0.04 |  |  | 4 |  | <7 | 21 | 2.8 | 6000 |  | 6 | <190 | 0.7 | 1.3 | 5 | 2.3 | 0.5 | 80 | 0.13 | <2.2 | 0.5 | <2.4 | 1.3 | 1.1 | 1.7 | <0.17 | 0.14 | <0.022 | 0.08 |  | <0.13 |  |  | 0.06 | 0.7 | 0.26 | <1.1 | <0.09 | 0.20 | 0.013 |  |  |  | <0.029 | <0.008 | <0.026 | [5 empty] | <0.017 |  |  | <0.016 | <0.04 | <0.11 | <0.04 |  |  | 0.4 |  | 7 | 20 | 0.5 | 700 |  | 7 | 190 | 0.2 | 1.5 | 0.09 | 2 | 0.7 | 10 | 0.08 | 2.2 | 0.5 | 2.4 | 0.5 | 1 | 1 | 0.2 | 0.008 | 0.02 | 0.04 |  | 0.1 |  |  | 0.04 | 0.8 | 0.2 | 1.1 | 0.09 | 0.05 | 0.005 |  |  |  | 0.03 | 0.008 | 0.03 | [5 empty] | 0.017 |  |  | 0.02 | 0.04 | 0.1 | 0.04
ETPV096_014 | <0.5 |  | <9 | 368 | 32 | 311000 |  | 15 | <230 | 18.8 | 5 | 437 | 17 | <0.9 | 180 | 0.26 | <2.8 | <0.7 | <3 | 65 | 3.4 | 3.7 | <0.28 | 0.43 | <0.04 | 0.20 |  | <0.4 |  |  | 0.08 | <1.0 | 1.4 | <1.0 | <0.13 | 0.6 | <0.017 |  |  |  | <0.09 | <0.05 | <0.08 | [5 empty] | <0.05 |  |  | <0.05 | <0.05 | <0.15 | <0.07 |  |  | <0.5 |  | <9 | 22 | 4 | 13000 |  | 9 | <230 | 1.5 | 3 | 15 | 4 | <0.9 | 30 | 0.16 | <2.8 | <0.7 | <3 | 5 | 1.8 | 1.8 | <0.28 | 0.15 | <0.04 | 0.14 |  | <0.4 |  |  | 0.07 | <1.0 | 0.4 | <1.0 | <0.13 | 0.4 | <0.017 |  |  |  | <0.09 | <0.05 | <0.08 | [5 empty] | <0.05 |  |  | <0.05 | <0.05 | <0.15 | <0.07 |  |  | 0.5 |  | 9 | 20 | 0.8 | 800 |  | 9 | 230 | 0.2 | 2 | 0.08 | 2 | 0.9 | 10 | 0.1 | 3 | 0.7 | 3 | 0.7 | 1 | 2 | 0.3 | 0.07 | 0.04 | 0.04 |  | 0.4 |  |  | 0.07 | 1 | 0.3 | 1.0 | 0.1 | 0.2 | 0.017 |  |  |  | 0.09 | 0.05 | 0.08 | [5 empty] | 0.05 |  |  | 0.05 | 0.05 | 0.15 | 0.07
ETPV096_015 | 0.7 |  | <9 | 400 | 32.2 | 312000 |  | 16 | <220 | 17.7 | 3.5 | 324 | 12.8 | 0.9 | 640 | 0.32 | <2.6 | 1.0 | <2.4 | 38.3 | 4.2 | 7.8 | <0.23 | 1.8 | 0.05 | 0.31 |  | <0.27 |  |  | 0.29 | <1.0 | 1.3 | <1.4 | <0.13 | 0.8 | 0.11 |  |  |  | <0.04 | <0.010 | 0.07 | [5 empty] | <0.023 |  |  | <0.09 | 0.04 | 2.8 | <0.05 |  |  | 0.3 |  | <9 | 16 | 1.7 | 6000 |  | 6 | <220 | 0.9 | 2.0 | 15 | 2.1 | 0.7 | 60 | 0.11 | <2.6 | 0.5 | <2.4 | 1.8 | 1.2 | 1.8 | <0.23 | 0.3 | 0.04 | 0.22 |  | <0.27 |  |  | 0.08 | <1.0 | 0.4 | <1.4 | <0.13 | 0.4 | 0.06 |  |  |  | <0.04 | <0.010 | 0.07 | [5 empty] | <0.023 |  |  | <0.09 | 0.04 | 0.5 | <0.05 |  |  | 0.4 |  | 9 | 20 | 0.6 | 800 |  | 8 | 200 | 0.2 | 2 | 0.1 | 2 | 0.8 | 10 | 0.08 | 3 | 0.6 | 2 | 0.6 | 1 | 1 | 0.23 | 0.01 | 0.008 | 0.02 |  | 0.3 |  |  | 0.06 | 1 | 0.2 | 1 | 0.1 | 0.2 | 0.007 |  |  |  | 0.04 | 0.010 | 0.03 | [5 empty] | 0.02 |  |  | 0.09 | 0.04 | 0.09 | 0.05
ETPV096_016 | 72 |  | <12 | 130 | 68 | 260000 |  | <13 | <400 | 12.9 | 7 | 194 | 15 | 3.6 | 780 | 0.6 | <5 | 1.4 | <5 | 25.6 | 3.4 | 5.9 | <0.4 | 0.78 | <0.11 | 0.7 |  | <0.4 |  |  | <0.10 | <1.6 | 0.6 | <2.3 | <0.16 | <0.4 | <0.07 |  |  |  | <0.21 | <0.09 | <0.3 | [5 empty] | <0.13 |  |  | <0.12 | <0.11 | 0.2 | <0.11 |  |  | 7 |  | <12 | 40 | 6 | 22000 |  | <13 | <400 | 2.4 | 6 | 10 | 5 | 1.2 | 110 | 0.4 | <5 | 1.0 | <5 | 2.8 | 2.5 | 2.4 | <0.4 | 0.25 | <0.11 | 0.3 |  | <0.4 |  |  | <0.10 | <1.6 | 0.4 | <2.3 | <0.16 | <0.4 | <0.07 |  |  |  | <0.21 | <0.09 | <0.3 | [5 empty] | <0.13 |  |  | <0.12 | <0.11 | 0.4 | <0.11 |  |  | 0.8 |  | 12 | 30 | 1 | 1000 |  | 10 | 400 | 0.4 | 3 | 0.2 | 3 | 1.3 | 20 | 0.3 | 5 | 1.2 | 5 | 1 | 2 | 2 | 0.4 | 0.1 | 0.1 | 0.09 |  | 0.4 |  |  | 0.1 | 2 | 0.4 | 2.3 | 0.16 | 0.4 | 0.07 |  |  |  | 0.21 | 0.09 | 0.3 | [5 empty] | 0.1 |  |  | 0.1 | 0.1 | 0.2 | 0.11
ETPV096_018 | <0.5 |  | 13 | 419 | 47 | 312000 |  | <8 | <240 | 16.2 | 5.5 | 243 | 14.3 | <0.7 | 93 | 0.81 | <2.4 | 0.7 | 4.5 | 32.6 | 4.1 | 5.5 | <0.21 | 0.23 | <0.015 | <0.07 |  | <0.23 |  |  | 0.05 | 0.9 | 1.5 | <0.7 | <0.10 | 0.3 | <0.03 |  |  |  | <0.07 | <0.018 | <0.06 | [5 empty] | <0.04 |  |  | <0.04 | <0.05 | <0.12 | <0.06 |  |  | <0.5 |  | 4 | 20 | 3 | 8000 |  | <8 | <240 | 1.1 | 2.6 | 6 | 2.8 | <0.7 | 19 | 0.21 | <2.4 | 0.6 | 2.8 | 1.9 | 1.1 | 1.6 | <0.21 | 0.11 | <0.015 | <0.07 |  | <0.23 |  |  | 0.05 | 0.7 | 0.4 | <0.7 | <0.10 | 0.3 | <0.03 |  |  |  | <0.07 | <0.018 | <0.06 | [5 empty] | <0.04 |  |  | <0.04 | <0.05 | <0.12 | <0.06 |  |  | 0.5 |  | 7 | 20 | 0.7 | 800 |  | 8 | 200 | 0.2 | 2 | 0.1 | 2 | 0.7 | 10 | 0.1 | 2 | 0.7 | 3 | 0.5 | 1.2 | 1 | 0.21 | 0.04 | 0.01 | 0.07 |  | 0.23 |  |  | 0.04 | 0.8 | 0.2 | 0.7 | 0.1 | 0.1 | 0.03 |  |  |  | 0.07 | 0.02 | 0.06 | [5 empty] | 0.04 |  |  | 0.04 | 0.05 | 0.1 | 0.06
ETPV096_019 | <0.7 |  | <11 | 399 | 33.9 | 321000 |  | 20 | 610 | 16.3 | 3.3 | 331 | 19 | <1.1 | 350 | 0.49 | <3 | 1.7 | <4 | 39.8 | 4.8 | 7.9 | <0.28 | 0.94 | 0.10 | 0.24 |  | <0.24 |  |  | 0.15 | <1.2 | 1.1 | <0.8 | <0.12 | <0.4 | <0.04 |  |  |  | <0.08 | 0.029 | <0.07 | [5 empty] | <0.05 |  |  | <0.04 | <0.07 | 0.26 | <0.06 |  |  | <0.7 |  | <11 | 23 | 2.5 | 8000 |  | 8 | 290 | 0.9 | 1.8 | 7 | 4 | <1.1 | 40 | 0.17 | <3 | 0.8 | <4 | 2.4 | 1.5 | 2.8 | <0.28 | 0.28 | 0.08 | 0.14 |  | <0.24 |  |  | 0.10 | <1.2 | 0.4 | <0.8 | <0.12 | <0.4 | <0.04 |  |  |  | <0.08 | 0.028 | <0.07 | [5 empty] | <0.05 |  |  | <0.04 | <0.07 | 0.15 | <0.06 |  |  | 0.7 |  | 10 | 26 | 0.8 | 1000 |  | 11 | 300 | 0.3 | 2 | 0.1 | 2 | 1 | 10 | 0.07 | 3 | 0.8 | 4 | 0.8 | 1.7 | 1 | 0.28 | 0.09 | 0.02 | 0.08 |  | 0.2 |  |  | 0.07 | 1 | 0.4 | 0.8 | 0.1 | 0.4 | 0.04 |  |  |  | 0.08 | 0.02 | 0.07 | [5 empty] | 0.05 |  |  | 0.04 | 0.07 | 0.15 | 0.06
ETPV096_022 | <0.5 |  | <9 | 339 | 42.1 | 309000 |  | 13 | <220 | 11.7 | 3.3 | 271 | 12.5 | <0.8 | 62 | 0.23 | <2.9 | <0.7 | <3 | 36.5 | 3.9 | 2.8 | <0.25 | 0.33 | 0.011 | 0.05 |  | <0.21 |  |  | <0.05 | <1.0 | 0.44 | <2.1 | <0.13 | 0.46 | <0.007 |  |  |  | <0.04 | <0.03 | <0.03 | [5 empty] | 0.02 |  |  | <0.020 | <0.07 | 0.09 | <0.05 |  |  | <0.5 |  | <9 | 13 | 2.0 | 6000 |  | 6 | <220 | 0.7 | 1.6 | 4 | 2.7 | <0.8 | 15 | 0.13 | <2.9 | <0.7 | <3 | 1.7 | 1.2 | 1.2 | <0.25 | 0.11 | 0.016 | 0.05 |  | <0.21 |  |  | <0.05 | <1.0 | 0.25 | <2.1 | <0.13 | 0.25 | <0.007 |  |  |  | <0.04 | <0.03 | <0.03 | [5 empty] | 0.03 |  |  | <0.020 | <0.07 | 0.06 | <0.05 |  |  | 0.5 |  | 9 | 21 | 0.6 | 800 |  | 9 | 200 | 0.2 | 1 | 0.09 | 2 | 0.8 | 10 | 0.1 | 2.9 | 0.7 | 3 | 0.6 | 1.2 | 1 | 0.3 | 0.04 | 0.008 | 0.05 |  | 0.2 |  |  | 0.05 | 1.0 | 0.26 | 2 | 0.1 | 0.2 | 0.007 |  |  |  | 0.04 | 0.03 | 0.03 | [5 empty] | 0.02 |  |  | 0.02 | 0.07 | 0.07 | 0.05
ETPV096_024 | 2.6 |  | 8 | 380 | 46.0 | 307000 |  | 22 | <230 | 14.3 | 4.3 | 252 | 11.6 | <0.8 | 650 | 0.14 | <2.8 | <0.7 | <3 | 35.3 | 4.8 | 9.3 | <0.22 | 1.13 | <0.03 | 0.14 |  | <0.08 |  |  | 0.27 | <1.0 | 1.8 | <0.7 | <0.12 | 1.2 | 0.012 |  |  |  | <0.18 | <0.04 | <0.13 | [5 empty] | <0.04 |  |  | <0.03 | <0.07 | 1.67 | <0.06 |  |  | 1.0 |  | 5 | 18 | 2.5 | 9000 |  | 8 | <230 | 0.8 | 2.0 | 5 | 2.8 | <0.8 | 100 | 0.12 | <2.8 | <0.7 | <3 | 1.8 | 1.2 | 2.1 | <0.22 | 0.23 | <0.03 | 0.10 |  | <0.08 |  |  | 0.12 | <1.0 | 0.5 | <0.7 | <0.12 | 0.6 | 0.024 |  |  |  | <0.18 | <0.04 | <0.13 | [5 empty] | <0.04 |  |  | <0.03 | <0.07 | 0.29 | <0.06 |  |  | 0.4 |  | 8 | 21 | 0.6 | 800 |  | 8 | 200 | 0.2 | 1 | 0.09 | 2 | 0.8 | 10 | 0.09 | 2.8 | 0.7 | 3 | 0.6 | 1 | 0.9 | 0.2 | 0.02 | 0.03 | 0.06 |  | 0.08 |  |  | 0.05 | 1 | 0.3 | 0.7 | 0.12 | 0.1 | 0.01 |  |  |  | 0.18 | 0.04 | 0.1 | [5 empty] | 0.04 |  |  | 0.03 | 0.07 | 0.09 | 0.06
ETPV096_025 | 0.42 |  | <8 | 396 | 42.0 | 320000 |  | 25 | 480 | 11.8 | 3.0 | 262 | 13.7 | 0.7 | 1250 | 0.31 | <2.5 | <0.7 | 3.0 | 35.3 | 3.8 | 8.8 | <0.21 | 1.77 | 0.16 | 0.06 |  | <0.26 |  |  | 0.37 | <0.8 | 1.0 | <1.5 | <0.10 | 1.0 | <0.020 |  |  |  | 0.04 | 0.023 | <0.10 | [5 empty] | <0.06 |  |  | 0.03 | 0.07 | 2.7 | <0.04 |  |  | 0.19 |  | <8 | 13 | 2.1 | 6000 |  | 6 | 180 | 0.6 | 2.1 | 3 | 2.1 | 0.5 | 80 | 0.10 | <2.5 | <0.7 | 1.6 | 1.5 | 1.1 | 2.0 | <0.21 | 0.20 | 0.06 | 0.03 |  | <0.26 |  |  | 0.09 | <0.8 | 0.3 | <1.5 | <0.10 | 0.4 | <0.020 |  |  |  | 0.06 | 0.021 | <0.10 | [5 empty] | <0.06 |  |  | 0.04 | 0.04 | 0.3 | <0.04 |  |  | 0.38 |  | 8 | 18 | 0.5 | 700 |  | 7 | 190 | 0.2 | 2 | 0.09 | 1 | 0.7 | 10 | 0.06 | 2 | 0.7 | 2.0 | 0.5 | 1 | 1 | 0.21 | 0.03 | 0.007 | 0.01 |  | 0.26 |  |  | 0.06 | 0.8 | 0.2 | 1.5 | 0.1 | 0.2 | 0.020 |  |  |  | 0.03 | 0.008 | 0.1 | [5 empty] | 0.06 |  |  | 0.02 | 0.03 | 0.09 | 0.04
ETPV096_026 | <0.4 |  | <9 | 447 | 42.7 | 320000 |  | 13 | <270 | 12.5 | 2.3 | 260 | 10.7 | <0.8 | 560 | 0.80 | <2.8 | 0.9 | 3.0 | 38.0 | 5.6 | 7.8 | <0.22 | 1.10 | 0.07 | 0.05 |  | <0.05 |  |  | 0.21 | <0.9 | 0.94 | <1.4 | <0.10 | 1.0 | <0.007 |  |  |  | 0.07 | <0.010 | <0.03 | [5 empty] | <0.10 |  |  | 0.025 | 0.05 | 0.90 | <0.05 |  |  | <0.4 |  | <9 | 14 | 2.1 | 5000 |  | 7 | <270 | 0.7 | 1.4 | 4 | 2.4 | <0.8 | 40 | 0.16 | <2.8 | 0.5 | 2.4 | 1.5 | 1.2 | 1.8 | <0.22 | 0.23 | 0.04 | 0.04 |  | <0.05 |  |  | 0.07 | <0.9 | 0.26 | <1.4 | <0.10 | 0.4 | <0.007 |  |  |  | 0.08 | <0.010 | <0.03 | [5 empty] | <0.10 |  |  | 0.028 | 0.05 | 0.24 | <0.05 |  |  | 0.4 |  | 9 | 21 | 0.6 | 800 |  | 8 | 270 | 0.2 | 1.6 | 0.09 | 2 | 0.8 | 10 | 0.1 | 2.8 | 0.6 | 2.8 | 0.6 | 1 | 1 | 0.2 | 0.05 | 0.008 | 0.02 |  | 0.05 |  |  | 0.04 | 0.9 | 0.2 | 1 | 0.10 | 0.07 | 0.007 |  |  |  | 0.04 | 0.010 | 0.03 | [5 empty] | 0.1 |  |  | 0.02 | 0.05 | 0.09 | 0.05
ETPV096_027 | 0.77 |  | <7 | 258 | 35.8 | 320000 |  | 35 | <200 | 11.5 | 3.9 | 403 | 15.4 | <0.7 | 1760 | 0.49 | <2.5 | 1.0 | <2.6 | 52.8 | 3.9 | 12.0 | <0.19 | 1.63 | 0.013 | <0.07 |  | 0.07 |  |  | 0.84 | <0.9 | 1.22 | <1.2 | <0.09 | 1.1 | <0.021 |  |  |  | <0.14 | <0.008 | <0.10 | [5 empty] | <0.019 |  |  | 0.07 | 0.10 | 2.5 | <0.04 |  |  | 0.27 |  | <7 | 12 | 1.6 | 6000 |  | 6 | <200 | 0.7 | 1.6 | 6 | 2.3 | <0.7 | 180 | 0.10 | <2.5 | 0.5 | <2.6 | 2.0 | 1.0 | 1.9 | <0.19 | 0.23 | 0.015 | <0.07 |  | 0.08 |  |  | 0.14 | <0.9 | 0.24 | <1.2 | <0.09 | 0.4 | <0.021 |  |  |  | <0.14 | <0.008 | <0.10 | [5 empty] | <0.019 |  |  | 0.05 | 0.06 | 0.4 | <0.04 |  |  | 0.37 |  | 7 | 19 | 0.6 | 700 |  | 7 | 200 | 0.2 | 1 | 0.08 | 2 | 0.7 | 10 | 0.06 | 2 | 0.5 | 3 | 0.5 | 1.0 | 0.9 | 0.19 | 0.03 | 0.007 | 0.07 |  | 0.04 |  |  | 0.04 | 0.9 | 0.2 | 1.2 | 0.09 | 0.2 | 0.02 |  |  |  | 0.14 | 0.008 | 0.1 | [5 empty] | 0.02 |  |  | 0.02 | 0.06 | 0.08 | 0.04
ETPV096_028 | <0.5 |  | 12 | 337 | 44.7 | 313000 |  | 15 | <230 | 11.3 | 4.5 | 279 | 11.4 | <0.8 | 260 | 0.71 | <2.6 | 0.7 | <2.7 | 39.1 | 4.1 | 5.0 | <0.22 | 0.32 | <0.007 | 0.07 |  | 0.05 |  |  | 0.10 | <0.9 | 0.99 | <1.3 | <0.10 | 0.6 | <0.006 |  |  |  | <0.03 | <0.04 | <0.029 | [5 empty] | <0.020 |  |  | 0.019 | <0.05 | 0.24 | <0.03 |  |  | <0.5 |  | 5 | 12 | 1.9 | 5000 |  | 6 | <230 | 0.6 | 1.6 | 5 | 2.1 | <0.8 | 30 | 0.13 | <2.6 | 0.5 | <2.7 | 1.8 | 1.1 | 1.2 | <0.22 | 0.09 | <0.007 | 0.05 |  | 0.07 |  |  | 0.05 | <0.9 | 0.27 | <1.3 | <0.10 | 0.3 | <0.006 |  |  |  | <0.03 | <0.04 | <0.029 | [5 empty] | <0.020 |  |  | 0.028 | <0.05 | 0.10 | <0.03 |  |  | 0.5 |  | 8 | 20 | 0.6 | 800 |  | 8 | 200 | 0.2 | 1 | 0.08 | 2 | 0.8 | 10 | 0.08 | 3 | 0.7 | 2.7 | 0.5 | 1.2 | 1 | 0.22 | 0.06 | 0.007 | 0.01 |  | 0.04 |  |  | 0.05 | 0.9 | 0.2 | 1 | 0.1 | 0.06 | 0.006 |  |  |  | 0.03 | 0.04 | 0.029 | [5 empty] | 0.02 |  |  | 0.02 | 0.05 | 0.07 | 0.03
ETPV096_029 | <0.5 |  | <8 | 315 | 33.7 | 317000 |  | 24 | 360 | 12.7 | 3.7 | 336 | 11.8 | 0.8 | 1230 | 0.73 | <2.7 | 1.3 | <3 | 43.3 | 4.1 | 10.1 | <0.23 | 1.30 | 0.09 | <0.06 |  | <0.20 |  |  | 0.34 | <0.9 | 1.4 | 0.4 | <0.12 | 0.6 | <0.006 |  |  |  | 0.04 | <0.009 | 0.04 | [5 empty] | <0.07 |  |  | <0.06 | <0.05 | 1.45 | <0.05 |  |  | <0.5 |  | <8 | 12 | 1.7 | 5000 |  | 8 | 190 | 0.7 | 1.8 | 5 | 2.0 | 0.5 | 100 | 0.17 | <2.7 | 0.6 | <3 | 1.6 | 1.2 | 2.0 | <0.23 | 0.21 | 0.05 | <0.06 |  | <0.20 |  |  | 0.09 | <0.9 | 0.3 | 0.6 | <0.12 | 0.3 | <0.006 |  |  |  | 0.06 | <0.009 | 0.06 | [5 empty] | <0.07 |  |  | <0.06 | <0.05 | 0.21 | <0.05 |  |  | 0.5 |  | 8 | 20 | 0.6 | 800 |  | 8 | 230 | 0.2 | 0.7 | 0.06 | 2 | 0.8 | 10 | 0.09 | 2.7 | 0.6 | 3 | 0.5 | 1.3 | 1 | 0.2 | 0.04 | 0.03 | 0.06 |  | 0.2 |  |  | 0.04 | 0.9 | 0.2 | 0.4 | 0.1 | 0.06 | 0.006 |  |  |  | 0.03 | 0.009 | 0.03 | [5 empty] | 0.07 |  |  | 0.06 | 0.05 | 0.05 | 0.05
ETPV096_030 | 0.66 |  | 13 | 208 | 40.3 | 308000 |  | <9 | <240 | 12.5 | 3.7 | 623 | 22.1 | <0.9 | 125 | 0.25 | <2.9 | 1.1 | 5.4 | 139 | 2.3 | 6.2 | <0.24 | 0.33 | <0.04 | 0.08 |  | 0.07 |  |  | 0.11 | <1.0 | 1.3 | <0.4 | <0.10 | 0.9 | <0.025 |  |  |  | <0.17 | <0.010 | <0.18 | [5 empty] | <0.023 |  |  | <0.021 | <0.05 | <0.14 | <0.06 |  |  | 0.28 |  | 4 | 12 | 1.8 | 6000 |  | <9 | <240 | 0.8 | 1.9 | 9 | 2.9 | <0.9 | 18 | 0.14 | <2.9 | 0.7 | 2.7 | 4 | 1.3 | 1.7 | <0.24 | 0.11 | <0.04 | 0.07 |  | 0.07 |  |  | 0.07 | <1.0 | 0.3 | <0.4 | <0.10 | 0.4 | <0.025 |  |  |  | <0.17 | <0.010 | <0.18 | [5 empty] | <0.023 |  |  | <0.021 | <0.05 | <0.14 | <0.06 |  |  | 0.44 |  | 8 | 23 | 0.7 | 900 |  | 9 | 240 | 0.2 | 2 | 0.1 | 2 | 0.9 | 10 | 0.1 | 3 | 0.8 | 3 | 0.6 | 1.3 | 1 | 0.24 | 0.06 | 0.04 | 0.07 |  | 0.05 |  |  | 0.05 | 1.0 | 0.3 | 0.4 | 0.10 | 0.07 | 0.025 |  |  |  | 0.17 | 0.010 | 0.18 | [5 empty] | 0.02 |  |  | 0.02 | 0.05 | 0.1 | 0.06
ETPV096_031 | <0.5 |  | <7 | 174 | 38.3 | 309000 |  | <8 | <230 | 10.9 | 4.2 | 698 | 25.9 | <0.8 | 122 | 0.62 | <2.6 | 2.1 | 4.3 | 132 | 1.7 | 5.4 | <0.24 | 0.25 | 0.05 | 0.22 |  | <0.16 |  |  | <0.05 | <0.9 | 1.5 | <0.4 | <0.12 | 0.8 | <0.03 |  |  |  | <0.12 | <0.03 | <0.14 | [5 empty] | 0.024 |  |  | <0.019 | <0.05 | <0.08 | <0.09 |  |  | <0.5 |  | <7 | 12 | 2.0 | 6000 |  | <8 | <230 | 0.6 | 1.7 | 16 | 2.8 | <0.8 | 14 | 0.14 | <2.6 | 0.7 | 1.8 | 4 | 0.8 | 1.8 | <0.24 | 0.08 | 0.04 | 0.09 |  | <0.16 |  |  | <0.05 | <0.9 | 0.3 | <0.4 | <0.12 | 0.4 | <0.03 |  |  |  | <0.12 | <0.03 | <0.14 | [5 empty] | 0.028 |  |  | <0.019 | <0.05 | <0.08 | <0.09 |  |  | 0.5 |  | 7 | 21 | 0.6 | 800 |  | 8 | 230 | 0.2 | 1 | 0.08 | 2 | 0.8 | 10 | 0.05 | 2.6 | 0.6 | 2.3 | 0.6 | 1.0 | 2 | 0.2 | 0.05 | 0.03 | 0.01 |  | 0.2 |  |  | 0.05 | 0.9 | 0.2 | 0.4 | 0.1 | 0.06 | 0.03 |  |  |  | 0.12 | 0.03 | 0.1 | [5 empty] | 0.02 |  |  | 0.02 | 0.05 | 0.08 | 0.09
ETPV096_032 | <0.5 |  | <10 | 177 | 35.8 | 310000 |  | <10 | <260 | 12.2 | 4.5 | 528 | 22.5 | 1.3 | 89 | 0.55 | <2.9 | 1.3 | <3 | 109 | 2.1 | 4.4 | <0.26 | 0.20 | 0.028 | 0.17 |  | 0.09 |  |  | 0.07 | <1.0 | 1.2 | <2.4 | <0.14 | 0.5 | <0.04 |  |  |  | <0.04 | <0.04 | <0.04 | [5 empty] | <0.11 |  |  | 0.04 | <0.06 | <0.13 | <0.07 |  |  | <0.5 |  | <10 | 16 | 1.8 | 6000 |  | <10 | <260 | 0.7 | 1.9 | 13 | 2.8 | 0.8 | 15 | 0.15 | <2.9 | 0.9 | <3 | 6 | 1.1 | 1.5 | <0.26 | 0.10 | 0.025 | 0.09 |  | 0.10 |  |  | 0.05 | <1.0 | 0.3 | <2.4 | <0.14 | 0.3 | <0.04 |  |  |  | <0.04 | <0.04 | <0.04 | [5 empty] | <0.11 |  |  | 0.04 | <0.06 | <0.13 | <0.07 |  |  | 0.5 |  | 10 | 24 | 0.8 | 900 |  | 10 | 300 | 0.3 | 1 | 0.1 | 1 | 0.9 | 10 | 0.05 | 3 | 0.8 | 3 | 0.7 | 1.4 | 1 | 0.26 | 0.09 | 0.009 | 0.02 |  | 0.05 |  |  | 0.05 | 1.0 | 0.3 | 2 | 0.1 | 0.07 | 0.04 |  |  |  | 0.04 | 0.04 | 0.04 | [5 empty] | 0.1 |  |  | 0.02 | 0.06 | 0.13 | 0.07
ETPV096_033 | 1.1 |  | <10 | 334 | 38.9 | 312000 |  | <10 | <300 | 15.2 | 5.0 | 367 | 8.5 | <1.0 | 150 | 0.59 | <3 | 1.5 | <3 | 48.6 | 4.0 | 7.8 | <0.22 | 0.18 | <0.015 | <0.07 |  | <0.09 |  |  | 0.06 | <1.1 | 1.3 | <0.8 | <0.14 | 0.4 | <0.013 |  |  |  | <0.07 | <0.06 | <0.06 | [5 empty] | <0.04 |  |  | <0.04 | <0.05 | <0.13 | <0.06 |  |  | 0.5 |  | <10 | 18 | 2.4 | 9000 |  | <10 | <300 | 1.4 | 2.4 | 10 | 2.7 | <1.0 | 40 | 0.22 | <3 | 0.8 | <3 | 2.5 | 1.9 | 2.6 | <0.22 | 0.11 | <0.015 | <0.07 |  | <0.09 |  |  | 0.05 | <1.1 | 0.5 | <0.8 | <0.14 | 0.4 | <0.013 |  |  |  | <0.07 | <0.06 | <0.06 | [5 empty] | <0.04 |  |  | <0.04 | <0.05 | <0.13 | <0.06 |  |  | 0.6 |  | 10 | 25 | 0.8 | 900 |  | 10 | 300 | 0.3 | 1 | 0.1 | 2 | 1 | 20 | 0.1 | 3 | 0.9 | 3 | 0.8 | 2 | 1 | 0.22 | 0.08 | 0.01 | 0.07 |  | 0.09 |  |  | 0.05 | 1.1 | 0.3 | 0.8 | 0.1 | 0.3 | 0.01 |  |  |  | 0.07 | 0.06 | 0.06 | [5 empty] | 0.04 |  |  | 0.04 | 0.05 | 0.1 | 0.06
ETPV096_034 | <0.5 |  | <9 | 193 | 37.6 | 314000 |  | <8 | <260 | 11.7 | 3.6 | 681 | 27 | <0.8 | 115 | 0.41 | <2.8 | 1.6 | <2.7 | 133 | 1.9 | 4.9 | <0.21 | 0.32 | 0.039 | 0.31 |  | <0.21 |  |  | 0.09 | <0.9 | 1.4 | <0.4 | <0.11 | 0.8 | <0.007 |  |  |  | <0.04 | <0.010 | <0.11 | [5 empty] | 0.02 |  |  | <0.020 | <0.05 | <0.13 | <0.06 |  |  | <0.5 |  | <9 | 13 | 1.9 | 7000 |  | <8 | <260 | 0.7 | 1.3 | 14 | 4 | <0.8 | 17 | 0.11 | <2.8 | 0.6 | <2.7 | 4 | 1.2 | 1.4 | <0.21 | 0.11 | 0.026 | 0.11 |  | <0.21 |  |  | 0.05 | <0.9 | 0.3 | <0.4 | <0.11 | 0.3 | <0.007 |  |  |  | <0.04 | <0.010 | <0.11 | [5 empty] | 0.04 |  |  | <0.020 | <0.05 | <0.13 | <0.06 |  |  | 0.5 |  | 9 | 21 | 0.7 | 800 |  | 8 | 260 | 0.2 | 0.8 | 0.1 | 2 | 0.8 | 10 | 0.06 | 3 | 0.6 | 2.7 | 0.6 | 1.3 | 1 | 0.2 | 0.06 | 0.008 | 0.01 |  | 0.2 |  |  | 0.05 | 0.9 | 0.3 | 0.4 | 0.11 | 0.2 | 0.007 |  |  |  | 0.04 | 0.01 | 0.11 | [5 empty] | 0.02 |  |  | 0.020 | 0.05 | 0.1 | 0.06
ETPV096_035 | <0.4 |  | <8 | 202 | 35.7 | 313000 |  | <8 | <240 | 11.0 | 2.7 | 585 | 20 | 0.9 | 139 | 0.57 | <2.8 | 2.5 | 3.4 | 122 | 3.3 | 7.2 | <0.24 | 0.18 | 0.027 | 0.11 |  | <0.04 |  |  | 0.07 | <0.9 | 1.2 | 0.4 | <0.09 | 0.50 | <0.006 |  |  |  | <0.03 | <0.009 | <0.03 | [5 empty] | <0.07 |  |  | <0.019 | <0.04 | <0.10 | <0.04 |  |  | <0.4 |  | <8 | 12 | 2.2 | 8000 |  | <8 | <240 | 0.7 | 1.9 | 15 | 3 | 0.8 | 17 | 0.14 | <2.8 | 0.7 | 2.3 | 5 | 1.0 | 1.6 | <0.24 | 0.06 | 0.023 | 0.05 |  | <0.04 |  |  | 0.04 | <0.9 | 0.3 | 0.5 | <0.09 | 0.26 | <0.006 |  |  |  | <0.03 | <0.009 | <0.03 | [5 empty] | <0.07 |  |  | <0.019 | <0.04 | <0.10 | <0.04 |  |  | 0.4 |  | 8 | 20 | 0.6 | 800 |  | 8 | 200 | 0.2 | 2 | 0.09 | 2 | 0.8 | 10 | 0.06 | 3 | 0.6 | 2.6 | 0.6 | 1.0 | 0.9 | 0.2 | 0.03 | 0.007 | 0.01 |  | 0.04 |  |  | 0.04 | 0.9 | 0.2 | 0.4 | 0.09 | 0.06 | 0.006 |  |  |  | 0.03 | 0.009 | 0.03 | [5 empty] | 0.07 |  |  | 0.02 | 0.04 | 0.1 | 0.04
ETPV096_036 | <0.5 |  | 12 | 223 | 41.4 | 304000 |  | 11 | <260 | 10.4 | 3.5 | 510 | 20 | <0.8 | 240 | 0.62 | <2.7 | 2.7 | <2.9 | 76 | 3.4 | 7.8 | <0.21 | 0.19 | <0.03 | 0.17 |  | <0.08 |  |  | 0.11 | 1.0 | 1.8 | <0.7 | <0.08 | 0.9 | <0.027 |  |  |  | <0.18 | <0.04 | <0.05 | [5 empty] | <0.04 |  |  | <0.08 | <0.05 | <0.09 | <0.07 |  |  | <0.5 |  | 6 | 15 | 2.9 | 9000 |  | 7 | <260 | 0.9 | 2.1 | 30 | 3 | <0.8 | 30 | 0.21 | <2.7 | 0.8 | <2.9 | 5 | 1.4 | 2.0 | <0.21 | 0.08 | <0.03 | 0.11 |  | <0.08 |  |  | 0.06 | 0.8 | 0.4 | <0.7 | <0.08 | 0.4 | <0.027 |  |  |  | <0.18 | <0.04 | <0.05 | [5 empty] | <0.04 |  |  | <0.08 | <0.05 | <0.09 | <0.07 |  |  | 0.5 |  | 8 | 20 | 0.7 | 800 |  | 8 | 300 | 0.2 | 2 | 0.09 | 1 | 0.8 | 10 | 0.09 | 3 | 0.7 | 3 | 0.5 | 1 | 1 | 0.2 | 0.04 | 0.03 | 0.02 |  | 0.08 |  |  | 0.04 | 0.9 | 0.2 | 0.7 | 0.08 | 0.1 | 0.027 |  |  |  | 0.2 | 0.04 | 0.05 | [5 empty] | 0.04 |  |  | 0.08 | 0.05 | 0.09 | 0.07
ETPV096_037 | <0.5 |  | <9 | 338 | 37.1 | 306000 |  | 15 | <260 | 17.5 | 2.8 | 404 | 16.0 | <0.9 | 370 | 0.55 | <2.9 | 1.6 | <2.9 | 51.4 | 5.1 | 8.2 | <0.24 | 0.62 | 0.030 | 0.13 |  | <0.17 |  |  | 0.13 | <1.1 | 1.1 | 0.7 | <0.10 | 0.7 | <0.04 |  |  |  | <0.04 | <0.04 | <0.03 | [5 empty] | 0.04 |  |  | <0.021 | <0.05 | 0.22 | <0.07 |  |  | <0.5 |  | <9 | 15 | 2.0 | 6000 |  | 9 | <260 | 1.0 | 1.9 | 9 | 2.6 | <0.9 | 30 | 0.15 | <2.9 | 0.6 | <2.9 | 2.6 | 1.3 | 1.5 | <0.24 | 0.12 | 0.027 | 0.07 |  | <0.17 |  |  | 0.05 | <1.1 | 0.3 | 0.9 | <0.10 | 0.3 | <0.04 |  |  |  | <0.04 | <0.04 | <0.03 | [5 empty] | 0.05 |  |  | <0.021 | <0.05 | 0.14 | <0.07 |  |  | 0.5 |  | 9 | 23 | 0.7 | 900 |  | 9 | 300 | 0.2 | 2 | 0.08 | 2 | 0.9 | 10 | 0.1 | 3 | 0.7 | 2.9 | 0.7 | 1 | 0.9 | 0.24 | 0.01 | 0.029 | 0.02 |  | 0.17 |  |  | 0.04 | 1 | 0.3 | 0.4 | 0.10 | 0.2 | 0.04 |  |  |  | 0.04 | 0.04 | 0.03 | [5 empty] | 0.02 |  |  | 0.02 | 0.05 | 0.1 | 0.07
ETPV096_039 | <0.6 |  | <11 | 299 | 38.3 | 317000 |  | 17 | <300 | 16.8 | 3.3 | 411 | 14 | <1.1 | 190 | 0.65 | <4 | 0.9 | <4 | 55.1 | 6.2 | 7.3 | <0.3 | 0.46 | 0.03 | 0.19 |  | <0.4 |  |  | 0.10 | <1.3 | 1.1 | <2.0 | <0.14 | 1.7 | <0.011 |  |  |  | <0.18 | <0.016 | <0.05 | [5 empty] | <0.11 |  |  | 0.04 | <0.05 | 0.32 | <0.07 |  |  | <0.6 |  | <11 | 20 | 2.4 | 7000 |  | 8 | <300 | 1.0 | 1.9 | 9 | 3 | <1.1 | 30 | 0.19 | <4 | 0.8 | <4 | 2.7 | 1.7 | 2.4 | <0.3 | 0.16 | 0.03 | 0.10 |  | <0.4 |  |  | 0.07 | <1.3 | 0.4 | <2.0 | <0.14 | 0.7 | <0.011 |  |  |  | <0.18 | <0.016 | <0.05 | [5 empty] | <0.11 |  |  | 0.05 | <0.05 | 0.29 | <0.07 |  |  | 0.6 |  | 10 | 28 | 0.9 | 1000 |  | 11 | 300 | 0.3 | 2 | 0.1 | 3 | 1 | 20 | 0.1 | 4 | 0.9 | 4 | 0.8 | 1 | 2 | 0.3 | 0.08 | 0.01 | 0.02 |  | 0.4 |  |  | 0.07 | 1 | 0.3 | 2 | 0.1 | 0.5 | 0.011 |  |  |  | 0.2 | 0.02 | 0.05 | [5 empty] | 0.1 |  |  | 0.03 | 0.05 | 0.2 | 0.07
ETPV096_040 | 0.9 |  | <12 | 304 | 35 | 317000 |  | 15 | <300 | 15.5 | <2.5 | 392 | 17 | 1.4 | 520 | 0.67 | <4 | 1.4 | <4 | 54 | 5.2 | 9 | <0.4 | 0.9 | 0.08 | 0.14 |  | <0.29 |  |  | 0.28 | <1.4 | 1.2 | <2.5 | <0.19 | 0.8 | <0.017 |  |  |  | <0.09 | <0.024 | <0.20 | [5 empty] | <0.06 |  |  | <0.05 | <0.07 | 0.9 | <0.08 |  |  | 0.4 |  | <12 | 21 | 3 | 8000 |  | 11 | <300 | 1.1 | <2.5 | 9 | 4 | 1.1 | 70 | 0.25 | <4 | 0.9 | <4 | 3 | 1.9 | 3 | <0.4 | 0.4 | 0.10 | 0.14 |  | <0.29 |  |  | 0.14 | <1.4 | 0.6 | <2.5 | <0.19 | 0.4 | <0.017 |  |  |  | <0.09 | <0.024 | <0.20 | [5 empty] | <0.06 |  |  | <0.05 | <0.07 | 0.3 | <0.08 |  |  | 0.6 |  | 10 | 31 | 1 | 1000 |  | 12 | 300 | 0.4 | 2 | 0.2 | 3 | 1.2 | 20 | 0.1 | 4 | 1.0 | 4 | 0.8 | 2 | 2 | 0.4 | 0.1 | 0.02 | 0.04 |  | 0.3 |  |  | 0.06 | 1 | 0.3 | 2 | 0.19 | 0.2 | 0.017 |  |  |  | 0.09 | 0.024 | 0.2 | [5 empty] | 0.06 |  |  | 0.05 | 0.07 | 0.1 | 0.08
ETPV096_041 | 0.46 |  | <8 | 339 | 39.0 | 308000 |  | 8 | <250 | 15.5 | 4.0 | 333 | 13.3 | 1.4 | 240 | 0.65 | <2.6 | 1.2 | 3.0 | 48.1 | 5.6 | 8.6 | <0.22 | 0.31 | 0.018 | 0.04 |  | <0.27 |  |  | 0.10 | <1.0 | 1.15 | <1.7 | <0.12 | 0.6 | <0.023 |  |  |  | <0.03 | <0.009 | <0.11 | [5 empty] | <0.020 |  |  | <0.019 | <0.07 | 0.16 | <0.06 |  |  | 0.23 |  | <8 | 14 | 1.7 | 7000 |  | 8 | <250 | 0.8 | 1.5 | 11 | 2.3 | 0.7 | 40 | 0.13 | <2.6 | 0.6 | 2.2 | 2.4 | 1.3 | 2.0 | <0.22 | 0.12 | 0.019 | 0.03 |  | <0.27 |  |  | 0.05 | <1.0 | 0.25 | <1.7 | <0.12 | 0.3 | <0.023 |  |  |  | <0.03 | <0.009 | <0.11 | [5 empty] | <0.020 |  |  | <0.019 | <0.07 | 0.10 | <0.06 |  |  | 0.38 |  | 8 | 20 | 0.6 | 800 |  | 8 | 200 | 0.2 | 0.2 | 0.1 | 2 | 0.8 | 10 | 0.08 | 3 | 0.6 | 2.7 | 0.6 | 1 | 1 | 0.22 | 0.07 | 0.007 | 0.01 |  | 0.3 |  |  | 0.05 | 1 | 0.2 | 1.7 | 0.1 | 0.3 | 0.02 |  |  |  | 0.03 | 0.009 | 0.1 | [5 empty] | 0.020 |  |  | 0.02 | 0.07 | 0.09 | 0.06
ETPV096_043 | <0.5 |  | <11 | 322 | 36.8 | 308000 |  | <10 | <270 | 15.4 | 3.6 | 382 | 25 | <1.0 | 121 | 0.35 | <3 | <0.9 | 3.3 | 49.3 | 3.8 | 4.9 | <0.26 | 0.39 | <0.009 | 0.04 |  | <0.19 |  |  | 0.10 | <1.2 | 0.67 | <1.7 | <0.15 | 0.6 | <0.008 |  |  |  | <0.04 | <0.05 | <0.04 | [5 empty] | <0.09 |  |  | <0.08 | 0.033 | 0.31 | <0.06 |  |  | <0.5 |  | <11 | 17 | 2.0 | 6000 |  | <10 | <270 | 0.9 | 1.8 | 7 | 4 | <1.0 | 19 | 0.17 | <3 | <0.9 | 2.5 | 2.4 | 1.3 | 1.5 | <0.26 | 0.10 | <0.009 | 0.04 |  | <0.19 |  |  | 0.05 | <1.2 | 0.25 | <1.7 | <0.15 | 0.3 | <0.008 |  |  |  | <0.04 | <0.05 | <0.04 | [5 empty] | <0.09 |  |  | <0.08 | 0.029 | 0.15 | <0.06 |  |  | 0.5 |  | 10 | 26 | 0.9 | 1000 |  | 10 | 300 | 0.3 | 2 | 0.1 | 2 | 1.0 | 20 | 0.1 | 3 | 0.9 | 3.2 | 0.8 | 1.4 | 1 | 0.26 | 0.06 | 0.009 | 0.02 |  | 0.19 |  |  | 0.04 | 1.2 | 0.2 | 2 | 0.1 | 0.07 | 0.008 |  |  |  | 0.04 | 0.05 | 0.04 | [5 empty] | 0.09 |  |  | 0.08 | 0.01 | 0.1 | 0.06
ETPV096_045 | <0.6 |  | 15 | 324 | 28.7 | 313000 |  | <10 | <280 | 16.6 | 3.6 | 445 | 17 | <1.0 | 184 | 0.49 | <4 | <0.8 | <3 | 68 | 5.3 | 4.8 | <0.28 | 0.38 | <0.05 | 0.06 |  | <0.28 |  |  | 0.12 | <1.2 | 0.9 | <2.4 | <0.15 | 0.8 | <0.012 |  |  |  | <0.06 | <0.017 | <0.19 | [5 empty] | <0.04 |  |  | <0.09 | <0.06 | <0.18 | <0.06 |  |  | <0.6 |  | 7 | 19 | 1.6 | 7000 |  | <10 | <280 | 1.1 | 2.7 | 13 | 4 | <1.0 | 28 | 0.19 | <4 | <0.8 | <3 | 5 | 1.5 | 1.6 | <0.28 | 0.13 | <0.05 | 0.05 |  | <0.28 |  |  | 0.08 | <1.2 | 0.3 | <2.4 | <0.15 | 0.5 | <0.012 |  |  |  | <0.06 | <0.017 | <0.19 | [5 empty] | <0.04 |  |  | <0.09 | <0.06 | <0.18 | <0.06 |  |  | 0.6 |  | 10 | 25 | 0.9 | 1000 |  | 10 | 300 | 0.3 | 2 | 0.2 | 2 | 1.0 | 10 | 0.1 | 4 | 0.8 | 3 | 0.7 | 1 | 1 | 0.28 | 0.07 | 0.05 | 0.03 |  | 0.3 |  |  | 0.07 | 1 | 0.3 | 2 | 0.1 | 0.4 | 0.01 |  |  |  | 0.06 | 0.02 | 0.2 | [5 empty] | 0.04 |  |  | 0.09 | 0.06 | 0.18 | 0.06
ETPV096_046 | <0.5 |  | <9 | 334 | 39.1 | 302000 |  | 10 | <280 | 15.4 | 3.9 | 308 | 18.6 | <0.9 | 115 | 0.31 | <2.9 | 1.0 | <3 | 43.6 | 3.8 | 4.2 | <0.26 | 0.31 | <0.029 | 0.11 |  | <0.05 |  |  | 0.08 | 1.2 | 1.09 | <0.4 | <0.14 | 0.7 | <0.007 |  |  |  | <0.04 | <0.010 | <0.03 | [5 empty] | <0.12 |  |  | <0.07 | <0.05 | <0.13 | <0.07 |  |  | <0.5 |  | <9 | 16 | 1.7 | 6000 |  | 9 | <280 | 0.8 | 1.7 | 6 | 2.6 | <0.9 | 18 | 0.15 | <2.9 | 0.5 | <3 | 1.8 | 1.3 | 1.6 | <0.26 | 0.11 | <0.029 | 0.06 |  | <0.05 |  |  | 0.05 | 0.9 | 0.29 | <0.4 | <0.14 | 0.4 | <0.007 |  |  |  | <0.04 | <0.010 | <0.03 | [5 empty] | <0.12 |  |  | <0.07 | <0.05 | <0.13 | <0.07 |  |  | 0.5 |  | 9 | 23 | 0.7 | 900 |  | 9 | 300 | 0.2 | 2 | 0.1 | 2 | 0.9 | 10 | 0.1 | 2.9 | 0.7 | 3 | 0.7 | 1 | 2 | 0.3 | 0.08 | 0.03 | 0.02 |  | 0.05 |  |  | 0.05 | 1.0 | 0.2 | 0.4 | 0.14 | 0.06 | 0.007 |  |  |  | 0.04 | 0.01 | 0.03 | [5 empty] | 0.12 |  |  | 0.07 | 0.05 | 0.1 | 0.07
ETPV096_047 | <0.4 |  | 9 | 240 | 51 | 294000 |  | 12 | 340 | 11.3 | 5.2 | 237 | 13 | 0.8 | 81 | 0.37 | 2.5 | 0.8 | <2.4 | 31.8 | 4.7 | 5.1 | 0.20 | 0.60 | 0.032 | 0.10 |  | 0.16 |  |  | <0.06 | <0.9 | 1.7 | <1.6 | <0.11 | 0.7 | <0.028 |  |  |  | <0.07 | <0.04 | <0.06 | [5 empty] | <0.04 |  |  | <0.04 | <0.06 | <0.11 | <0.05 |  |  | <0.4 |  | 6 | 17 | 3 | 7000 |  | 7 | 290 | 1.0 | 2.7 | 6 | 3 | 0.7 | 15 | 0.14 | 2.0 | 0.6 | <2.4 | 1.8 | 1.1 | 1.8 | 0.16 | 0.18 | 0.028 | 0.08 |  | 0.21 |  |  | <0.06 | <0.9 | 0.5 | <1.6 | <0.11 | 0.5 | <0.028 |  |  |  | <0.07 | <0.04 | <0.06 | [5 empty] | <0.04 |  |  | <0.04 | <0.06 | <0.11 | <0.05 |  |  | 0.4 |  | 7 | 19 | 0.6 | 700 |  | 7 | 200 | 0.2 | 1 | 0.1 | 2 | 0.7 | 10 | 0.08 | 2.3 | 0.6 | 2.4 | 0.5 | 1 | 1 | 0.2 | 0.04 | 0.01 | 0.06 |  | 0.09 |  |  | 0.06 | 0.9 | 0.2 | 1.6 | 0.1 | 0.3 | 0.03 |  |  |  | 0.07 | 0.04 | 0.06 | [5 empty] | 0.04 |  |  | 0.04 | 0.06 | 0.11 | 0.05
ETPV096_048 | 2.1 |  | <10 | 370 | 40 | 290000 |  | 11 | <300 | 16.3 | 4 | 247 | 15 | <1.0 | 240 | 0.62 | <3 | <0.8 | <3 | 33 | 2.8 | 7 | <0.28 | 0.30 | 0.06 | <0.09 |  | <0.3 |  |  | 0.11 | <1.2 | 1.3 | <2.8 | <0.16 | 1.0 | <0.022 |  |  |  | <0.22 | <0.03 | <0.10 | [5 empty] | <0.15 |  |  | <0.06 | <0.11 | 0.6 | <0.09 |  |  | 0.9 |  | <10 | 14 | 3 | 9000 |  | 10 | <300 | 1.3 | 3 | 10 | 5 | <1.0 | 50 | 0.23 | <3 | <0.8 | <3 | 3 | 1.4 | 4 | <0.28 | 0.15 | 0.05 | <0.09 |  | <0.3 |  |  | 0.08 | <1.2 | 0.7 | <2.8 | <0.16 | 0.7 | <0.022 |  |  |  | <0.22 | <0.03 | <0.10 | [5 empty] | <0.15 |  |  | <0.06 | <0.11 | 0.4 | <0.09 |  |  | 0.6 |  | 10 | 24 | 0.8 | 900 |  | 9 | 300 | 0.3 | 2 | 0.1 | 2 | 1 | 10 | 0.1 | 3 | 0.8 | 3 | 0.7 | 1 | 2 | 0.3 | 0.08 | 0.03 | 0.09 |  | 0.3 |  |  | 0.08 | 1 | 0.4 | 2.8 | 0.16 | 0.2 | 0.02 |  |  |  | 0.2 | 0.03 | 0.10 | [5 empty] | 0.15 |  |  | 0.06 | 0.1 | 0.1 | 0.09
ETPV096_050 | 0.58 |  | 9 | 271 | 36.3 | 303000 |  | 16 | <210 | 13.2 | 2.6 | 337 | 12.5 | <0.7 | 380 | 0.81 | <2.5 | 0.7 | 4.2 | 47.0 | 4.4 | 7.6 | <0.22 | 0.38 | <0.024 | 0.12 |  | 0.06 |  |  | 0.19 | <0.9 | 0.84 | <0.4 | <0.11 | 0.9 | <0.027 |  |  |  | <0.03 | 0.012 | 0.05 | [5 empty] | <0.019 |  |  | <0.08 | <0.04 | 0.25 | <0.04 |  |  | 0.25 |  | 5 | 13 | 1.7 | 6000 |  | 7 | <210 | 0.6 | 1.4 | 6 | 2.1 | <0.7 | 50 | 0.17 | <2.5 | 0.6 | 1.9 | 1.7 | 1.2 | 1.5 | <0.22 | 0.09 | <0.024 | 0.05 |  | 0.09 |  |  | 0.07 | <0.9 | 0.28 | <0.4 | <0.11 | 0.3 | <0.027 |  |  |  | <0.03 | 0.014 | 0.06 | [5 empty] | <0.019 |  |  | <0.08 | <0.04 | 0.11 | <0.04 |  |  | 0.42 |  | 7 | 19 | 0.6 | 700 |  | 8 | 200 | 0.2 | 1 | 0.1 | 2 | 0.7 | 10 | 0.06 | 2.5 | 0.6 | 2.2 | 0.5 | 1 | 0.9 | 0.2 | 0.03 | 0.024 | 0.01 |  | 0.04 |  |  | 0.06 | 0.9 | 0.2 | 0.4 | 0.11 | 0.05 | 0.027 |  |  |  | 0.03 | 0.008 | 0.03 | [5 empty] | 0.02 |  |  | 0.08 | 0.04 | 0.09 | 0.04
ETPV098_004 | 1.6 |  | <12 | 845 | 575 | 336000 |  | 727 | <300 | 4.5 | 3.5 | 241 | 63 | 6.1 | 37 | <0.10 | <4 | <0.9 | 5.4 | 24.3 | <1.5 | <1.1 | 1.7 | 5.7 | <0.016 | 0.10 |  | <0.09 |  |  | <0.06 | <1.2 | <0.24 | 1.8 | 0.52 | 55 | <0.014 |  |  |  | <0.19 | <0.020 | <0.07 | [5 empty] | <0.11 |  |  | <0.13 | 0.08 | <0.14 | <0.08 |  |  | 0.5 |  | <12 | 25 | 27 | 8000 |  | 20 | <300 | 0.6 | 2.6 | 6 | 7 | 1.3 | 16 | <0.10 | <4 | <0.9 | 2.6 | 1.9 | <1.5 | <1.1 | 0.4 | 0.5 | <0.016 | 0.07 |  | <0.09 |  |  | <0.06 | <1.2 | <0.24 | 2.1 | 0.19 | 4 | <0.014 |  |  |  | <0.19 | <0.020 | <0.07 | [5 empty] | <0.11 |  |  | <0.13 | 0.06 | <0.14 | <0.08 |  |  | 0.6 |  | 10 | 26 | 0.8 | 1000 |  | 10 | 300 | 0.3 | 3 | 0.1 | 2 | 1 | 10 | 0.10 | 4 | 0.9 | 3.1 | 0.8 | 1 | 1 | 0.3 | 0.09 | 0.02 | 0.03 |  | 0.09 |  |  | 0.06 | 1.2 | 0.2 | 0.8 | 0.1 | 0.1 | 0.01 |  |  |  | 0.2 | 0.02 | 0.07 | [5 empty] | 0.1 |  |  | 0.1 | 0.05 | 0.14 | 0.08
ETPV098_005 | 1.4 |  | 28 | 1600 | 730 | 316000 |  | 1780 | <240 | 4.1 | 6.5 | 251 | 79 | 3.3 | 43 | <0.12 | <2.7 | <0.7 | <2.7 | 23.0 | <1.3 | <1.5 | 3.5 | 19.1 | <0.028 | 0.28 |  | <0.05 |  |  | <0.06 | <1.0 | <0.19 | <0.4 | 0.96 | 182 | <0.007 |  |  |  | <0.13 | <0.03 | <0.03 | [5 empty] | <0.12 |  |  | <0.07 | 0.19 | 0.11 | <0.05 |  |  | 0.4 |  | 7 | 50 | 40 | 6000 |  | 80 | <240 | 0.4 | 2.2 | 4 | 6 | 0.8 | 13 | <0.12 | <2.7 | <0.7 | <2.7 | 1.3 | <1.3 | <1.5 | 0.5 | 1.1 | <0.028 | 0.11 |  | <0.05 |  |  | <0.06 | <1.0 | <0.19 | <0.4 | 0.19 | 12 | <0.007 |  |  |  | <0.13 | <0.03 | <0.03 | [5 empty] | <0.12 |  |  | <0.07 | 0.08 | 0.09 | <0.05 |  |  | 0.5 |  | 9 | 20 | 0.7 | 800 |  | 9 | 240 | 0.2 | 2 | 0.08 | 2 | 0.9 | 10 | 0.1 | 2.7 | 0.7 | 2.7 | 0.6 | 1 | 1 | 0.2 | 0.06 | 0.028 | 0.01 |  | 0.05 |  |  | 0.06 | 1 | 0.19 | 0.4 | 0.1 | 0.4 | 0.007 |  |  |  | 0.1 | 0.03 | 0.03 | [5 empty] | 0.1 |  |  | 0.07 | 0.06 | 0.09 | 0.05
ETPV098_007 | 4.8 |  | 19 | 907 | 1110 | 320000 |  | 862 | <230 | 5.3 | 10 | 240 | 91 | 3.1 | 70 | <0.11 | <2.9 | <0.6 | <3 | 21.8 | <1.2 | <1.4 | 1.8 | 7.8 | 0.037 | 0.28 |  | <0.22 |  |  | <0.04 | <1.0 | <0.26 | <1.5 | 0.75 | 63 | <0.007 |  |  |  | 0.04 | 0.013 | <0.18 | [5 empty] | <0.023 |  |  | <0.021 | 0.09 | <0.06 | <0.05 |  |  | 0.5 |  | 7 | 25 | 40 | 6000 |  | 24 | <230 | 0.5 | 3 | 4 | 6 | 0.7 | 17 | <0.11 | <2.9 | <0.6 | <3 | 1.3 | <1.2 | <1.4 | 0.3 | 0.5 | 0.026 | 0.11 |  | <0.22 |  |  | <0.04 | <1.0 | <0.26 | <1.5 | 0.19 | 4 | <0.007 |  |  |  | 0.05 | 0.019 | <0.18 | [5 empty] | <0.023 |  |  | <0.021 | 0.08 | <0.06 | <0.05 |  |  | 0.5 |  | 9 | 20 | 0.8 | 900 |  | 9 | 200 | 0.2 | 2 | 0.09 | 2 | 0.9 | 10 | 0.1 | 2.9 | 0.6 | 3 | 0.7 | 1 | 1 | 0.2 | 0.06 | 0.008 | 0.02 |  | 0.22 |  |  | 0.04 | 1 | 0.26 | 1 | 0.1 | 0.3 | 0.007 |  |  |  | 0.04 | 0.01 | 0.2 | [5 empty] | 0.02 |  |  | 0.02 | 0.08 | 0.06 | 0.05
ETPV098_008 | 1.1 |  | <14 | 940 | 674 | 318000 |  | 930 | <400 | 5.2 | 4 | 228 | 93 | 4.6 | 48 | <0.22 | <4 | <1.0 | <4 | 20.9 | <1.9 | <1.8 | 1.7 | 11.1 | 0.05 | 0.24 |  | <0.5 |  |  | <0.08 | <1.6 | <0.5 | <1.8 | 0.9 | 76 | <0.03 |  |  |  | <0.4 | <0.04 | <0.15 | [5 empty] | <0.18 |  |  | <0.09 | <0.10 | <0.17 | <0.08 |  |  | 0.7 |  | <14 | 30 | 29 | 20000 |  | 30 | <400 | 1.1 | 3 | 8 | 13 | 1.6 | 20 | <0.22 | <4 | <1.0 | <4 | 2.6 | <1.9 | <1.8 | 0.6 | 1.4 | 0.08 | 0.17 |  | <0.5 |  |  | <0.08 | <1.6 | <0.5 | <1.8 | 0.4 | 8 | <0.03 |  |  |  | <0.4 | <0.04 | <0.15 | [5 empty] | <0.18 |  |  | <0.09 | <0.10 | <0.17 | <0.08 |  |  | 0.8 |  | 10 | 30 | 1 | 1000 |  | 10 | 400 | 0.4 | 4 | 0.2 | 3 | 1 | 20 | 0.2 | 4 | 1.0 | 4 | 1 | 2 | 1.8 | 0.3 | 0.08 | 0.04 | 0.07 |  | 0.5 |  |  | 0.08 | 2 | 0.5 | 1.8 | 0.2 | 0.7 | 0.03 |  |  |  | 0.4 | 0.04 | 0.1 | [5 empty] | 0.2 |  |  | 0.09 | 0.10 | 0.2 | 0.08
ETPV098_009 | 16.7 |  | 13 | 886 | 1320 | 308000 |  | 900 | <270 | 5.0 | 3.9 | 240 | 89 | 3.4 | 66 | <0.12 | <2.7 | <0.8 | 3 | 21.5 | <1.3 | <0.9 | 1.6 | 8.2 | 0.04 | 0.26 |  | <0.21 |  |  | <0.04 | <1.1 | <0.17 | <0.8 | 0.75 | 65 | <0.013 |  |  |  | <0.20 | <0.018 | <0.06 | [5 empty] | <0.10 |  |  | <0.09 | 0.13 | <0.14 | <0.04 |  |  | 1.5 |  | 7 | 28 | 60 | 8000 |  | 40 | <270 | 0.7 | 1.9 | 6 | 7 | 0.8 | 14 | <0.12 | <2.7 | <0.8 | 3 | 1.9 | <1.3 | <0.9 | 0.4 | 0.7 | 0.04 | 0.16 |  | <0.21 |  |  | <0.04 | <1.1 | <0.17 | <0.8 | 0.21 | 5 | <0.013 |  |  |  | <0.20 | <0.018 | <0.06 | [5 empty] | <0.10 |  |  | <0.09 | 0.07 | <0.14 | <0.04 |  |  | 0.5 |  | 9 | 20 | 0.7 | 800 |  | 9 | 300 | 0.3 | 0.4 | 0.1 | 2 | 0.9 | 10 | 0.1 | 2.7 | 0.8 | 3 | 0.7 | 1 | 0.9 | 0.3 | 0.05 | 0.03 | 0.03 |  | 0.2 |  |  | 0.04 | 1 | 0.2 | 0.8 | 0.1 | 0.1 | 0.01 |  |  |  | 0.2 | 0.018 | 0.06 | [5 empty] | 0.1 |  |  | 0.09 | 0.05 | 0.14 | 0.04
ETPV098_010 | 3.9 |  | 21 | 1170 | 2020 | 298000 |  | 1490 | 320 | 5.5 | 8 | 251 | 68 | 4.8 | 123 | <0.11 | <2.6 | <0.7 | 6.8 | 21.1 | <1.2 | <1.0 | 3.1 | 11.6 | <0.013 | 0.13 |  | <0.3 |  |  | <0.06 | <0.9 | <0.20 | <2.3 | 0.89 | 111 | <0.027 |  |  |  | <0.14 | <0.016 | <0.18 | [5 empty] | <0.09 |  |  | <0.03 | 0.20 | <0.11 | <0.05 |  |  | 0.5 |  | 7 | 40 | 100 | 7000 |  | 30 | 190 | 0.6 | 3 | 6 | 6 | 0.8 | 18 | <0.11 | <2.6 | <0.7 | 2.4 | 1.5 | <1.2 | <1.0 | 0.5 | 0.8 | <0.013 | 0.08 |  | <0.3 |  |  | <0.06 | <0.9 | <0.20 | <2.3 | 0.25 | 8 | <0.027 |  |  |  | <0.14 | <0.016 | <0.18 | [5 empty] | <0.09 |  |  | <0.03 | 0.08 | <0.11 | <0.05 |  |  | 0.5 |  | 8 | 20 | 0.6 | 700 |  | 8 | 210 | 0.2 | 0.9 | 0.1 | 2 | 0.8 | 10 | 0.11 | 3 | 0.7 | 2.7 | 0.6 | 1 | 1 | 0.2 | 0.02 | 0.01 | 0.02 |  | 0.3 |  |  | 0.06 | 0.9 | 0.2 | 2 | 0.1 | 0.3 | 0.027 |  |  |  | 0.14 | 0.02 | 0.18 | [5 empty] | 0.09 |  |  | 0.03 | 0.06 | 0.11 | 0.05
ETPV098_012 | 2.2 |  | 15 | 980 | 528 | 326000 |  | 1010 | 270 | 4.9 | 6.9 | 225 | 74 | 3.6 | 38 | <0.13 | <3 | <0.8 | <3 | 22.4 | 1.7 | <1.4 | 2.5 | 11.5 | 0.04 | 0.22 |  | <0.21 |  |  | <0.07 | <1.1 | <0.25 | <0.7 | 0.91 | 91 | <0.011 |  |  |  | <0.06 | <0.016 | <0.05 | [5 empty] | <0.10 |  |  | <0.09 | 0.16 | <0.14 | <0.06 |  |  | 0.5 |  | 7 | 30 | 12 | 7000 |  | 40 | 220 | 0.7 | 2.9 | 5 | 7 | 0.9 | 14 | <0.13 | <3 | <0.8 | <3 | 1.7 | 1.1 | <1.4 | 0.5 | 1.0 | 0.03 | 0.09 |  | <0.21 |  |  | <0.07 | <1.1 | <0.25 | <0.7 | 0.17 | 7 | <0.011 |  |  |  | <0.06 | <0.016 | <0.05 | [5 empty] | <0.10 |  |  | <0.09 | 0.10 | <0.14 | <0.06 |  |  | 0.5 |  | 9 | 20 | 0.8 | 900 |  | 10 | 250 | 0.2 | 1 | 0.1 | 2 | 1.0 | 15 | 0.1 | 3 | 0.8 | 3 | 0.8 | 1.2 | 1 | 0.2 | 0.09 | 0.01 | 0.02 |  | 0.2 |  |  | 0.07 | 1.1 | 0.25 | 0.7 | 0.1 | 0.1 | 0.011 |  |  |  | 0.06 | 0.02 | 0.05 | [5 empty] | 0.1 |  |  | 0.09 | 0.06 | 0.1 | 0.06
ETPV098_013 | 1.0 |  | 29 | 1830 | 620 | 310000 |  | 1783 | 800 | 3.9 | 4.6 | 256 | 109 | 3.0 | 37 | <0.12 | <2.8 | <0.6 | <2.8 | 24.3 | <1.2 | <1.5 | 3.1 | 23.0 | <0.04 | 0.48 |  | <0.18 |  |  | <0.05 | <1.0 | <0.26 | <1.5 | 0.65 | 145 | <0.009 |  |  |  | <0.05 | <0.013 | <0.04 | [5 empty] | <0.029 |  |  | <0.027 | 0.16 | <0.10 | <0.05 |  |  | 0.4 |  | 7 | 40 | 30 | 8000 |  | 27 | 400 | 0.5 | 2.5 | 5 | 7 | 0.8 | 12 | <0.12 | <2.8 | <0.6 | <2.8 | 1.6 | <1.2 | <1.5 | 0.4 | 1.2 | <0.04 | 0.23 |  | <0.18 |  |  | <0.05 | <1.0 | <0.26 | <1.5 | 0.17 | 8 | <0.009 |  |  |  | <0.05 | <0.013 | <0.04 | [5 empty] | <0.029 |  |  | <0.027 | 0.07 | <0.10 | <0.05 |  |  | 0.5 |  | 9 | 20 | 0.7 | 800 |  | 8 | 200 | 0.2 | 2 | 0.1 | 2 | 0.9 | 10 | 0.1 | 2.8 | 0.6 | 3 | 0.6 | 1 | 1.5 | 0.3 | 0.01 | 0.04 | 0.02 |  | 0.2 |  |  | 0.05 | 1 | 0.3 | 1.5 | 0.1 | 0.08 | 0.009 |  |  |  | 0.05 | 0.01 | 0.04 | [5 empty] | 0.03 |  |  | 0.03 | 0.06 | 0.10 | 0.05
ETPV098_014 | 5.4 |  | 17 | 1031 | 3000 | 305000 |  | 1090 | 350 | 4.6 | 7.0 | 231 | 89 | 5.4 | 230 | 0.16 | <2.3 | <0.6 | 5.1 | 21.8 | 1.3 | <1.2 | 2.3 | 11.0 | 0.05 | <0.06 |  | <0.22 |  |  | <0.028 | 1.0 | <0.21 | <1.6 | 0.74 | 87 | <0.006 |  |  |  | <0.03 | <0.008 | <0.028 | [5 empty] | <0.019 |  |  | <0.018 | 0.15 | 0.12 | <0.05 |  |  | 0.9 |  | 5 | 19 | 400 | 5000 |  | 23 | 180 | 0.5 | 2.2 | 4 | 5 | 0.9 | 40 | 0.08 | <2.3 | <0.6 | 2.4 | 1.3 | 0.9 | <1.2 | 0.3 | 0.5 | 0.03 | <0.06 |  | <0.22 |  |  | <0.028 | 0.7 | <0.21 | <1.6 | 0.13 | 5 | <0.006 |  |  |  | <0.03 | <0.008 | <0.028 | [5 empty] | <0.019 |  |  | <0.018 | 0.06 | 0.07 | <0.05 |  |  | 0.4 |  | 8 | 20 | 0.5 | 700 |  | 8 | 200 | 0.2 | 2 | 0.1 | 2 | 0.8 | 10 | 0.07 | 2.3 | 0.6 | 2.5 | 0.5 | 0.9 | 1 | 0.2 | 0.03 | 0.007 | 0.06 |  | 0.2 |  |  | 0.028 | 0.8 | 0.2 | 1.6 | 0.1 | 0.05 | 0.006 |  |  |  | 0.03 | 0.008 | 0.028 | [5 empty] | 0.02 |  |  | 0.02 | 0.04 | 0.07 | 0.05
ETPV098_015 | 1.6 |  | 38 | 2330 | 1600 | 293000 |  | 3240 | <300 | 3.7 | 8 | 255 | 102 | 7.1 | 170 | <0.15 | <3 | <0.9 | 6.6 | 23.7 | 1.6 | <1.4 | 7.5 | 32.9 | 0.09 | 0.14 |  | 0.6 |  |  | <0.08 | <1.2 | <0.29 | <1.4 | 0.94 | 287 | <0.04 |  |  |  | <0.13 | <0.06 | <0.11 | [5 empty] | <0.14 |  |  | <0.12 | 0.48 | 0.23 | <0.06 |  |  | 0.5 |  | 10 | 80 | 140 | 12000 |  | 110 | <300 | 0.6 | 4 | 12 | 11 | 1.6 | 30 | <0.15 | <3 | <0.9 | 2.3 | 2.3 | 1.5 | <1.4 | 0.9 | 2.5 | 0.09 | 0.12 |  | 0.5 |  |  | <0.08 | <1.2 | <0.29 | <1.4 | 0.27 | 22 | <0.04 |  |  |  | <0.13 | <0.06 | <0.11 | [5 empty] | <0.14 |  |  | <0.12 | 0.28 | 0.18 | <0.06 |  |  | 0.6 |  | 10 | 20 | 0.8 | 900 |  | 10 | 300 | 0.3 | 2 | 0.1 | 2 | 1 | 10 | 0.1 | 3 | 0.9 | 3.0 | 0.6 | 1 | 1 | 0.3 | 0.09 | 0.03 | 0.05 |  | 0.4 |  |  | 0.08 | 1 | 0.29 | 1.4 | 0.1 | 0.4 | 0.04 |  |  |  | 0.1 | 0.06 | 0.11 | [5 empty] | 0.1 |  |  | 0.12 | 0.1 | 0.1 | 0.06
ETPV098_018 | 2.2 |  | 14 | 940 | 767 | 320000 |  | 1170 | <400 | 4.6 | 7 | 224 | 56 | 4.5 | 32 | 0.17 | <4 | <1.1 | 9 | 22.8 | <1.8 | 1.3 | 2.3 | 10.0 | <0.024 | 0.20 |  | <0.5 |  |  | <0.06 | <1.4 | <0.24 | <2.7 | 0.73 | 103 | <0.021 |  |  |  | <0.11 | <0.06 | <0.10 | [5 empty] | <0.14 |  |  | <0.16 | 0.09 | <0.18 | <0.08 |  |  | 0.6 |  | 8 | 40 | 25 | 7000 |  | 50 | <400 | 0.8 | 4 | 5 | 8 | 1.0 | 20 | 0.17 | <4 | <1.1 | 4 | 2.0 | <1.8 | 1.3 | 0.6 | 0.8 | <0.024 | 0.19 |  | <0.5 |  |  | <0.06 | <1.4 | <0.24 | <2.7 | 0.27 | 8 | <0.021 |  |  |  | <0.11 | <0.06 | <0.10 | [5 empty] | <0.14 |  |  | <0.16 | 0.08 | <0.18 | <0.08 |  |  | 0.7 |  | 12 | 30 | 1 | 1000 |  | 10 | 400 | 0.3 | 2 | 0.1 | 3 | 1.2 | 20 | 0.2 | 4 | 1.1 | 4 | 0.9 | 1.8 | 1 | 0.3 | 0.1 | 0.02 | 0.1 |  | 0.5 |  |  | 0.06 | 1.4 | 0.24 | 3 | 0.2 | 0.2 | 0.02 |  |  |  | 0.1 | 0.06 | 0.1 | [5 empty] | 0.14 |  |  | 0.2 | 0.08 | 0.2 | 0.08
ETPV098_020 | 2.4 |  | 16 | 982 | 960 | 326000 |  | 843 | <260 | 4.6 | 7 | 219 | 60 | 7.3 | 42 | 0.15 | <3 | <0.8 | 15 | 22.8 | <1.3 | <1.0 | 1.7 | 11.0 | 0.05 | 0.17 |  | <0.22 |  |  | <0.04 | <1.1 | <0.19 | <1.5 | 1.00 | 71 | <0.007 |  |  |  | <0.13 | <0.010 | <0.12 | [5 empty] | <0.022 |  |  | <0.07 | 0.14 | <0.10 | <0.05 |  |  | 0.4 |  | 5 | 19 | 40 | 6000 |  | 17 | <260 | 0.4 | 4 | 4 | 4 | 0.8 | 13 | 0.10 | <3 | <0.8 | 3 | 1.2 | <1.3 | <1.0 | 0.3 | 0.6 | 0.04 | 0.07 |  | <0.22 |  |  | <0.04 | <1.1 | <0.19 | <1.5 | 0.15 | 4 | <0.007 |  |  |  | <0.13 | <0.010 | <0.12 | [5 empty] | <0.022 |  |  | <0.07 | 0.06 | <0.10 | <0.05 |  |  | 0.5 |  | 8 | 22 | 0.7 | 900 |  | 9 | 300 | 0.2 | 2 | 0.1 | 2 | 0.9 | 10 | 0.12 | 3 | 0.8 | 3 | 0.6 | 1 | 1 | 0.3 | 0.01 | 0.008 | 0.02 |  | 0.2 |  |  | 0.04 | 1 | 0.2 | 1 | 0.1 | 0.06 | 0.007 |  |  |  | 0.13 | 0.01 | 0.1 | [5 empty] | 0.022 |  |  | 0.07 | 0.03 | 0.10 | 0.05
ETPV098_021 | 1.4 |  | 11 | 930 | 840 | 310000 |  | 760 | 470 | 4.9 | 8.0 | 214 | 63 | 14.0 | 50 | <0.14 | <3 | 0.7 | 11 | 21.7 | <1.5 | <1.4 | 1.7 | 11.6 | <0.04 | 0.16 |  | <0.05 |  |  | <0.06 | <1.1 | <0.3 | <0.5 | 0.74 | 67 | <0.03 |  |  |  | <0.14 | <0.011 | <0.04 | [5 empty] | <0.08 |  |  | <0.022 | 0.07 | <0.13 | <0.11 |  |  | 0.3 |  | 5 | 40 | 40 | 6000 |  | 40 | 230 | 0.5 | 2.6 | 4 | 4 | 1.1 | 12 | <0.14 | <3 | 0.6 | 3 | 1.5 | <1.5 | <1.4 | 0.3 | 1.0 | <0.04 | 0.07 |  | <0.05 |  |  | <0.06 | <1.1 | <0.3 | <0.5 | 0.14 | 6 | <0.03 |  |  |  | <0.14 | <0.011 | <0.04 | [5 empty] | <0.08 |  |  | <0.022 | 0.05 | <0.13 | <0.11 |  |  | 0.5 |  | 10 | 20 | 0.9 | 900 |  | 10 | 270 | 0.2 | 0.9 | 0.1 | 2 | 1 | 12 | 0.1 | 3 | 0.7 | 3 | 0.7 | 1 | 1.4 | 0.3 | 0.01 | 0.04 | 0.02 |  | 0.05 |  |  | 0.06 | 1.1 | 0.3 | 0.5 | 0.1 | 0.3 | 0.03 |  |  |  | 0.14 | 0.01 | 0.04 | [5 empty] | 0.08 |  |  | 0.022 | 0.05 | 0.13 | 0.11
ETPV098_022 | 5.7 |  | 24 | 914 | 1340 | 319000 |  | 1020 | <300 | 4.7 | 6.6 | 227 | 126 | 4.0 | 86 | 0.21 | <3 | <0.8 | <3 | 20.9 | <1.4 | 1.0 | 2.4 | 8.2 | <0.05 | 0.09 |  | <0.29 |  |  | <0.04 | <1.2 | <0.3 | <0.5 | 0.77 | 67 | <0.028 |  |  |  | <0.04 | 0.014 | <0.04 | [5 empty] | <0.027 |  |  | <0.08 | <0.08 | <0.11 | <0.06 |  |  | 0.7 |  | 8 | 21 | 90 | 6000 |  | 30 | <300 | 0.5 | 2.7 | 4 | 8 | 0.9 | 18 | 0.10 | <3 | <0.8 | <3 | 1.4 | <1.4 | 1.0 | 0.4 | 0.6 | <0.05 | 0.05 |  | <0.29 |  |  | <0.04 | <1.2 | <0.3 | <0.5 | 0.16 | 5 | <0.028 |  |  |  | <0.04 | 0.022 | <0.04 | [5 empty] | <0.027 |  |  | <0.08 | <0.08 | <0.11 | <0.06 |  |  | 0.6 |  | 9 | 25 | 0.8 | 900 |  | 10 | 300 | 0.2 | 1 | 0.08 | 2 | 1.0 | 10 | 0.06 | 3 | 0.8 | 3 | 0.7 | 1.4 | 1 | 0.2 | 0.01 | 0.05 | 0.02 |  | 0.3 |  |  | 0.04 | 1 | 0.3 | 0.5 | 0.1 | 0.08 | 0.03 |  |  |  | 0.04 | 0.01 | 0.04 | [5 empty] | 0.03 |  |  | 0.08 | 0.08 | 0.1 | 0.06
ETPV098_023 | 2.0 |  | 18 | 939 | 820 | 302000 |  | 891 | <400 | 4.6 | 11 | 219 | 70 | 6.1 | 59 | <0.15 | <4 | <1.0 | <4 | 19.7 | <2.0 | <1.8 | 2.0 | 9.3 | 0.05 | 0.25 |  | <0.11 |  |  | <0.07 | <1.4 | <0.4 | <2.4 | 0.85 | 62 | <0.016 |  |  |  | <0.08 | <0.022 | <0.07 | [5 empty] | <0.05 |  |  | <0.12 | 0.11 | <0.14 | <0.08 |  |  | 0.6 |  | 10 | 24 | 26 | 7000 |  | 19 | <400 | 0.6 | 6 | 5 | 7 | 1.2 | 19 | <0.15 | <4 | <1.0 | <4 | 1.9 | <2.0 | <1.8 | 0.5 | 0.8 | 0.06 | 0.15 |  | <0.11 |  |  | <0.07 | <1.4 | <0.4 | <2.4 | 0.23 | 5 | <0.016 |  |  |  | <0.08 | <0.022 | <0.07 | [5 empty] | <0.05 |  |  | <0.12 | 0.10 | <0.14 | <0.08 |  |  | 0.7 |  | 12 | 31 | 1 | 1000 |  | 10 | 400 | 0.4 | 2 | 0.1 | 3 | 1.2 | 20 | 0.15 | 4 | 1.0 | 4 | 0.9 | 2 | 2 | 0.3 | 0.07 | 0.02 | 0.03 |  | 0.1 |  |  | 0.07 | 1 | 0.4 | 2 | 0.2 | 0.7 | 0.02 |  |  |  | 0.08 | 0.022 | 0.07 | [5 empty] | 0.05 |  |  | 0.1 | 0.07 | 0.1 | 0.08
ETPV098_024 | 1.0 |  | 15 | 1137 | 763 | 301000 |  | 1228 | 230 | 4.1 | 10 | 217 | 52 | 6.1 | 52 | 0.14 | <3 | <0.6 | <3 | 22.5 | <1.4 | <1.5 | 2.4 | 12.7 | <0.029 | 0.24 |  | <0.05 |  |  | <0.03 | <1.1 | <0.3 | <0.4 | 0.70 | 93 | <0.026 |  |  |  | 0.04 | 0.014 | <0.03 | [5 empty] | <0.023 |  |  | <0.10 | 0.16 | 0.13 | <0.04 |  |  | 0.3 |  | 6 | 19 | 29 | 5000 |  | 20 | 180 | 0.4 | 3 | 4 | 4 | 0.8 | 13 | 0.07 | <3 | <0.6 | <3 | 1.4 | <1.4 | <1.5 | 0.4 | 0.5 | <0.029 | 0.11 |  | <0.05 |  |  | <0.03 | <1.1 | <0.3 | <0.4 | 0.15 | 4 | <0.026 |  |  |  | 0.07 | 0.019 | <0.03 | [5 empty] | <0.023 |  |  | <0.10 | 0.07 | 0.10 | <0.04 |  |  | 0.5 |  | 10 | 23 | 0.7 | 900 |  | 9 | 230 | 0.2 | 2 | 0.1 | 2 | 0.9 | 10 | 0.05 | 3 | 0.6 | 3 | 0.6 | 1 | 1 | 0.2 | 0.04 | 0.029 | 0.02 |  | 0.05 |  |  | 0.03 | 1 | 0.3 | 0.4 | 0.1 | 0.07 | 0.03 |  |  |  | 0.04 | 0.01 | 0.03 | [5 empty] | 0.02 |  |  | 0.1 | 0.05 | 0.11 | 0.04
ETPV098_025 | 1.6 |  | <15 | 1040 | 980 | 316000 |  | 860 | <400 | 5.3 | 14 | 218 | 39 | 28 | 81 | <0.20 | <5 | <1.3 | <5 | 23.8 | <2.4 | <2.8 | 1.8 | 9.8 | 0.04 | 0.22 |  | <0.4 |  |  | <0.08 | <1.6 | <0.5 | <1.6 | 0.68 | 72 | <0.07 |  |  |  | <0.3 | <0.04 | <0.13 | [5 empty] | <0.09 |  |  | <0.16 | <0.13 | 0.31 | <0.10 |  |  | 0.8 |  | <15 | 40 | 30 | 7000 |  | 30 | <400 | 0.8 | 13 | 5 | 7 | 11 | 21 | <0.20 | <5 | <1.3 | <5 | 1.9 | <2.4 | <2.8 | 0.6 | 1.2 | 0.04 | 0.20 |  | <0.4 |  |  | <0.08 | <1.6 | <0.5 | <1.6 | 0.24 | 7 | <0.07 |  |  |  | <0.3 | <0.04 | <0.13 | [5 empty] | <0.09 |  |  | <0.16 | <0.13 | 0.27 | <0.10 |  |  | 0.8 |  | 20 | 40 | 1 | 1000 |  | 10 | 400 | 0.4 | 2 | 0.2 | 3 | 1 | 20 | 0.2 | 5 | 1 | 5 | 1 | 2 | 3 | 0.4 | 0.1 | 0.03 | 0.06 |  | 0.4 |  |  | 0.08 | 2 | 0.5 | 1.6 | 0.2 | 0.5 | 0.07 |  |  |  | 0.3 | 0.04 | 0.1 | [5 empty] | 0.09 |  |  | 0.16 | 0.1 | 0.2 | 0.1
ETPV098_027 | 1.0 |  | 16 | 1100 | 659 | 307000 |  | 1180 | <400 | 3.7 | 9 | 217 | 72 | 7.2 | 29 | 0.18 | <4 | <1.1 | <5 | 20.6 | 1.9 | <1.8 | 2.4 | 13.5 | <0.06 | 0.37 |  | <0.4 |  |  | <0.11 | <1.5 | <0.5 | <1.8 | 0.59 | 95 | <0.05 |  |  |  | <0.16 | <0.04 | <0.3 | [5 empty] | <0.29 |  |  | <0.09 | <0.08 | <0.16 | <0.11 |  |  | 0.7 |  | 8 | 40 | 18 | 11000 |  | 40 | <400 | 0.7 | 5 | 5 | 9 | 1.2 | 17 | 0.19 | <4 | <1.1 | <5 | 1.9 | 1.7 | <1.8 | 0.5 | 1.1 | <0.06 | 0.26 |  | <0.4 |  |  | <0.11 | <1.5 | <0.5 | <1.8 | 0.27 | 11 | <0.05 |  |  |  | <0.16 | <0.04 | <0.3 | [5 empty] | <0.29 |  |  | <0.09 | <0.08 | <0.16 | <0.11 |  |  | 0.7 |  | 13 | 30 | 0.9 | 1000 |  | 10 | 400 | 0.4 | 3 | 0.2 | 3 | 1.3 | 19 | 0.2 | 4 | 1 | 5 | 1 | 1.8 | 2 | 0.3 | 0.1 | 0.06 | 0.2 |  | 0.4 |  |  | 0.11 | 1 | 0.5 | 2 | 0.2 | 0.3 | 0.05 |  |  |  | 0.2 | 0.04 | 0.3 | [5 empty] | 0.3 |  |  | 0.09 | 0.08 | 0.16 | 0.11
ETPV098_028 | 2.0 |  | 20 | 1025 | 1430 | 311000 |  | 921 | <270 | 5.3 | 9 | 228 | 64 | 7.0 | 86 | <0.13 | <3 | <0.8 | 4.3 | 21.7 | <1.3 | <1.7 | 1.9 | 10.5 | <0.015 | 0.13 |  | <0.21 |  |  | <0.06 | <1.1 | <0.3 | <0.8 | 0.66 | 68 | <0.013 |  |  |  | <0.24 | <0.018 | <0.15 | [5 empty] | <0.10 |  |  | <0.04 | 0.18 | <0.08 | <0.04 |  |  | 0.5 |  | 9 | 25 | 40 | 7000 |  | 29 | <270 | 0.7 | 5 | 5 | 5 | 1.0 | 17 | <0.13 | <3 | <0.8 | 2.4 | 1.7 | <1.3 | <1.7 | 0.5 | 0.8 | <0.015 | 0.08 |  | <0.21 |  |  | <0.06 | <1.1 | <0.3 | <0.8 | 0.20 | 5 | <0.013 |  |  |  | <0.24 | <0.018 | <0.15 | [5 empty] | <0.10 |  |  | <0.04 | 0.11 | <0.08 | <0.04 |  |  | 0.5 |  | 10 | 20 | 0.7 | 900 |  | 9 | 270 | 0.3 | 2 | 0.08 | 2 | 0.9 | 10 | 0.1 | 3 | 0.8 | 3.2 | 0.7 | 1.3 | 2 | 0.3 | 0.06 | 0.01 | 0.03 |  | 0.21 |  |  | 0.06 | 1.1 | 0.3 | 0.8 | 0.2 | 0.1 | 0.01 |  |  |  | 0.2 | 0.02 | 0.1 | [5 empty] | 0.1 |  |  | 0.04 | 0.05 | 0.08 | 0.04
ETPV098_029 | 1.3 |  | 16 | 960 | 920 | 306000 |  | 1000 | <250 | 5.0 | 8 | 216 | 59 | 8.2 | 54 | 0.16 | <2.6 | <0.6 | 6.2 | 21.9 | <1.1 | <1.0 | 1.9 | 10.1 | <0.03 | 0.19 |  | 0.08 |  |  | <0.06 | <0.9 | <0.20 | <0.4 | 0.55 | 79 | <0.006 |  |  |  | <0.03 | <0.009 | <0.029 | [5 empty] | <0.020 |  |  | <0.06 | 0.14 | <0.09 | <0.05 |  |  | 0.3 |  | 5 | 40 | 90 | 5000 |  | 40 | <250 | 0.5 | 3 | 3 | 5 | 0.8 | 14 | 0.08 | <2.6 | <0.6 | 2.4 | 1.1 | <1.1 | <1.0 | 0.4 | 0.7 | <0.03 | 0.08 |  | 0.08 |  |  | <0.06 | <0.9 | <0.20 | <0.4 | 0.14 | 5 | <0.006 |  |  |  | <0.03 | <0.009 | <0.029 | [5 empty] | <0.020 |  |  | <0.06 | 0.06 | <0.09 | <0.05 |  |  | 0.5 |  | 8 | 20 | 0.5 | 800 |  | 8 | 250 | 0.2 | 1 | 0.1 | 2 | 0.8 | 10 | 0.08 | 3 | 0.6 | 2 | 0.6 | 1 | 1.0 | 0.2 | 0.009 | 0.03 | 0.01 |  | 0.04 |  |  | 0.06 | 0.9 | 0.20 | 0.4 | 0.1 | 0.06 | 0.006 |  |  |  | 0.03 | 0.009 | 0.029 | [5 empty] | 0.02 |  |  | 0.06 | 0.03 | 0.09 | 0.05
ETPV098_030 | 1.9 |  | 24 | 1188 | 900 | 308000 |  | 1540 | <260 | 5.2 | 13 | 217 | 72 | 10.0 | 57 | 0.18 | <3 | <0.8 | 4.3 | 23.2 | <1.4 | <1.6 | 3.7 | 12.9 | 0.05 | 0.25 |  | <0.3 |  |  | <0.04 | <1.1 | <0.26 | <0.7 | 0.67 | 125 | <0.012 |  |  |  | <0.06 | <0.05 | <0.15 | [5 empty] | <0.04 |  |  | <0.03 | 0.26 | <0.16 | <0.06 |  |  | 0.6 |  | 8 | 23 | 50 | 6000 |  | 60 | <260 | 0.6 | 6 | 4 | 7 | 1.1 | 16 | 0.12 | <3 | <0.8 | 2.8 | 1.8 | <1.4 | <1.6 | 0.6 | 0.8 | 0.06 | 0.14 |  | <0.3 |  |  | <0.04 | <1.1 | <0.26 | <0.7 | 0.18 | 7 | <0.012 |  |  |  | <0.06 | <0.05 | <0.15 | [5 empty] | <0.04 |  |  | <0.03 | 0.11 | <0.16 | <0.06 |  |  | 0.5 |  | 10 | 24 | 0.6 | 900 |  | 10 | 300 | 0.2 | 2 | 0.1 | 2 | 0.9 | 10 | 0.13 | 3 | 0.8 | 3.1 | 0.8 | 1 | 1.6 | 0.2 | 0.02 | 0.04 | 0.08 |  | 0.3 |  |  | 0.04 | 1.1 | 0.3 | 0.7 | 0.2 | 0.1 | 0.01 |  |  |  | 0.06 | 0.05 | 0.1 | [5 empty] | 0.04 |  |  | 0.03 | 0.06 | 0.16 | 0.06
ETPV098_031 | 1.2 |  | 29 | 1175 | 957 | 311000 |  | 1113 | <250 | 5.7 | 10 | 228 | 63 | 15.6 | 46 | 0.16 | <2.6 | <0.7 | 8 | 23.3 | <1.2 | 1.0 | 2.4 | 15.1 | 0.07 | 0.32 |  | <0.05 |  |  | <0.07 | <1.0 | <0.25 | 0.5 | 0.78 | 110 | <0.007 |  |  |  | <0.04 | 0.027 | <0.14 | [5 empty] | <0.021 |  |  | <0.020 | 0.10 | 0.16 | <0.06 |  |  | 0.4 |  | 7 | 23 | 22 | 5000 |  | 24 | <250 | 0.5 | 3 | 4 | 5 | 2.0 | 13 | 0.09 | <2.6 | <0.7 | 3 | 1.4 | <1.2 | 0.8 | 0.3 | 0.6 | 0.03 | 0.12 |  | <0.05 |  |  | <0.07 | <1.0 | <0.25 | 0.7 | 0.16 | 6 | <0.007 |  |  |  | <0.04 | 0.025 | <0.14 | [5 empty] | <0.021 |  |  | <0.020 | 0.05 | 0.08 | <0.06 |  |  | 0.5 |  | 8 | 20 | 0.5 | 800 |  | 9 | 200 | 0.2 | 2 | 0.1 | 2 | 0.8 | 10 | 0.09 | 2.6 | 0.7 | 3 | 0.6 | 1.2 | 0.9 | 0.2 | 0.07 | 0.008 | 0.05 |  | 0.05 |  |  | 0.07 | 1 | 0.2 | 0.4 | 0.1 | 0.06 | 0.007 |  |  |  | 0.04 | 0.009 | 0.14 | [5 empty] | 0.021 |  |  | 0.02 | 0.06 | 0.07 | 0.06
ETPV098_032 | 1.8 |  | 18 | 959 | 919 | 314000 |  | 1100 | <290 | 5.3 | 3.9 | 215 | 69 | 12.0 | 70 | 0.15 | <3 | <0.9 | 11 | 22.3 | <1.5 | <1.3 | 1.8 | 9.0 | 0.05 | 0.21 |  | <0.08 |  |  | <0.04 | <1.2 | <0.3 | <0.7 | 0.87 | 68 | <0.03 |  |  |  | <0.17 | <0.04 | <0.05 | [5 empty] | <0.10 |  |  | <0.03 | 0.15 | <0.10 | <0.05 |  |  | 0.5 |  | 7 | 28 | 28 | 6000 |  | 23 | <290 | 0.6 | 2.0 | 4 | 7 | 1.7 | 17 | 0.11 | <3 | <0.9 | 4 | 1.6 | <1.5 | <1.3 | 0.5 | 0.7 | 0.04 | 0.11 |  | <0.08 |  |  | <0.04 | <1.2 | <0.3 | <0.7 | 0.21 | 5 | <0.03 |  |  |  | <0.17 | <0.04 | <0.05 | [5 empty] | <0.10 |  |  | <0.03 | 0.09 | <0.10 | <0.05 |  |  | 0.5 |  | 10 | 20 | 0.8 | 1000 |  | 10 | 300 | 0.3 | 2 | 0.1 | 2 | 1 | 10 | 0.13 | 3 | 0.9 | 3 | 0.7 | 1.5 | 1 | 0.3 | 0.09 | 0.01 | 0.02 |  | 0.08 |  |  | 0.04 | 1 | 0.3 | 0.7 | 0.1 | 0.3 | 0.03 |  |  |  | 0.2 | 0.04 | 0.05 | [5 empty] | 0.1 |  |  | 0.03 | 0.04 | 0.1 | 0.05
ETPV098_033 | 3.4 |  | <20 | 915 | 1130 | 302000 |  | 1290 | <600 | 4.7 | 16 | 218 | 50 | 14.2 | 90 | 0.16 | <6 | <1.6 | 10 | 20 | <2.9 | <4 | 3.3 | 6.5 | <0.14 | <0.16 |  | <0.5 |  |  | <0.17 | 2.2 | <0.6 | <4 | 0.4 | 74 | <0.07 |  |  |  | <0.4 | <0.15 | <0.3 | [5 empty] | <0.23 |  |  | <0.3 | <0.18 | <0.4 | <0.15 |  |  | 1.1 |  | <20 | 28 | 110 | 25000 |  | 28 | <600 | 1.5 | 15 | 11 | 14 | 1.4 | 30 | 0.23 | <6 | <1.6 | 9 | 3 | <2.9 | <4 | 1.4 | 1.7 | <0.14 | <0.16 |  | <0.5 |  |  | <0.17 | 2.6 | <0.6 | <4 | 0.7 | 15 | <0.07 |  |  |  | <0.4 | <0.15 | <0.3 | [5 empty] | <0.23 |  |  | <0.3 | <0.18 | <0.4 | <0.15 |  |  | 1 |  | 20 | 41 | 2 | 2000 |  | 20 | 600 | 0.6 | 5 | 0.3 | 5 | 1.8 | 30 | 0.1 | 6 | 1.6 | 7 | 1 | 2.9 | 4 | 0.6 | 0.2 | 0.1 | 0.2 |  | 0.5 |  |  | 0.2 | 2 | 0.6 | 4 | 0.3 | 0.7 | 0.07 |  |  |  | 0.4 | 0.1 | 0.3 | [5 empty] | 0.23 |  |  | 0.3 | 0.2 | 0.4 | 0.1
ETPV098_034 | 1.6 |  | 15 | 1280 | 1150 | 302000 |  | 1410 | <300 | 4.9 | 5.2 | 246 | 54 | 49 | 107 | <0.17 | <2.9 | <0.7 | 42 | 23.8 | 1.4 | <1.3 | 3.5 | 12.3 | <0.05 | 0.19 |  | <0.24 |  |  | <0.06 | <1.1 | <0.3 | <2.1 | 0.53 | 131 | 0.018 |  |  |  | <0.08 | <0.05 | <0.07 | [5 empty] | <0.11 |  |  | <0.10 | 0.19 | 0.15 | <0.07 |  |  | 0.7 |  | 8 | 60 | 90 | 6000 |  | 80 | <300 | 0.7 | 2.6 | 6 | 6 | 3 | 19 | <0.17 | <2.9 | <0.7 | 8 | 2.0 | 1.2 | <1.3 | 0.7 | 1.0 | <0.05 | 0.13 |  | <0.24 |  |  | <0.06 | <1.1 | <0.3 | <2.1 | 0.20 | 8 | 0.021 |  |  |  | <0.08 | <0.05 | <0.07 | [5 empty] | <0.11 |  |  | <0.10 | 0.12 | 0.13 | <0.07 |  |  | 0.5 |  | 10 | 20 | 0.7 | 900 |  | 9 | 300 | 0.3 | 2 | 0.1 | 2 | 0.9 | 10 | 0.17 | 2.9 | 0.7 | 3 | 0.7 | 1.3 | 1.3 | 0.3 | 0.06 | 0.05 | 0.03 |  | 0.2 |  |  | 0.06 | 1 | 0.3 | 2 | 0.1 | 0.1 | 0.02 |  |  |  | 0.08 | 0.05 | 0.07 | [5 empty] | 0.1 |  |  | 0.1 | 0.09 | 0.1 | 0.07
ETPV098_035 | 3.3 |  | 23 | 684 | 850 | 320000 |  | 354 | <300 | 5.2 | 5 | 230 | 53 | 38 | 59 | 0.18 | <4 | <0.9 | 23 | 23.9 | 1.7 | <1.7 | 0.6 | 3.6 | 0.029 | 0.07 |  | 0.3 |  |  | <0.09 | <1.2 | <0.3 | <2.9 | 0.67 | 18 | <0.017 |  |  |  | <0.09 | <0.024 | <0.08 | [5 empty] | <0.12 |  |  | <0.11 | <0.11 | <0.14 | <0.07 |  |  | 0.7 |  | 9 | 23 | 60 | 8000 |  | 27 | <300 | 0.6 | 3 | 5 | 7 | 5 | 18 | 0.11 | <4 | <0.9 | 6 | 2.2 | 1.5 | <1.7 | 0.3 | 0.4 | 0.028 | 0.07 |  | 0.3 |  |  | <0.09 | <1.2 | <0.3 | <2.9 | 0.23 | 3 | <0.017 |  |  |  | <0.09 | <0.024 | <0.08 | [5 empty] | <0.12 |  |  | <0.11 | <0.11 | <0.14 | <0.07 |  |  | 0.6 |  | 11 | 27 | 1 | 1000 |  | 10 | 300 | 0.3 | 3 | 0.2 | 2 | 1 | 20 | 0.12 | 4 | 0.9 | 4 | 0.8 | 1 | 2 | 0.3 | 0.06 | 0.02 | 0.04 |  | 0.1 |  |  | 0.09 | 1 | 0.3 | 3 | 0.2 | 0.2 | 0.017 |  |  |  | 0.09 | 0.024 | 0.08 | [5 empty] | 0.12 |  |  | 0.11 | 0.1 | 0.14 | 0.07
ETPV098_036 | 1.2 |  | 13 | 1150 | 970 | 308000 |  | 930 | <250 | 4.6 | 5.3 | 226 | 50 | 4.8 | 47 | <0.12 | <2.8 | 0.6 | <3 | 24.2 | 1.2 | <1.3 | 2.2 | 10.4 | <0.028 | 0.10 |  | 0.06 |  |  | 0.034 | 1.0 | <0.17 | <2.2 | 0.58 | 84 | <0.024 |  |  |  | <0.04 | <0.04 | <0.04 | [5 empty] | <0.08 |  |  | <0.022 | 0.15 | <0.14 | <0.04 |  |  | 0.4 |  | 6 | 30 | 50 | 5000 |  | 40 | <250 | 0.5 | 2.1 | 4 | 5 | 0.8 | 11 | <0.12 | <2.8 | 0.5 | <3 | 1.3 | 1.0 | <1.3 | 0.3 | 0.7 | <0.028 | 0.07 |  | 0.07 |  |  | 0.025 | 0.6 | <0.17 | <2.2 | 0.14 | 6 | <0.024 |  |  |  | <0.04 | <0.04 | <0.04 | [5 empty] | <0.08 |  |  | <0.022 | 0.07 | <0.14 | <0.04 |  |  | 0.4 |  | 9 | 20 | 0.6 | 800 |  | 8 | 200 | 0.2 | 1 | 0.1 | 2 | 0.8 | 12 | 0.1 | 3 | 0.6 | 3 | 0.6 | 1.1 | 1.3 | 0.2 | 0.01 | 0.03 | 0.05 |  | 0.05 |  |  | 0.008 | 0.9 | 0.17 | 2 | 0.1 | 0.07 | 0.024 |  |  |  | 0.04 | 0.04 | 0.04 | [5 empty] | 0.08 |  |  | 0.022 | 0.06 | 0.1 | 0.04
ETPV098_037 | 3.9 |  | 24 | 1309 | 2170 | 311000 |  | 2010 | <230 | 5.0 | 8.6 | 243 | 53 | 6.5 | 140 | 0.27 | <2.7 | <0.7 | 8.4 | 23.9 | <1.1 | <1.1 | 4.4 | 14.7 | 0.054 | 0.21 |  | <0.23 |  |  | <0.023 | <0.9 | <0.25 | <1.3 | 1.06 | 143 | <0.006 |  |  |  | <0.12 | <0.009 | <0.10 | [5 empty] | <0.020 |  |  | <0.018 | 0.19 | <0.12 | <0.06 |  |  | 0.6 |  | 6 | 24 | 70 | 6000 |  | 50 | <230 | 0.4 | 2.1 | 3 | 4 | 0.8 | 16 | 0.09 | <2.7 | <0.7 | 2.7 | 1.1 | <1.1 | <1.1 | 0.5 | 0.7 | 0.028 | 0.09 |  | <0.23 |  |  | <0.023 | <0.9 | <0.25 | <1.3 | 0.16 | 5 | <0.006 |  |  |  | <0.12 | <0.009 | <0.10 | [5 empty] | <0.020 |  |  | <0.018 | 0.08 | <0.12 | <0.06 |  |  | 0.5 |  | 8 | 20 | 0.7 | 700 |  | 8 | 200 | 0.2 | 1 | 0.07 | 2 | 0.8 | 10 | 0.07 | 2.7 | 0.7 | 3 | 0.5 | 1 | 1.1 | 0.2 | 0.05 | 0.007 | 0.06 |  | 0.2 |  |  | 0.02 | 0.9 | 0.2 | 1.3 | 0.09 | 0.06 | 0.006 |  |  |  | 0.1 | 0.009 | 0.10 | [5 empty] | 0.02 |  |  | 0.018 | 0.07 | 0.12 | 0.06
ETPV098_038 | 1.9 |  | 18 | 1062 | 778 | 324000 |  | 1010 | <220 | 5.4 | 13 | 235 | 87 | 6.0 | 50 | <0.08 | <2.4 | <0.6 | 3.2 | 24.0 | <1.1 | <1.5 | 2.3 | 10.2 | 0.024 | 0.24 |  | <0.23 |  |  | <0.04 | <0.9 | <0.19 | <0.4 | 0.79 | 81 | <0.022 |  |  |  | <0.03 | <0.009 | 0.03 | [5 empty] | <0.019 |  |  | <0.018 | 0.13 | <0.12 | <0.05 |  |  | 0.4 |  | 6 | 24 | 23 | 6000 |  | 30 | <220 | 0.5 | 4 | 4 | 6 | 0.7 | 14 | <0.08 | <2.4 | <0.6 | 2.3 | 1.3 | <1.1 | <1.5 | 0.3 | 0.6 | 0.019 | 0.09 |  | <0.23 |  |  | <0.04 | <0.9 | <0.19 | <0.4 | 0.15 | 4 | <0.022 |  |  |  | <0.03 | <0.009 | 0.06 | [5 empty] | <0.019 |  |  | <0.018 | 0.06 | <0.12 | <0.05 |  |  | 0.4 |  | 8 | 20 | 0.6 | 700 |  | 8 | 220 | 0.2 | 0.2 | 0.1 | 2 | 0.8 | 10 | 0.08 | 2 | 0.6 | 2.7 | 0.5 | 1.1 | 1.5 | 0.2 | 0.009 | 0.007 | 0.05 |  | 0.2 |  |  | 0.04 | 0.9 | 0.2 | 0.4 | 0.1 | 0.06 | 0.02 |  |  |  | 0.03 | 0.009 | 0.03 | [5 empty] | 0.019 |  |  | 0.02 | 0.05 | 0.1 | 0.05
ETPV098_039 | 1.8 |  | 22 | 1400 | 1040 | 316000 |  | 1960 | 260 | 5.0 | 16 | 247 | 99 | 5.8 | 57 | 0.11 | <2.9 | <0.7 | 4.2 | 23.8 | <1.1 | <1.1 | 4.5 | 17.3 | <0.03 | 0.19 |  | <0.23 |  |  | <0.07 | 1.4 | <0.28 | <0.5 | 0.60 | 163 | <0.008 |  |  |  | <0.04 | <0.012 | <0.04 | [5 empty] | 0.04 |  |  | <0.024 | 0.22 | <0.11 | <0.03 |  |  | 0.4 |  | 6 | 40 | 40 | 6000 |  | 40 | 200 | 0.5 | 6 | 4 | 7 | 0.9 | 13 | 0.08 | <2.9 | <0.7 | 2.6 | 1.5 | <1.1 | <1.1 | 0.5 | 0.9 | <0.03 | 0.12 |  | <0.23 |  |  | <0.07 | 0.9 | <0.28 | <0.5 | 0.16 | 6 | <0.008 |  |  |  | <0.04 | <0.012 | <0.04 | [5 empty] | 0.05 |  |  | <0.024 | 0.09 | <0.11 | <0.03 |  |  | 0.5 |  | 8 | 20 | 0.7 | 800 |  | 9 | 240 | 0.2 | 2 | 0.1 | 2 | 0.9 | 10 | 0.08 | 3 | 0.7 | 2.9 | 0.6 | 1.1 | 1 | 0.3 | 0.06 | 0.03 | 0.07 |  | 0.2 |  |  | 0.07 | 1.0 | 0.3 | 0.5 | 0.1 | 0.08 | 0.008 |  |  |  | 0.04 | 0.01 | 0.04 | [5 empty] | 0.03 |  |  | 0.024 | 0.04 | 0.11 | 0.03
ETPV098_040 | 1.5 |  | 16 | 892 | 754 | 324000 |  | 748 | <300 | 4.5 | 5.0 | 217 | 49 | 23.0 | 40 | <0.15 | <4 | <0.9 | 23 | 23.1 | <1.8 | <1.8 | 1.7 | 9.2 | 0.04 | 0.10 |  | <0.3 |  |  | <0.08 | <1.5 | <0.4 | <1.0 | 0.79 | 67 | <0.016 |  |  |  | <0.09 | <0.07 | <0.08 | [5 empty] | <0.05 |  |  | <0.18 | 0.13 | <0.09 | <0.09 |  |  | 0.6 |  | 8 | 27 | 21 | 7000 |  | 23 | <300 | 0.7 | 2.7 | 7 | 8 | 2.1 | 15 | <0.15 | <4 | <0.9 | 6 | 2.0 | <1.8 | <1.8 | 0.4 | 0.7 | 0.04 | 0.11 |  | <0.3 |  |  | <0.08 | <1.5 | <0.4 | <1.0 | 0.22 | 5 | <0.016 |  |  |  | <0.09 | <0.07 | <0.08 | [5 empty] | <0.05 |  |  | <0.18 | 0.08 | <0.09 | <0.09 |  |  | 0.6 |  | 12 | 28 | 1 | 1000 |  | 10 | 300 | 0.3 | 2 | 0.1 | 2 | 1 | 16 | 0.1 | 4 | 0.9 | 4 | 0.8 | 1.8 | 2 | 0.3 | 0.02 | 0.02 | 0.04 |  | 0.3 |  |  | 0.08 | 1 | 0.4 | 1 | 0.2 | 0.4 | 0.016 |  |  |  | 0.09 | 0.07 | 0.08 | [5 empty] | 0.05 |  |  | 0.2 | 0.02 | 0.09 | 0.09
ETPV098_041 | 1.8 |  | 28 | 920 | 1030 | 326000 |  | 796 | <800 | 4.6 | 23 | 230 | 45 | 15 | 60 | <0.4 | <8 | <1.9 | 20 | 22 | <4 | <5 | 2.1 | 9.1 | 0.12 | <0.3 |  | <0.7 |  |  | <0.20 | <2.8 | <0.9 | <10 | 0.5 | 54 | <0.14 |  |  |  | <0.8 | <0.14 | <0.7 | [5 empty] | <0.4 |  |  | <0.29 | <0.28 | <0.4 | <0.3 |  |  | 2.0 |  | 19 | 90 | 30 | 23000 |  | 13 | <800 | 2.0 | 15 | 10 | 16 | 5 | 50 | <0.4 | <8 | <1.9 | 10 | 4 | <4 | <5 | 1.4 | 2.5 | 0.28 | <0.3 |  | <0.7 |  |  | <0.20 | <2.8 | <0.9 | <10 | 0.5 | 11 | <0.14 |  |  |  | <0.8 | <0.14 | <0.7 | [5 empty] | <0.4 |  |  | <0.29 | <0.28 | <0.4 | <0.3 |  |  | 1 |  | 25 | 60 | 2 | 2000 |  | 23 | 800 | 0.7 | 7 | 0.6 | 6 | 2 | 40 | 0.4 | 8 | 1.9 | 8 | 2 | 4 | 5 | 0.8 | 0.2 | 0.1 | 0.3 |  | 0.7 |  |  | 0.20 | 3 | 0.9 | 10 | 0.4 | 1 | 0.14 |  |  |  | 0.8 | 0.1 | 0.7 | [5 empty] | 0.4 |  |  | 0.3 | 0.28 | 0.4 | 0.3
ETPV098_045 | 2.0 |  | 17 | 1270 | 1240 | 304000 |  | 1790 | 210 | 3.8 | 5.7 | 237 | 63 | 7.4 | 77 | 0.16 | <2.4 | <0.6 | 9 | 25.0 | <1.0 | <1.1 | 4.0 | 13.8 | 0.033 | 0.16 |  | <0.05 |  |  | <0.03 | <0.8 | <0.18 | <0.4 | 0.71 | 150 | <0.022 |  |  |  | <0.04 | <0.010 | <0.03 | [5 empty] | <0.09 |  |  | <0.021 | 0.22 | <0.10 | <0.04 |  |  | 0.3 |  | 5 | 40 | 80 | 7000 |  | 50 | 160 | 0.4 | 2.4 | 5 | 4 | 0.9 | 14 | 0.07 | <2.4 | <0.6 | 3 | 1.4 | <1.0 | <1.1 | 0.4 | 0.5 | 0.027 | 0.08 |  | <0.05 |  |  | <0.03 | <0.8 | <0.18 | <0.4 | 0.14 | 8 | <0.022 |  |  |  | <0.04 | <0.010 | <0.03 | [5 empty] | <0.09 |  |  | <0.021 | 0.09 | <0.10 | <0.04 |  |  | 0.4 |  | 7 | 20 | 0.5 | 700 |  | 7 | 210 | 0.2 | 1 | 0.07 | 2 | 0.7 | 10 | 0.04 | 2.4 | 0.6 | 3 | 0.6 | 1.0 | 1 | 0.2 | 0.04 | 0.03 | 0.02 |  | 0.05 |  |  | 0.03 | 0.8 | 0.2 | 0.4 | 0.09 | 0.2 | 0.02 |  |  |  | 0.04 | 0.01 | 0.03 | [5 empty] | 0.09 |  |  | 0.02 | 0.06 | 0.1 | 0.04
ETPV098_046 | 1.1 |  | <15 | 1030 | 700 | 318000 |  | 1060 | <400 | 4.7 | 5 | 220 | 62 | 11.1 | 65 | <0.20 | <4 | <1.3 | 10 | 22.1 | 1.9 | <2.0 | 1.5 | 9.9 | <0.06 | 0.38 |  | <0.19 |  |  | <0.13 | <1.7 | <0.5 | <3 | 0.70 | 82 | <0.028 |  |  |  | <0.15 | 0.04 | <0.13 | [5 empty] | <0.18 |  |  | <0.08 | <0.15 | <0.14 | <0.11 |  |  | 0.7 |  | <15 | 30 | 40 | 9000 |  | 30 | <400 | 1.0 | 4 | 6 | 10 | 2.7 | 24 | <0.20 | <4 | <1.3 | 6 | 2.2 | 1.9 | <2.0 | 0.5 | 0.9 | <0.06 | 0.23 |  | <0.19 |  |  | <0.13 | <1.7 | <0.5 | <3 | 0.22 | 7 | <0.028 |  |  |  | <0.15 | 0.06 | <0.13 | [5 empty] | <0.18 |  |  | <0.08 | <0.15 | <0.14 | <0.11 |  |  | 0.8 |  | 10 | 30 | 1 | 1000 |  | 10 | 400 | 0.4 | 3 | 0.2 | 3 | 1 | 20 | 0.20 | 4 | 1 | 5 | 1 | 2 | 2 | 0.4 | 0.04 | 0.06 | 0.06 |  | 0.2 |  |  | 0.13 | 2 | 0.5 | 3 | 0.2 | 0.3 | 0.03 |  |  |  | 0.1 | 0.04 | 0.1 | [5 empty] | 0.2 |  |  | 0.08 | 0.15 | 0.1 | 0.1
ETPV098_047 | 2.4 |  | 18 | 1100 | 1740 | 302000 |  | 1570 | <230 | 5.6 | 8 | 228 | 43 | 7.9 | 110 | 0.15 | <2.6 | <0.6 | 12.8 | 23.8 | 1.5 | <1.1 | 3.4 | 11.8 | <0.03 | 0.23 |  | <0.16 |  |  | <0.04 | <1.0 | 0.21 | <0.5 | 0.68 | 112 | <0.024 |  |  |  | <0.04 | <0.011 | <0.04 | [5 empty] | <0.09 |  |  | <0.07 | 0.20 | <0.12 | <0.04 |  |  | 0.5 |  | 5 | 25 | 190 | 4000 |  | 70 | <230 | 0.6 | 3 | 4 | 4 | 1.0 | 21 | 0.08 | <2.6 | <0.6 | 2.8 | 1.4 | 0.9 | <1.1 | 0.4 | 0.6 | <0.03 | 0.11 |  | <0.16 |  |  | <0.04 | <1.0 | 0.15 | <0.5 | 0.14 | 7 | <0.024 |  |  |  | <0.04 | <0.011 | <0.04 | [5 empty] | <0.09 |  |  | <0.07 | 0.07 | <0.12 | <0.04 |  |  | 0.4 |  | 8 | 20 | 0.7 | 800 |  | 8 | 230 | 0.2 | 2 | 0.07 | 2 | 0.8 | 10 | 0.06 | 2.6 | 0.6 | 3 | 0.6 | 1.1 | 1 | 0.2 | 0.01 | 0.03 | 0.06 |  | 0.2 |  |  | 0.04 | 1 | 0.1 | 0.5 | 0.1 | 0.07 | 0.02 |  |  |  | 0.04 | 0.01 | 0.04 | [5 empty] | 0.09 |  |  | 0.07 | 0.04 | 0.12 | 0.04
ETPV098_049 | 2.9 |  | 12 | 942 | 789 | 322000 |  | 927 | <240 | 4.8 | 6.1 | 227 | 56 | 2.6 | 32 | 0.14 | <2.5 | <0.6 | 11 | 22.3 | 1.7 | <1.1 | 2.2 | 9.0 | 0.060 | 0.16 |  | 0.05 |  |  | 0.08 | <0.9 | <0.20 | <1.7 | 0.73 | 63 | <0.006 |  |  |  | <0.03 | <0.009 | <0.029 | [5 empty] | <0.020 |  |  | <0.11 | 0.19 | <0.09 | <0.06 |  |  | 0.4 |  | 5 | 18 | 23 | 5000 |  | 22 | <240 | 0.4 | 2.0 | 4 | 4 | 0.7 | 11 | 0.09 | <2.5 | <0.6 | 3 | 1.2 | 0.8 | <1.1 | 0.3 | 0.5 | 0.029 | 0.07 |  | 0.07 |  |  | 0.05 | <0.9 | <0.20 | <1.7 | 0.15 | 3 | <0.006 |  |  |  | <0.03 | <0.009 | <0.029 | [5 empty] | <0.020 |  |  | <0.11 | 0.09 | <0.09 | <0.06 |  |  | 0.4 |  | 9 | 20 | 0.7 | 800 |  | 8 | 200 | 0.2 | 1 | 0.1 | 2 | 0.8 | 12 | 0.08 | 2 | 0.6 | 3 | 0.6 | 1.0 | 1 | 0.2 | 0.06 | 0.007 | 0.05 |  | 0.04 |  |  | 0.06 | 0.9 | 0.2 | 1.7 | 0.1 | 0.06 | 0.006 |  |  |  | 0.03 | 0.009 | 0.029 | [5 empty] | 0.02 |  |  | 0.11 | 0.05 | 0.09 | 0.06
ETPV098_050 | 1.6 |  | 18 | 1470 | 700 | 313000 |  | 1500 | <250 | 3.7 | 5.7 | 243 | 80 | 7.2 | 43 | <0.12 | <2.8 | <0.7 | 3.5 | 25.3 | <1.3 | <1.4 | 3.1 | 15.6 | <0.027 | 0.20 |  | <0.16 |  |  | <0.05 | <1.0 | <0.27 | <2.9 | 0.72 | 109 | <0.024 |  |  |  | <0.04 | <0.03 | <0.03 | [5 empty] | <0.10 |  |  | <0.020 | 0.16 | <0.14 | <0.06 |  |  | 0.4 |  | 6 | 40 | 40 | 5000 |  | 40 | <250 | 0.5 | 2.5 | 4 | 5 | 2.7 | 13 | <0.12 | <2.8 | <0.7 | 2.8 | 1.4 | <1.3 | <1.4 | 0.4 | 1.0 | <0.027 | 0.09 |  | <0.16 |  |  | <0.05 | <1.0 | <0.27 | <2.9 | 0.14 | 5 | <0.024 |  |  |  | <0.04 | <0.03 | <0.03 | [5 empty] | <0.10 |  |  | <0.020 | 0.07 | <0.14 | <0.06 |  |  | 0.4 |  | 9 | 20 | 0.6 | 800 |  | 8 | 250 | 0.3 | 2 | 0.1 | 2 | 0.8 | 10 | 0.1 | 2.8 | 0.7 | 3.0 | 0.6 | 1 | 1.4 | 0.2 | 0.01 | 0.027 | 0.02 |  | 0.16 |  |  | 0.05 | 1.0 | 0.3 | 3 | 0.1 | 0.06 | 0.02 |  |  |  | 0.04 | 0.03 | 0.03 | [5 empty] | 0.1 |  |  | 0.020 | 0.06 | 0.1 | 0.06
ETPV099_001 | 11 |  | <19 | 390 | 146 | 320000 |  | 430 | <240 | 27 | 5.0 | 930 | 69 | 1.8 | 58 | <0.08 | <0.9 | 0.5 | <7 | 210 | 3.1 | 5.0 | 0.37 | 0.20 | <0.06 | 0.24 |  | <0.11 |  |  | <0.05 | <1.0 | 0.6 | <2.0 | 0.12 | 0.3 | <0.03 |  |  |  | <0.18 | <0.05 | <0.16 | [5 empty] | <0.05 |  |  | <0.11 | 0.14 | <0.13 | 0.15 |  |  | 5 |  | <19 | 80 | 24 | 40000 |  | 60 | <240 | 5 | 2.8 | 110 | 14 | 1.0 | 17 | <0.08 | <0.9 | 0.4 | <7 | 30 | 1.1 | 2.8 | 0.23 | 0.11 | <0.06 | 0.18 |  | <0.11 |  |  | <0.05 | <1.0 | 0.4 | <2.0 | 0.12 | 0.4 | <0.03 |  |  |  | <0.18 | <0.05 | <0.16 | [5 empty] | <0.05 |  |  | <0.11 | 0.11 | <0.13 | 0.10 |  |  | 3 |  | 20 | 50 | 1 | 800 |  | 7 | 200 | 0.3 | 3 | 0.2 | 3 | 0.7 | 10 | 0.08 | 0.9 | 0.4 | 7 | 0.2 | 1 | 2 | 0.1 | 0.05 | 0.06 | 0.03 |  | 0.1 |  |  | 0.05 | 1 | 0.3 | 2 | 0.07 | 0.3 | 0.03 |  |  |  | 0.2 | 0.05 | 0.2 | [5 empty] | 0.05 |  |  | 0.1 | 0.08 | 0.1 | 0.07
ETPV099_002 | 103 |  | <17 | 270 | 102 | 300000 |  | 145 | <210 | 21 | 2.3 | 1200 | 104 | 1.3 | 95 | <0.08 | <0.6 | 1.2 | <5 | 230 | 5.1 | 4.0 | 0.11 | 0.07 | <0.023 | 0.10 |  | 0.10 |  |  | <0.026 | <0.7 | 0.38 | <1.5 | 0.05 | <0.21 | <0.018 |  |  |  | <0.05 | <0.04 | <0.15 | [5 empty] | <0.07 |  |  | <0.03 | 0.04 | <0.08 | <0.08 |  |  | 19 |  | <17 | 60 | 18 | 40000 |  | 26 | <210 | 4 | 1.9 | 170 | 20 | 0.6 | 19 | <0.08 | <0.6 | 0.6 | <5 | 40 | 1.5 | 2.1 | 0.10 | 0.05 | <0.023 | 0.08 |  | 0.15 |  |  | <0.026 | <0.7 | 0.26 | <1.5 | 0.05 | <0.21 | <0.018 |  |  |  | <0.05 | <0.04 | <0.15 | [5 empty] | <0.07 |  |  | <0.03 | 0.05 | <0.08 | <0.08 |  |  | 2 |  | 20 | 40 | 1 | 700 |  | 6 | 200 | 0.3 | 2.0 | 0.1 | 2 | 0.6 | 8 | 0.08 | 0.6 | 0.3 | 5 | 0.2 | 0.7 | 2 | 0.11 | 0.04 | 0.02 | 0.02 |  | 0.07 |  |  | 0.03 | 0.7 | 0.27 | 1 | 0.04 | 0.2 | 0.018 |  |  |  | 0.05 | 0.04 | 0.1 | [5 empty] | 0.07 |  |  | 0.03 | 0.03 | 0.08 | 0.08
ETPV099_003 | 8.0 |  | <15 | 390 | 100 | 320000 |  | 310 | <190 | 28 | 10 | 1240 | 86 | 1.6 | 210 | 0.08 | <0.5 | 1.8 | <5 | 230 | 4.0 | 6.2 | 0.31 | 0.33 | <0.028 | 0.25 |  | <0.12 |  |  | <0.04 | <0.7 | 0.29 | <1.0 | 0.16 | 0.24 | <0.016 |  |  |  | <0.13 | <0.04 | <0.04 | [5 empty] | <0.07 |  |  | 0.12 | 0.14 | <0.07 | 0.07 |  |  | 2.2 |  | <15 | 70 | 14 | 50000 |  | 40 | <190 | 4 | 4 | 160 | 15 | 0.6 | 50 | 0.08 | <0.5 | 0.8 | <5 | 30 | 1.5 | 2.5 | 0.14 | 0.15 | <0.028 | 0.14 |  | <0.12 |  |  | <0.04 | <0.7 | 0.24 | <1.0 | 0.07 | 0.20 | <0.016 |  |  |  | <0.13 | <0.04 | <0.04 | [5 empty] | <0.07 |  |  | 0.12 | 0.09 | <0.07 | 0.05 |  |  | 2 |  | 10 | 30 | 0.9 | 600 |  | 5 | 190 | 0.2 | 2 | 0.1 | 2 | 0.5 | 8 | 0.07 | 0.5 | 0.3 | 5 | 0.1 | 0.9 | 2 | 0.08 | 0.01 | 0.03 | 0.05 |  | 0.1 |  |  | 0.04 | 0.7 | 0.25 | 1.0 | 0.04 | 0.07 | 0.02 |  |  |  | 0.1 | 0.04 | 0.04 | [5 empty] | 0.07 |  |  | 0.07 | 0.04 | 0.07 | 0.06
ETPV099_004 | 8 |  | <26 | 320 | 115 | 300000 |  | 290 | <300 | 24 | <4 | 1140 | 80 | 1.6 | 107 | <0.12 | <1.1 | <0.6 | <8 | 210 | 3.0 | 5 | 0.25 | 0.09 | <0.05 | 0.30 |  | <0.27 |  |  | <0.06 | <1.3 | 0.4 | <3 | <0.08 | <0.4 | <0.04 |  |  |  | <0.21 | <0.03 | <0.11 | [5 empty] | <0.08 |  |  | 0.08 | <0.09 | <0.15 | <0.12 |  |  | 4 |  | <26 | 90 | 19 | 50000 |  | 50 | <300 | 4 | <4 | 190 | 17 | 0.8 | 28 | <0.12 | <1.1 | <0.6 | <8 | 30 | 1.9 | 4 | 0.18 | 0.11 | <0.05 | 0.27 |  | <0.27 |  |  | <0.06 | <1.3 | 0.5 | <3 | <0.08 | <0.4 | <0.04 |  |  |  | <0.21 | <0.03 | <0.11 | [5 empty] | <0.08 |  |  | 0.09 | <0.09 | <0.15 | <0.12 |  |  | 3 |  | 26 | 60 | 2 | 1000 |  | 9 | 300 | 0.4 | 4 | 0.2 | 4 | 0.9 | 10 | 0.1 | 1 | 0.6 | 8 | 0.2 | 2 | 3 | 0.18 | 0.03 | 0.05 | 0.09 |  | 0.27 |  |  | 0.06 | 1 | 0.4 | 3 | 0.08 | 0.4 | 0.04 |  |  |  | 0.21 | 0.03 | 0.11 | [5 empty] | 0.08 |  |  | 0.08 | 0.09 | 0.15 | 0.1
ETPV099_005 | 13.7 |  | 12 | 500 | 137 | 310000 |  | 610 | 150 | 27 | 4.1 | 810 | 46 | 1.5 | 108 | 0.05 | <0.5 | 1.4 | <4 | 185 | 3.2 | 3.6 | 0.53 | 0.15 | <0.026 | 0.13 |  | 0.09 |  |  | <0.021 | <0.5 | 0.51 | 0.4 | 0.18 | 0.38 | <0.0028 |  |  |  | <0.016 | <0.023 | 0.016 | [5 empty] | <0.010 |  |  | 0.028 | 0.15 | <0.07 | 0.09 |  |  | 2.6 |  | 7 | 70 | 18 | 40000 |  | 90 | 130 | 4 | 2.0 | 100 | 8 | 0.5 | 19 | 0.05 | <0.5 | 0.4 | <4 | 23 | 0.9 | 1.3 | 0.15 | 0.05 | <0.026 | 0.06 |  | 0.07 |  |  | <0.021 | <0.5 | 0.20 | 0.4 | 0.07 | 0.19 | <0.0028 |  |  |  | <0.016 | <0.023 | 0.020 | [5 empty] | <0.010 |  |  | 0.027 | 0.05 | <0.07 | 0.06 |  |  | 2 |  | 11 | 30 | 0.8 | 500 |  | 4 | 140 | 0.2 | 1 | 0.07 | 1 | 0.4 | 6 | 0.04 | 0.5 | 0.2 | 4 | 0.08 | 0.5 | 1 | 0.06 | 0.02 | 0.026 | 0.02 |  | 0.02 |  |  | 0.02 | 0.5 | 0.2 | 0.2 | 0.04 | 0.1 | 0.003 |  |  |  | 0.02 | 0.02 | 0.01 | [5 empty] | 0.010 |  |  | 0.01 | 0.02 | 0.07 | 0.05
ETPV099_011 | 11 |  | <20 | 410 | 163 | 340000 |  | 780 | <230 | 30 | <3 | 590 | 22 | 1.1 | 180 | <0.09 | <0.8 | 0.6 | <7 | 169 | 2.8 | 4 | 1.0 | 0.25 | 0.09 | 1.7 |  | <0.22 |  |  | <0.05 | <0.9 | 0.4 | <0.8 | 0.09 | 0.5 | <0.03 |  |  |  | <0.07 | <0.05 | <0.13 | [5 empty] | <0.09 |  |  | <0.04 | 0.25 | <0.13 | <0.10 |  |  | 4 |  | <20 | 70 | 27 | 40000 |  | 170 | <230 | 5 | <3 | 80 | 6 | 0.7 | 30 | <0.09 | <0.8 | 0.5 | <7 | 25 | 1.2 | 3 | 0.4 | 0.13 | 0.09 | 0.5 |  | <0.22 |  |  | <0.05 | <0.9 | 0.4 | <0.8 | 0.07 | 0.3 | <0.03 |  |  |  | <0.07 | <0.05 | <0.13 | [5 empty] | <0.09 |  |  | <0.04 | 0.12 | <0.13 | <0.10 |  |  | 3 |  | 20 | 50 | 1 | 800 |  | 7 | 200 | 0.3 | 3 | 0.1 | 3 | 0.7 | 10 | 0.09 | 0.8 | 0.5 | 7 | 0.2 | 1 | 2 | 0.1 | 0.05 | 0.04 | 0.03 |  | 0.22 |  |  | 0.05 | 0.9 | 0.3 | 0.8 | 0.04 | 0.1 | 0.03 |  |  |  | 0.07 | 0.05 | 0.1 | [5 empty] | 0.09 |  |  | 0.04 | 0.05 | 0.1 | 0.10
ETPV099_012 | 25 |  | <16 | 420 | 180 | 320000 |  | 300 | <220 | 23 | 5 | 600 | 25 | 0.9 | 450 | 0.26 | <0.7 | 2.6 | <5 | 171 | 2.7 | 10 | 0.42 | 0.13 | <0.023 | 0.10 |  | <0.19 |  |  | <0.04 | 0.7 | 0.7 | <0.6 | 0.11 | 0.12 | <0.022 |  |  |  | <0.05 | <0.013 | <0.12 | [5 empty] | <0.03 |  |  | <0.09 | 0.06 | 0.12 | 0.10 |  |  | 6 |  | <16 | 60 | 25 | 40000 |  | 50 | <220 | 4 | 3 | 70 | 7 | 0.6 | 80 | 0.19 | <0.7 | 0.8 | <5 | 22 | 1.3 | 3 | 0.20 | 0.06 | <0.023 | 0.09 |  | <0.19 |  |  | <0.04 | 0.7 | 0.3 | <0.6 | 0.06 | 0.12 | <0.022 |  |  |  | <0.05 | <0.013 | <0.12 | [5 empty] | <0.03 |  |  | <0.09 | 0.05 | 0.08 | 0.06 |  |  | 2 |  | 16 | 40 | 0.9 | 600 |  | 6 | 200 | 0.2 | 2 | 0.1 | 2 | 0.6 | 9 | 0.1 | 0.7 | 0.4 | 5 | 0.1 | 0.9 | 2 | 0.1 | 0.03 | 0.02 | 0.05 |  | 0.19 |  |  | 0.04 | 0.7 | 0.2 | 0.6 | 0.03 | 0.08 | 0.022 |  |  |  | 0.05 | 0.013 | 0.1 | [5 empty] | 0.03 |  |  | 0.09 | 0.06 | 0.08 | 0.07
ETPV099_019 | 45 |  | <23 | 410 | 142 | 330000 |  | 1470 | <300 | 27 | 4 | 930 | 42 | 1.9 | 270 | 0.09 | <0.8 | 0.6 | <7 | 200 | 1.5 | 10 | 1.1 | 0.16 | <0.05 | 0.5 |  | <0.22 |  |  | <0.05 | 1.0 | 0.9 | <2.3 | 0.12 | 0.7 | <0.029 |  |  |  | <0.25 | <0.07 | <0.18 | [5 empty] | <0.11 |  |  | <0.10 | 0.26 | 0.25 | <0.09 |  |  | 10 |  | <23 | 80 | 23 | 40000 |  | 220 | <300 | 4 | 3 | 110 | 9 | 0.9 | 50 | 0.08 | <0.8 | 0.6 | <7 | 30 | 1.2 | 5 | 0.4 | 0.10 | <0.05 | 0.4 |  | <0.22 |  |  | <0.05 | 0.8 | 0.5 | <2.3 | 0.08 | 0.5 | <0.029 |  |  |  | <0.25 | <0.07 | <0.18 | [5 empty] | <0.11 |  |  | <0.10 | 0.16 | 0.23 | <0.09 |  |  | 3 |  | 20 | 50 | 1 | 800 |  | 8 | 300 | 0.3 | 3 | 0.2 | 3 | 0.8 | 10 | 0.07 | 0.8 | 0.5 | 7 | 0.2 | 1 | 2 | 0.1 | 0.03 | 0.05 | 0.04 |  | 0.22 |  |  | 0.05 | 0.9 | 0.4 | 2 | 0.08 | 0.3 | 0.029 |  |  |  | 0.2 | 0.07 | 0.18 | [5 empty] | 0.1 |  |  | 0.10 | 0.04 | 0.1 | 0.09
ETPV099_020 | 51 |  | <29 | 510 | 150 | 290000 |  | 1590 | <400 | 28 | 7 | 830 | 71 | 1.9 | 260 | 0.24 | 1.2 | 0.8 | <9 | 190 | 3.6 | 9 | 1.4 | 0.3 | 0.10 | 1.5 |  | <0.4 |  |  | <0.10 | <1.3 | 1.5 | <3 | 0.19 | 0.5 | <0.05 |  |  |  | <0.16 | <0.04 | <0.3 | [5 empty] | 0.12 |  |  | <0.18 | 0.4 | 0.30 | 0.18 |  |  | 14 |  | <29 | 110 | 30 | 50000 |  | 280 | <400 | 5 | 6 | 110 | 16 | 0.7 | 60 | 0.25 | 0.7 | 0.9 | <9 | 30 | 2.3 | 5 | 0.6 | 0.4 | 0.09 | 0.9 |  | <0.4 |  |  | <0.10 | <1.3 | 0.6 | <3 | 0.17 | 0.5 | <0.05 |  |  |  | <0.16 | <0.04 | <0.3 | [5 empty] | 0.18 |  |  | <0.18 | 0.3 | 0.19 | 0.11 |  |  | 4 |  | 30 | 60 | 2 | 1000 |  | 10 | 400 | 0.4 | 4 | 0.2 | 4 | 1.0 | 10 | 0.1 | 1.0 | 0.7 | 9 | 0.3 | 1 | 3 | 0.2 | 0.08 | 0.05 | 0.06 |  | 0.4 |  |  | 0.1 | 1 | 0.4 | 3 | 0.09 | 0.4 | 0.05 |  |  |  | 0.2 | 0.04 | 0.3 | [5 empty] | 0.1 |  |  | 0.2 | 0.1 | 0.2 | 0.11
ETPV099_021 | 20 |  | <22 | 350 | 131 | 320000 |  | 990 | <300 | 26 | <4 | 660 | 58 | 2.1 | 150 | <0.14 | <1.1 | <0.6 | <8 | 160 | 1.8 | 8 | 1.0 | 0.05 | 0.16 | 0.7 |  | <0.3 |  |  | <0.06 | <1.1 | 1.0 | <2.9 | <0.08 | 1.6 | <0.04 |  |  |  | <0.23 | <0.06 | <0.24 | [5 empty] | <0.17 |  |  | <0.16 | 0.16 | 0.19 | 0.4 |  |  | 7 |  | <22 | 110 | 18 | 50000 |  | 140 | <300 | 5 | <4 | 100 | 24 | 1.0 | 40 | <0.14 | <1.1 | <0.6 | <8 | 30 | 1.7 | 5 | 0.5 | 0.08 | 0.14 | 0.6 |  | <0.3 |  |  | <0.06 | <1.1 | 0.7 | <2.9 | <0.08 | 1.3 | <0.04 |  |  |  | <0.23 | <0.06 | <0.24 | [5 empty] | <0.17 |  |  | <0.16 | 0.16 | 0.15 | 0.3 |  |  | 3 |  | 22 | 60 | 2 | 1000 |  | 9 | 300 | 0.4 | 4 | 0.2 | 4 | 0.9 | 10 | 0.1 | 1.1 | 0.6 | 8 | 0.3 | 1 | 3 | 0.2 | 0.04 | 0.06 | 0.09 |  | 0.3 |  |  | 0.06 | 1.1 | 0.4 | 2.9 | 0.08 | 0.2 | 0.04 |  |  |  | 0.2 | 0.06 | 0.2 | [5 empty] | 0.2 |  |  | 0.2 | 0.1 | 0.16 | 0.1
ETPV099_026 | 9 |  | <23 | 360 | 117 | 320000 |  | 190 | <300 | 25 | 7 | 980 | 43 | 2.2 | 270 | 0.16 | <0.8 | 1.2 | <8 | 220 | 2.5 | 10 | <0.12 | 0.08 | 0.07 | 1.2 |  | <0.3 |  |  | <0.07 | <1.1 | 3.0 | <3 | 0.12 | <0.19 | <0.021 |  |  |  | <0.23 | <0.05 | <0.21 | [5 empty] | <0.08 |  |  | <0.17 | 0.07 | 0.32 | <0.12 |  |  | 4 |  | <23 | 80 | 17 | 50000 |  | 30 | <300 | 4 | 4 | 130 | 13 | 0.9 | 60 | 0.19 | <0.8 | 0.6 | <8 | 30 | 1.3 | 6 | <0.12 | 0.09 | 0.08 | 0.6 |  | <0.3 |  |  | <0.07 | <1.1 | 1.3 | <3 | 0.12 | <0.19 | <0.021 |  |  |  | <0.23 | <0.05 | <0.21 | [5 empty] | <0.08 |  |  | <0.17 | 0.06 | 0.28 | <0.12 |  |  | 3 |  | 23 | 50 | 1 | 900 |  | 8 | 300 | 0.4 | 3 | 0.2 | 4 | 0.9 | 10 | 0.1 | 0.8 | 0.5 | 8 | 0.2 | 1.4 | 2 | 0.12 | 0.06 | 0.06 | 0.08 |  | 0.3 |  |  | 0.07 | 1.1 | 0.4 | 3 | 0.06 | 0.19 | 0.02 |  |  |  | 0.23 | 0.05 | 0.2 | [5 empty] | 0.08 |  |  | 0.17 | 0.06 | 0.1 | 0.1
ETPV099_031 | 181 |  | <13 | 410 | 163 | 310000 |  | 200 | <180 | 24 | 2.5 | 490 | 45 | 1.0 | 630 | 0.44 | <0.5 | 2.8 | <4 | 149 | 3.4 | 2.7 | 0.27 | 0.13 | <0.018 | 0.11 |  | <0.13 |  |  | <0.028 | <0.6 | 1.6 | 0.3 | 0.11 | <0.18 | <0.015 |  |  |  | <0.10 | <0.005 | <0.08 | [5 empty] | <0.06 |  |  | <0.06 | 0.07 | <0.07 | 0.18 |  |  | 24 |  | <13 | 60 | 20 | 30000 |  | 40 | <180 | 3 | 1.6 | 60 | 8 | 0.5 | 110 | 0.16 | <0.5 | 0.6 | <4 | 18 | 1.0 | 1.4 | 0.11 | 0.05 | <0.018 | 0.06 |  | <0.13 |  |  | <0.028 | <0.6 | 0.4 | 0.4 | 0.05 | <0.18 | <0.015 |  |  |  | <0.10 | <0.005 | <0.08 | [5 empty] | <0.06 |  |  | <0.06 | 0.04 | <0.07 | 0.08 |  |  | 2 |  | 10 | 30 | 0.8 | 500 |  | 5 | 200 | 0.2 | 1 | 0.1 | 2 | 0.5 | 7 | 0.06 | 0.5 | 0.2 | 4 | 0.09 | 0.6 | 1.5 | 0.06 | 0.005 | 0.018 | 0.008 |  | 0.1 |  |  | 0.028 | 0.6 | 0.2 | 0.2 | 0.03 | 0.2 | 0.01 |  |  |  | 0.10 | 0.005 | 0.08 | [5 empty] | 0.06 |  |  | 0.06 | 0.02 | 0.07 | 0.06
ETPV099_033 | 70 |  | <20 | 440 | 129 | 300000 |  | 700 | <300 | 28 | 4.7 | 950 | 126 | 2.2 | 150 | <0.11 | <0.9 | 0.5 | <7 | 193 | 3.4 | 8 | 0.66 | 0.33 | 0.14 | 0.62 |  | <0.27 |  |  | <0.05 | <1.0 | 0.6 | <4 | 0.21 | 0.6 | <0.014 |  |  |  | <0.08 | <0.05 | <0.07 | [5 empty] | <0.12 |  |  | <0.16 | 0.22 | <0.14 | 0.15 |  |  | 13 |  | <20 | 100 | 21 | 40000 |  | 90 | <300 | 5 | 2.9 | 130 | 24 | 1.0 | 40 | <0.11 | <0.9 | 0.3 | <7 | 28 | 2.0 | 4 | 0.29 | 0.16 | 0.12 | 0.25 |  | <0.27 |  |  | <0.05 | <1.0 | 0.5 | <4 | 0.12 | 0.6 | <0.014 |  |  |  | <0.08 | <0.05 | <0.07 | [5 empty] | <0.12 |  |  | <0.16 | 0.12 | <0.14 | 0.14 |  |  | 3 |  | 20 | 50 | 1 | 800 |  | 8 | 300 | 0.3 | 3 | 0.2 | 3 | 0.7 | 10 | 0.1 | 0.9 | 0.4 | 7 | 0.2 | 1 | 2 | 0.2 | 0.02 | 0.05 | 0.06 |  | 0.3 |  |  | 0.05 | 1 | 0.4 | 4 | 0.05 | 0.4 | 0.014 |  |  |  | 0.08 | 0.05 | 0.07 | [5 empty] | 0.1 |  |  | 0.2 | 0.08 | 0.1 | 0.09
ETPV099_034 | 70 |  | <13 | 340 | 135 | 310000 |  | 152 | <180 | 23 | 4.0 | 420 | 45 | 0.8 | 180 | 0.11 | <0.5 | 1.2 | <5 | 140 | 2.0 | 7.2 | 0.25 | 0.09 | <0.023 | 0.05 |  | <0.09 |  |  | <0.026 | <0.6 | 1.0 | <1.5 | 0.07 | <0.19 | <0.021 |  |  |  | <0.09 | <0.024 | <0.08 | [5 empty] | <0.04 |  |  | <0.06 | 0.07 | 0.42 | 0.22 |  |  | 10 |  | <13 | 60 | 18 | 40000 |  | 24 | <180 | 3 | 1.7 | 50 | 8 | 0.5 | 30 | 0.05 | <0.5 | 0.4 | <5 | 17 | 0.9 | 2.4 | 0.11 | 0.05 | <0.023 | 0.04 |  | <0.09 |  |  | <0.026 | <0.6 | 0.3 | <1.5 | 0.04 | <0.19 | <0.021 |  |  |  | <0.09 | <0.024 | <0.08 | [5 empty] | <0.04 |  |  | <0.06 | 0.04 | 0.13 | 0.08 |  |  | 2 |  | 13 | 30 | 0.9 | 500 |  | 5 | 200 | 0.2 | 1 | 0.1 | 2 | 0.5 | 7 | 0.008 | 0.5 | 0.3 | 5 | 0.1 | 0.8 | 1 | 0.08 | 0.02 | 0.02 | 0.04 |  | 0.09 |  |  | 0.03 | 0.6 | 0.2 | 1 | 0.03 | 0.19 | 0.02 |  |  |  | 0.09 | 0.024 | 0.08 | [5 empty] | 0.04 |  |  | 0.06 | 0.03 | 0.07 | 0.05
ETPV099_035 | 15 |  | 14 | 380 | 109 | 320000 |  | 184 | <160 | 28 | 2.4 | 1130 | 113 | 1.4 | 132 | 0.12 | <0.4 | 1.3 | <4 | 217 | 4.5 | 4.2 | 0.17 | 0.13 | <0.020 | 0.07 |  | <0.10 |  |  | <0.026 | <0.6 | 0.63 | <1.3 | 0.12 | 0.26 | <0.003 |  |  |  | <0.017 | <0.028 | <0.016 | [5 empty] | <0.06 |  |  | <0.06 | 0.06 | 0.11 | 0.07 |  |  | 3 |  | 7 | 60 | 14 | 40000 |  | 25 | <160 | 4 | 1.8 | 130 | 17 | 0.5 | 22 | 0.06 | <0.4 | 0.5 | <4 | 28 | 1.2 | 1.6 | 0.08 | 0.05 | <0.020 | 0.04 |  | <0.10 |  |  | <0.026 | <0.6 | 0.23 | <1.3 | 0.05 | 0.16 | <0.003 |  |  |  | <0.017 | <0.028 | <0.016 | [5 empty] | <0.06 |  |  | <0.06 | 0.04 | 0.07 | 0.04 |  |  | 2 |  | 11 | 30 | 0.7 | 500 |  | 5 | 200 | 0.2 | 2 | 0.09 | 2 | 0.5 | 6 | 0.03 | 0.4 | 0.3 | 4 | 0.08 | 0.6 | 1 | 0.07 | 0.02 | 0.02 | 0.007 |  | 0.10 |  |  | 0.03 | 0.6 | 0.2 | 1 | 0.03 | 0.1 | 0.003 |  |  |  | 0.017 | 0.03 | 0.02 | [5 empty] | 0.06 |  |  | 0.06 | 0.03 | 0.05 | 0.04
ETPV099_043 | 43 |  | <25 | 370 | 111 | 300000 |  | 160 | <400 | 27 | 4 | 1050 | 99 | 2.0 | 92 | <0.13 | <1.0 | <0.5 | <8 | 190 | 4.5 | 3.1 | 0.20 | 0.34 | 0.10 | 0.6 |  | <0.4 |  |  | <0.09 | <1.2 | 0.4 | <2.4 | <0.09 | 0.6 | <0.022 |  |  |  | <0.28 | <0.07 | <0.19 | [5 empty] | <0.08 |  |  | <0.18 | <0.09 | <0.17 | <0.11 |  |  | 13 |  | <25 | 100 | 21 | 50000 |  | 30 | <400 | 5 | 5 | 160 | 26 | 1.0 | 25 | <0.13 | <1.0 | <0.5 | <8 | 40 | 2.7 | 2.6 | 0.24 | 0.26 | 0.10 | 0.6 |  | <0.4 |  |  | <0.09 | <1.2 | 0.4 | <2.4 | <0.09 | 0.5 | <0.022 |  |  |  | <0.28 | <0.07 | <0.19 | [5 empty] | <0.08 |  |  | <0.18 | <0.09 | <0.17 | <0.11 |  |  | 3 |  | 20 | 60 | 1 | 1000 |  | 9 | 400 | 0.4 | 2 | 0.3 | 4 | 0.9 | 10 | 0.1 | 1.0 | 0.5 | 8 | 0.2 | 1 | 2.8 | 0.2 | 0.03 | 0.06 | 0.1 |  | 0.4 |  |  | 0.09 | 1 | 0.4 | 2 | 0.09 | 0.2 | 0.02 |  |  |  | 0.3 | 0.07 | 0.19 | [5 empty] | 0.08 |  |  | 0.18 | 0.09 | 0.2 | 0.1
ETPV099_047 | 24 |  | <26 | 440 | 119 | 300000 |  | 360 | <300 | 24 | 4 | 690 | 71 | 1.4 | 550 | 0.32 | <1.3 | 1.9 | <8 | 161 | 2.6 | 4.4 | 0.5 | 0.14 | 0.10 | 1.5 |  | <0.4 |  |  | <0.07 | <1.2 | 0.8 | <2.7 | 0.16 | <0.4 | <0.026 |  |  |  | <0.15 | <0.04 | <0.21 | [5 empty] | <0.21 |  |  | <0.09 | 0.12 | 0.18 | 0.19 |  |  | 9 |  | <26 | 110 | 22 | 50000 |  | 50 | <300 | 4 | 6 | 90 | 17 | 1.0 | 140 | 0.25 | <1.3 | 0.9 | <8 | 29 | 2.0 | 2.3 | 0.4 | 0.13 | 0.14 | 1.2 |  | <0.4 |  |  | <0.07 | <1.2 | 0.5 | <2.7 | 0.14 | <0.4 | <0.026 |  |  |  | <0.15 | <0.04 | <0.21 | [5 empty] | <0.21 |  |  | <0.09 | 0.11 | 0.15 | 0.15 |  |  | 4 |  | 30 | 60 | 2 | 1000 |  | 9 | 300 | 0.4 | 3 | 0.2 | 4 | 1 | 10 | 0.1 | 1 | 0.6 | 8 | 0.2 | 1 | 2.4 | 0.2 | 0.08 | 0.06 | 0.06 |  | 0.4 |  |  | 0.07 | 1.2 | 0.4 | 3 | 0.07 | 0.4 | 0.03 |  |  |  | 0.15 | 0.04 | 0.21 | [5 empty] | 0.2 |  |  | 0.09 | 0.07 | 0.15 | 0.1
ETPV099_048 | 94 |  | <19 | 460 | 96 | 300000 |  | 152 | <260 | 28 | 4 | 620 | 61 | <0.8 | 62 | <0.09 | <0.7 | <0.4 | <6 | 149 | 3.5 | 2.4 | 0.13 | 0.22 | <0.04 | 0.03 |  | <0.06 |  |  | 0.030 | <0.9 | 0.44 | <0.5 | 0.11 | 0.34 | <0.007 |  |  |  | 0.06 | <0.012 | <0.12 | [5 empty] | <0.12 |  |  | <0.10 | 0.05 | <0.12 | <0.08 |  |  | 15 |  | <19 | 80 | 15 | 40000 |  | 23 | <260 | 4 | 3 | 80 | 13 | <0.8 | 17 | <0.09 | <0.7 | <0.4 | <6 | 21 | 1.3 | 1.7 | 0.14 | 0.12 | <0.04 | 0.04 |  | <0.06 |  |  | 0.028 | <0.9 | 0.25 | <0.5 | 0.07 | 0.25 | <0.007 |  |  |  | 0.09 | <0.012 | <0.12 | [5 empty] | <0.12 |  |  | <0.10 | 0.04 | <0.12 | <0.08 |  |  | 3 |  | 20 | 50 | 1 | 800 |  | 8 | 300 | 0.3 | 3 | 0.2 | 3 | 0.8 | 10 | 0.09 | 0.7 | 0.4 | 6 | 0.2 | 0.8 | 2 | 0.1 | 0.01 | 0.04 | 0.02 |  | 0.06 |  |  | 0.03 | 0.9 | 0.2 | 0.5 | 0.06 | 0.07 | 0.007 |  |  |  | 0.04 | 0.01 | 0.1 | [5 empty] | 0.12 |  |  | 0.10 | 0.04 | 0.1 | 0.08
ETPV099_050 | 68 |  | <20 | 460 | 162 | 300000 |  | 360 | <250 | 25 | 5 | 630 | 41 | 1.0 | 370 | 0.28 | <0.8 | 2.6 | <6 | 170 | 2.7 | 7 | 0.4 | 0.15 | <0.04 | 0.4 |  | <0.27 |  |  | <0.05 | 1.0 | 5.3 | <1.3 | 0.10 | 0.9 | <0.020 |  |  |  | <0.18 | <0.05 | <0.26 | [5 empty] | <0.07 |  |  | <0.16 | 0.09 | <0.11 | 0.22 |  |  | 15 |  | <20 | 110 | 26 | 50000 |  | 50 | <250 | 4 | 6 | 90 | 10 | 0.7 | 70 | 0.29 | <0.8 | 0.8 | <6 | 30 | 1.5 | 3 | 0.4 | 0.12 | <0.04 | 0.7 |  | <0.27 |  |  | <0.05 | 0.7 | 1.4 | <1.3 | 0.11 | 1.6 | <0.020 |  |  |  | <0.18 | <0.05 | <0.26 | [5 empty] | <0.07 |  |  | <0.16 | 0.07 | <0.11 | 0.21 |  |  | 3 |  | 20 | 40 | 1 | 700 |  | 7 | 300 | 0.3 | 3 | 0.1 | 3 | 0.7 | 10 | 0.09 | 0.8 | 0.5 | 6 | 0.2 | 1 | 2 | 0.2 | 0.03 | 0.04 | 0.1 |  | 0.3 |  |  | 0.05 | 0.9 | 0.3 | 1 | 0.07 | 0.2 | 0.02 |  |  |  | 0.2 | 0.05 | 0.3 | [5 empty] | 0.07 |  |  | 0.2 | 0.06 | 0.1 | 0.09