## G. I
Appendix G. I. A: Results of elemental deportment calculations for sample PV24 (protolith). The deportment of elements in apatite is estimated using its average composition in CCI-altered samples. The deportment of elements in chlorite is estimated using its composition in protolith sample PV28.
Mineral | Modal Proportion | Si | Ti | Al | Fe | Mg | Ca | Mn | Na | K | P | C | S | H2O | Be | Sc | V | Cr | Co | Ni | Cu | Zn | Ga | As | Rb | Sr | Y | Zr | Nb | Mo | Ag | Cd | Sn | Sb | Te | Cs | Ba | La | Ce | Pr | Nd | Sm | Eu | Gd | Tb | Dy | Ho | Er | Tm | Yb | Lu | Hf | Ta | W | Au | Tl | Pb | Bi | Th | U
| (wt.%) | (%) | (%) | (%) | (%) | (%) | (%) | (%) | (%) | (%) | (%) | (%) | (%) | (%) | (%) | (%) | (%) | (%) | (%) | (%) | (%) | (%) | (%) | (%) | (%) | (%) | (%) | (%) | (%) | (%) | (%) | (%) | (%) | (%) | (%) | (%) | (%) | (%) | (%) | (%) | (%) | (%) | (%) | (%) | (%) | (%) | (%) | (%) | (%) | (%) | (%) | (%) | (%) | (%) | (%) | (%) | (%) | (%) | (%) | (%)
Albite | 19.31738 | 23.37247 | 0.01614015 | 24.76209 | 0.04124737 | 0.1101427 | 0.4877392 | 0.1179638 | 72.59186 | 40.02392 | [5 empty] | 0.397134 | 0.04951362 |  | 0.09086257 |  | 0.2628993 |  | 5.054621 |  | 9.423114 | 4.527512 |  | 0.03277307 | [7 empty] | 9.883312 | 4.660406
Alunite | 0
Apatite | 0.006511519 | 3.497137e-05 | 1.520149e-05 | 1.352035e-05 | 0.0002333835 | 0.0003701779 | 0.0524734 | 0.004791482 | 0.0001398848 | 0.0004706265 | 3.16414 |  | 0.002071847 |  |  | 0.0004131674 | 0.001056244 |  | 0.0001837682 |  | 8.669182e-05 | 0.0001811209 |  | 0.002268214 |  | 0.007659755 | 0.2105534 | 0.0003124771 | [8 empty] | 0.0003397143 | 0.1875669 | 0.2358734 | 0.2730036 | 0.3225453 | 0.3178609 | 0.1737298 | 0.3228051 | 0.2580785 | 0.2320281 | 0.2036211 | 0.1795334 | 0.1362141 | 0.1154148 | 0.09642493 | [5 empty] | 0.0006857734 |  | 0.02226816 | 0.01819395
APS Minerals | 0
Barite | 0.0008428901 | [11 empty] | 0.05264375 | [23 empty] | 2.991034
Bornite | 0.01232804 |  |  |  | 0.02092748 | [7 empty] | 1.432333 | [7 empty] | 76.98659
Carbonate | 1.066827 | [5 empty] | 8.982317 |  |  |  |  | 640.096
Chalcopyrite | 0.000815928 |  |  |  | 0.003786881 | [7 empty] | 0.1295877 | [7 empty] | 2.787104
Chlorite | 17.06983 | 8.870703 | 0.08431515 | 19.13941 | 46.88814 | 58.91191 | 0.4920486 | 64.92594 | 0.05075765 | 2.508603 |  |  |  | 43.96224 |  |  | 15.06346 | 10.14923 | 63.9918 | 60.71675 |  | 78.67873 |  | 5.342327 |  | 1.32596 | 1.897896 | 0.1063245 |  |  |  |  | 13.07285 |  |  |  | 0.6908238 | 0.1118255 | 0.1310692 | [17 empty] | 1.780289
Enargite | 0
Epidote | 21.58935 | 14.55088 | 2.01606 | 33.06692 | 29.14089 | 0.1810248 | 75.36056 | 22.60077 | 0.04186733 |  | 5.603097 |  |  | 16.08348 |  | 16.43859 | 47.43175 |  | 0.4366614 |  |  | 1.611146 | 68.29284 | 60.16325 |  | 66.02101 | 14.20352 | 3.558109 |  |  |  |  | 68.03686 | 40.35393 |  |  | 0.7422153 | 17.47115 | 14.62693 | 13.5877 | 11.77079 | 10.23192 | 62.19155 | 11.02435 | 13.16424 | 12.21117 | 13.35796 | 13.34923 | 14.51656 | 16.98039 | 18.05381 | 3.002911 |  |  |  |  | 119.205 |  |  | 22.51296
Illite | 0.03756014
Kaolinite | 0.0004414606
Magnetite | 0.005570681 |  |  |  | 0.06148012
Muscovite | 0.0004136096
Plagioclase | 3.462449 | 2.42014 |  | 9.08962 |  |  | 10.6228
Pyrite | 8.006217e-05 |  |  |  | 0.0005700147 | [7 empty] | 0.01940833
Pyrophyllite | 0.01009287
Quartz | 23.53679 | 41.60937
Rutile | 0
Sphalerite | 2.434525e-06 |  |  |  | 1.069386e-06 | [7 empty] | 0.0003658527 | [8 empty] | 0.02115493
Titanite | 0.7114311 | 0.3820878 | 34.79094 | 0.1477197 | 0.358069 | 3.364422 | 2.903974 | 2.792851 | [5 empty] | 0.3388505 |  | 0.5778121 | 8.153714 | 24.52154 | [7 empty] | 0.01445094 | 1.010981 | 2.845035 | 8.880417 | [7 empty] | 0.07294529 | 0.01370773 | 0.03213329 | 0.05427319 | 0.08230653 | 0.2899672 | 0.351324 | 0.544926 | 0.9370068 | 1.496903 | 1.225375 | 1.103738 | 1.116179 | 0.8393289 | 0.4164475 | 2.760311 | 1.801527 |  |  |  | 0.1527613 |  | 0.226517 | 4.7936
Total |  | 91.20568 | 36.90747 | 86.20577 | 76.51534 | 62.56787 | 98.90192 | 90.44232 | 72.68463 | 42.53299 | 8.767237 | 640.096 | 1.63641 | 60.38457 | 0 | 17.41395 | 70.69949 | 34.67077 | 64.51951 | 60.71675 | 80.03668 | 80.31121 | 73.34747 | 65.50785 | 9.423114 | 71.89659 | 17.32295 | 6.542554 | 8.880417 | 0 | 0 | 0 | 81.10971 | 40.35393 | 0 | 9.883312 | 9.157764 | 17.78425 | 15.02601 | 13.91498 | 12.17564 | 10.83975 | 62.7166 | 11.89208 | 14.35932 | 13.9401 | 14.78696 | 14.6325 | 15.76895 | 17.93513 | 18.56668 | 5.763222 | 1.801527 | 0 | 0 | 0 | 121.1387 | 0 | 0.2487852 | 27.32475
Appendix G. I. B: Results of elemental deportment calculations for sample PV28 (protolith). The deportment of elements in albite and epidote are estimated using their composition in protolith sample PV24. The deportment of elements in apatite is estimated using its average composition in CCI-altered samples.
Mineral | Modal Proportion | Si | Ti | Al | Fe | Mg | Ca | Mn | Na | K | P | C | S | H2O | Be | Sc | V | Cr | Co | Ni | Cu | Zn | Ga | As | Rb | Sr | Y | Zr | Nb | Mo | Ag | Cd | Sn | Sb | Te | Cs | Ba | La | Ce | Pr | Nd | Sm | Eu | Gd | Tb | Dy | Ho | Er | Tm | Yb | Lu | Hf | Ta | W | Au | Tl | Pb | Bi | Th | U
| (wt.%) | (%) | (%) | (%) | (%) | (%) | (%) | (%) | (%) | (%) | (%) | (%) | (%) | (%) | (%) | (%) | (%) | (%) | (%) | (%) | (%) | (%) | (%) | (%) | (%) | (%) | (%) | (%) | (%) | (%) | (%) | (%) | (%) | (%) | (%) | (%) | (%) | (%) | (%) | (%) | (%) | (%) | (%) | (%) | (%) | (%) | (%) | (%) | (%) | (%) | (%) | (%) | (%) | (%) | (%) | (%) | (%) | (%) | (%) | (%)
Albite | 3.754963 | 4.6602 | 0.003251362 | 4.773209 | 0.008014352 | 0.02096458 | 0.08904991 | 0.01307352 | 25.93298 | 1.76017 | [5 empty] | 0.07622858 | 0.009561565 |  | 0.01675575 |  | 0.06139632 |  | 0.9214161 |  | 0.5037965 | 0.6582156 |  | 0.006396871 | [7 empty] | 0.5286988 | 0.3460796
Alunite | 0
Apatite | 0.01033457 | 5.693318e-05 | 2.500327e-05 | 2.127961e-05 | 0.0003702499 | 0.0005752991 | 0.07822359 | 0.004335771 | 0.0004080261 | 0.0001689913 | 4.790983 |  | 0.02583643 |  |  | 0.0006475295 | 0.001665411 |  | 0.0002766953 |  | 0.0001653042 | 0.0002758577 |  | 0.003528083 |  | 0.009092352 | 0.3304776 | 0.000497991 | [8 empty] | 0.000205977 | 0.3071607 | 0.3723417 | 0.4371808 | 0.5119186 | 0.5088245 | 0.2708995 | 0.5374899 | 0.4198419 | 0.3785337 | 0.3402403 | 0.3010158 | 0.2262455 | 0.1917975 | 0.1670035 | [5 empty] | 0.0007838445 |  | 0.03501198 | 0.02706673
APS Minerals | 0
Barite | 0.00318335 | [11 empty] | 1.54095 | [23 empty] | 4.317038
Bornite | 0.0008091312 |  |  |  | 0.001372926 | [7 empty] | 0.7286134 | [7 empty] | 6.066901
Carbonate | 2.547421 | [5 empty] | 20.14709 |  |  |  |  | 109.102
Chalcopyrite | 0.003465619 |  |  |  | 0.0160774 | [7 empty] | 4.266003 | [7 empty] | 14.21376
Chlorite | 16.16234 | 8.615402 | 0.08273343 | 17.97087 | 44.37645 | 54.61993 | 0.4375939 | 35.04931 | 0.08832499 | 0.5373838 |  |  |  | 37.69436 |  |  | 14.16924 | 10.64631 | 57.48052 | 53.74695 |  | 71.48888 |  | 4.957356 |  | 0.9389806 | 1.777121 | 0.1010884 |  |  |  |  | 10.15985 |  |  |  | 0.2498832 | 0.1092484 | 0.1234321 | [17 empty] | 1.213961
Enargite | 0
Epidote | 14.78027 | 10.21821 | 1.430365 | 22.44928 | 19.94162 | 0.121354 | 48.45911 | 8.821706 | 0.05267752 |  | 3.659569 |  |  | 9.971138 |  | 11.11299 | 32.2596 |  | 0.2836019 |  |  | 1.058483 | 43.84579 | 40.3663 |  | 33.80464 | 9.616314 | 2.445993 |  |  |  |  | 38.23221 | 7.668106 |  |  | 0.1941188 | 12.34138 | 9.959754 | 9.385806 | 8.058395 | 7.065141 | 41.83097 | 7.918004 | 9.237672 | 8.593183 | 9.627996 | 9.654574 | 10.40051 | 12.17199 | 13.4877 | 2.033492 |  |  |  |  | 58.77282 |  |  | 14.44689
Illite | 1.071776
Kaolinite | 0.1300898
Magnetite | 0.005487785 |  |  |  | 0.06053808
Muscovite | 0.03504361
Plagioclase | 13.42532 | 9.62506 |  | 34.94107 |  |  | 38.68988
Pyrite | 0.0003030138 |  |  |  | 0.002156385 | [7 empty] | 0.5693134
Pyrophyllite | 0.1521967
Quartz | 26.66271 | 48.34704
Rutile | 0.0002169002 |  | 0.03312013
Sphalerite | 1.052604e-05 |  |  |  | 4.621581e-06 | [7 empty] | 0.01225985 | [8 empty] | 0.0877814
Titanite | 0.5808497 | 0.3395953 | 26.37521 | 0.2173925 | 0.09740722 | 0.1068276 | 2.150048 | 0.1242284 | 0.005796484 |  |  |  |  | 0.231259 |  | 1.863377 | 11.68461 | 5.295575 | [7 empty] | 0.06400013 | 3.627949 | 1.894229 | 5.800658 | [7 empty] | 0.6290308 | 0.5427423 | 0.6366906 | 0.5663191 | 0.5793049 | 1.138377 | 1.299475 | 1.815155 | 2.396005 | 3.377033 | 4.121169 | 4.587471 | 5.336188 | 5.535156 | 5.10176 | 2.271244 | 1.969443 |  |  |  | 1.642462 |  | 0.1153557 | 2.765951
Total |  | 81.80557 | 27.9247 | 80.35185 | 64.50402 | 54.86965 | 110.051 | 44.01266 | 26.08019 | 2.297723 | 8.450552 | 109.102 | 7.142975 | 47.89676 | 0 | 13.05324 | 58.12468 | 15.94189 | 57.78115 | 53.74695 | 20.34222 | 72.63542 | 44.76721 | 45.32718 | 0.5037965 | 35.47492 | 15.35186 | 4.448205 | 5.800658 | 0 | 0 | 0 | 48.39206 | 7.668106 | 0 | 0.5286988 | 5.736356 | 13.30053 | 11.09222 | 10.38931 | 9.149618 | 8.712342 | 43.40134 | 10.27065 | 12.05352 | 12.34875 | 14.08941 | 14.54306 | 15.96294 | 17.89894 | 18.75647 | 4.304736 | 1.969443 | 0 | 0 | 0 | 61.63002 | 0 | 0.1503676 | 17.2399
Appendix G. I. C: Results of elemental deportment calculations for sample ETPV042 (CCI-altered). The deportment of elements in apatite and muscovite are estimated using their average composition in CCI-altered samples. The deportment of elements in epidote is estimated using its composition in protolith sample PV24. The deportment of elements in kaolinite is estimated using its average composition in QP-altered samples.
Mineral | Modal Proportion | Si | Ti | Al | Fe | Mg | Ca | Mn | Na | K | P | C | S | H2O | Be | Sc | V | Cr | Co | Ni | Cu | Zn | Ga | As | Rb | Sr | Y | Zr | Nb | Mo | Ag | Cd | Sn | Sb | Te | Cs | Ba | La | Ce | Pr | Nd | Sm | Eu | Gd | Tb | Dy | Ho | Er | Tm | Yb | Lu | Hf | Ta | W | Au | Tl | Pb | Bi | Th | U
| (wt.%) | (%) | (%) | (%) | (%) | (%) | (%) | (%) | (%) | (%) | (%) | (%) | (%) | (%) | (%) | (%) | (%) | (%) | (%) | (%) | (%) | (%) | (%) | (%) | (%) | (%) | (%) | (%) | (%) | (%) | (%) | (%) | (%) | (%) | (%) | (%) | (%) | (%) | (%) | (%) | (%) | (%) | (%) | (%) | (%) | (%) | (%) | (%) | (%) | (%) | (%) | (%) | (%) | (%) | (%) | (%) | (%) | (%) | (%) | (%)
Albite | 0.01515483
Alunite | 0
Apatite | 0.02039154 | 0.0001185505 | 4.956192e-05 | 4.473785e-05 | 0.0008544699 | 0.001599952 | 0.1318178 | 0.007872734 | 0.002011253 | 6.603132e-05 | 9.345851 |  | 0.07172904 |  |  | 0.001440081 | 0.003614827 |  | 0.0006774599 |  | 0.0009895248 | 0.0005781834 |  | 0.006832218 |  | 0.07925031 | 0.5987122 | 0.0008703439 | [8 empty] | 0.0003372597 | 0.5666423 | 0.6642574 | 0.7580734 | 0.8978545 | 0.8646887 | 0.4727241 | 0.9625667 | 0.751389 | 0.6969261 | 0.6120736 | 0.5559784 | 0.4201348 | 0.3574184 | 0.3039777 | [5 empty] | 0.002596846 |  | 0.04577049 | 0.04457983
APS Minerals | 0
Barite | 2.741643e-06 | [11 empty] | 0.001883509 | [23 empty] | 0.003085897
Bornite | 0.000891805 |  |  |  | 0.001769777 | [7 empty] | 1.139727 | [7 empty] | 20.29564
Carbonate | 11.94985 | [5 empty] | 80.80456 |  |  |  |  | 81.40923
Chalcopyrite | 6.523641e-06 |  |  |  | 3.53953e-05 | [7 empty] | 0.0113968 | [7 empty] | 0.08120879
Chlorite | 13.02283 | 7.528441 | 0.3748282 | 19.6806 | 39.29022 | 47.98499 | 0.1824352 | 11.77234 | 0.1906727 | 0.2502096 |  |  |  | 26.20205 |  |  | 25.43073 | 8.670324 | 50.47607 | 44.6013 |  | 60.52102 |  | 23.7633 |  | 2.304925 | 3.34517 | 0.07776079 |  |  |  | 4802.167 | 18.62759 | 7.97489 |  |  | 0.4531844 | 0.3098368 | 0.507795 | [17 empty] | 2.801647 |  |  | 0.4876749
Enargite | 0
Epidote | 3.121544 | 2.277415 | 0.3034782 | 5.051765 | 4.925968 | 0.03612406 | 8.740597 | 1.714514 | 0.02779287 |  | 0.7641057 |  |  | 1.738753 |  | 2.645376 | 7.494703 |  | 0.07432247 |  |  | 0.2374618 | 9.480406 | 8.367025 |  | 31.53772 | 1.864721 | 0.4575662 |  |  |  |  | 7.072865 | 0.8134316 |  |  | 0.03402065 | 2.436893 | 1.901834 | 1.742011 | 1.512805 | 1.285115 | 7.813161 | 1.517768 | 1.769583 | 1.693423 | 1.853886 | 1.90867 | 2.067248 | 2.427867 | 2.627746 | 0.3741914 |  |  |  |  | 20.84117 |  |  | 2.546866
Illite | 10.33825 | 9.828211 | 0.322687 | 25.89696 | 1.659085 | 1.57924 | 0.8724538 | 0.2365961 | 47.66006 | 47.98376 |  |  |  | 7.552238 |  | 14.31001 | 21.4708 | 3.923305 | 0.5151953 |  | 1.114837 | 0.7149553 | 22.35493 | 14.17513 | 41.20757 | 29.65767 | 0.3273163 | 0.1337131 |  |  |  |  | 18.05923 | 7.610571 |  | 25.67792 | 36.76702 | 0.05956986 | 0.08566221 | 0.1048977 | 0.1222016 | 0.3234694 | 1.725096 | 0.3770027 | 0.281313 | 0.4112867 | 0.3318861 | 0.2988267 | 0.30429 | 0.3216345 | 0.2538329 |  |  |  |  | 37.84191 | 3.579019
Kaolinite | 0.03982094 | 0.03537825 | 2.037586e-05 | 0.1089491 | 0.0001697025 | 4.571411e-05 |  | 4.192082e-05 | 0.0002363656 | 0.0001332453 |  |  |  | 0.105814 |  | 0.03318412 | 0.06485444 | 0.1060478 | 0.0003748372 |  | 0.0009303959 | 0.01542167 | 0.1309716 | 0.02052626 | 0.0001517211 | 0.0005579631 | 0.0001903032 | 0.0006008765 |  |  |  |  | 0.07056876 | 0.006744915 |  | 0.000980153 | 2.969439e-05
Magnetite | 0.1785806 |  |  |  | 2.304021
Muscovite | 0.2936417 | 0.2536677 | 0.007212128 | 0.699182 | 0.09189115 | 0.1118677 | 0.01077959 | 0.1439453 | 0.3494659 | 2.614871 |  |  |  | 0.3807541 |  | 0.3127201 | 0.3489859 | 0.1769279 | 0.07235357 | 0.08911091 | 0.0459145 | 0.144587 | 0.5948864 | 0.3299685 | 1.121381 | 0.3778796 | 0.01552407 | 0.003101626 | 0.06966588 |  |  |  | 0.4646229 | 0.04208545 |  | 0.7194845 | 1.254855 | 0.006686079 | 0.007633252 | 0.008193497 | 0.007288978 | 0.01511124 | 0.06999802 | 0.01546735 | 0.01265123 | 0.01433694 | 0.01578972 | 0.01550637 | 0.01350449 | 0.01631343 | 0.01184454 |  |  |  |  | 0.8449124 | 0.4066255
Plagioclase | 1.200417 | 0.9081548 |  | 3.329293 |  |  | 2.957786
Pyrite | 9.197967e-06 |  |  |  | 7.655548e-05 | [7 empty] | 0.02452638
Pyrophyllite | 1.24887
Quartz | 39.30621 | 75.21002
Rutile | 0.01574734 |  | 2.415874
Sphalerite | 0
Titanite | 0.0009954122
Total |  | 96.0414 | 3.42415 | 54.7668 | 48.27409 | 49.71387 | 93.70043 | 13.87531 | 48.23024 | 50.84904 | 10.10996 | 81.40923 | 1.249263 | 35.97961 | 0 | 17.30273 | 54.81369 | 12.8766 | 51.13899 | 44.69041 | 21.53952 | 61.63402 | 32.5612 | 46.66278 | 42.32911 | 63.95801 | 6.151635 | 0.673613 | 0.06966588 | 0 | 0 | 4802.167 | 44.29487 | 16.44772 | 0 | 26.39838 | 38.51253 | 3.379628 | 3.167182 | 2.613176 | 2.54015 | 2.488384 | 10.08098 | 2.872805 | 2.814936 | 2.815973 | 2.813636 | 2.778982 | 2.805177 | 3.123234 | 3.197402 | 0.3741914 | 0 | 0 | 0 | 38.68682 | 27.63106 | 0 | 0.04577049 | 3.079121
Appendix G. I. D: Results of elemental deportment calculations for sample PV09 (CCI-altered). The deportment of elements in chlorite is estimated using its average composition in adjacent CCI-altered samples ETPV042 and PV21. The deportment of elements in epidote is estimated using its composition in protolith sample PV24. The deportment of elements in kaolinite is estimated using its average composition in QP-altered samples. The deportment of elements in muscovite is estimated using its average composition in CCI-altered samples.
Mineral | Modal Proportion | Si | Ti | Al | Fe | Mg | Ca | Mn | Na | K | P | C | S | H2O | Be | Sc | V | Cr | Co | Ni | Cu | Zn | Ga | As | Rb | Sr | Y | Zr | Nb | Mo | Ag | Cd | Sn | Sb | Te | Cs | Ba | La | Ce | Pr | Nd | Sm | Eu | Gd | Tb | Dy | Ho | Er | Tm | Yb | Lu | Hf | Ta | W | Au | Tl | Pb | Bi | Th | U
| (wt.%) | (%) | (%) | (%) | (%) | (%) | (%) | (%) | (%) | (%) | (%) | (%) | (%) | (%) | (%) | (%) | (%) | (%) | (%) | (%) | (%) | (%) | (%) | (%) | (%) | (%) | (%) | (%) | (%) | (%) | (%) | (%) | (%) | (%) | (%) | (%) | (%) | (%) | (%) | (%) | (%) | (%) | (%) | (%) | (%) | (%) | (%) | (%) | (%) | (%) | (%) | (%) | (%) | (%) | (%) | (%) | (%) | (%) | (%) | (%)
Albite | 0.06684811
Alunite | 0
Apatite | 0.02800487 | 0.0001620463 | 0.0002212963 |  | 0.001749258 | 0.002421356 | 0.1650216 | 0.01460303 | 0.002885769 |  | 14.72175 |  | 0.007637693 |  |  | 0.001703459 | 0.005355513 |  | 0.0009350038 |  | 0.002272201 | 0.0005945833 |  | 0.02021777 |  | 0.07058688 | 0.9414954 | 0.001389609 | [8 empty] | 0.0006446343 | 0.9951618 | 1.173857 | 1.414983 | 1.60451 | 1.465128 | 0.5818364 | 1.420273 | 1.146601 | 1.029213 | 0.8626767 | 0.8060093 | 0.5859175 | 0.5174813 | 0.4375761 | [5 empty] | 0.002986348 |  | 0.08678506 | 0.09216794
APS Minerals | 0
Barite | 0
Bornite | 0.002319156 |  |  |  | 0.004476849 | [7 empty] | 0.2673928 | [7 empty] | 29.78495
Carbonate | 17.50255 | [5 empty] | 109.6785 |  |  |  |  | 112.2396
Chalcopyrite | 0
Chlorite | 13.20347 | 8.113165 | 0.3298322 | 17.51111 | 38.78492 | 48.23097 | 0.2066476 | 16.07296 | 0.2110249 | 0.2814448 |  |  |  | 24.40178 |  |  | 26.24914 | 4.527156 | 45.5047 | 34.31672 |  | 50.1788 |  | 22.75401 |  | 1.466344 | 4.839243 | 0.09693689 |  |  |  |  | 25.93154 | 30.51223 |  |  | 0.5501447 | 0.4601666 | 0.6852102 | [17 empty] | 1.982281 |  |  | 0.7353833
Enargite | 0
Epidote | 1.112115 | 0.868738 | 0.1077239 | 1.619595 | 1.707696 | 0.012994 | 2.887608 | 0.8284398 | 0.01052432 |  | 0.3075238 |  |  | 0.5191933 |  | 0.8117625 | 2.658441 |  | 0.02575171 |  |  | 0.06493238 | 2.907577 | 6.73381 |  | 7.356818 | 0.7331013 | 0.1914526 |  |  |  |  | 3.258077 | 1.8691 |  |  | 0.01847044 | 1.063982 | 0.8324211 | 0.772627 | 0.6698501 | 0.5541179 | 2.666028 | 0.5784731 | 0.6898974 | 0.6130731 | 0.6742297 | 0.6903646 | 0.7098604 | 0.8461742 | 0.9267622 | 0.1465338 |  |  |  |  | 4.213146 |  |  | 1.098037
Illite | 18.79143 | 18.2047 | 0.3688326 | 41.02768 | 1.793247 | 2.634719 | 1.999912 | 0.583257 | 102.3508 | 60.54938 |  |  |  | 26.89373 |  | 11.88752 | 22.45987 | 9.320648 | 0.9107315 | 1.314086 | 2.096407 | 1.595875 | 34.97922 | 10.98428 | 58.98241 | 38.47207 | 1.189174 | 0.1855356 |  |  |  |  | 15.3776 |  |  | 26.16149 | 43.80286 | 0.3167575 | 0.3188166 | 0.4483569 | 0.3864845 | 0.7958502 | 1.37289 |  | 1.025835 | 0.9668504 | 1.139248 | 1.018046 | 0.7996352 | 1.021273 | 0.7829761 |  |  |  |  | 54.96812 | 6.433434
Kaolinite | 0.3534059 | 0.3361748 | 0.00018017 | 0.8700997 | 0.001465512 | 0.0004096178 |  | 0.0005045821 | 0.0022296 | 0.001357726 |  |  |  | 0.7870756 |  | 0.2536612 | 0.5730526 | 0.4705804 | 0.003235272 |  | 0.00465951 | 0.1050463 | 1.000607 | 0.4115113 | 0.002253201 | 0.003242256 | 0.001863709 | 0.006262889 |  |  |  |  | 0.809768 | 0.3860737 |  | 0.007731633 | 0.0004015976
Magnetite | 5.879207e-05 |  |  |  | 0.0007378441
Muscovite | 0.08641968 | 0.0799331 | 0.002114768 | 0.185169 | 0.02631525 | 0.03324036 | 0.002941807 | 0.05745559 | 0.1093151 | 0.8835745 |  |  |  | 0.09391839 |  | 0.07927061 | 0.1022575 | 0.02603522 | 0.02070908 | 0.02115167 | 0.007625266 | 0.03265967 | 0.1507138 | 0.2193699 | 0.5522552 | 0.07281619 | 0.005041623 | 0.001072042 | 0.02390586 |  |  |  | 0.1767997 | 0.07988374 |  | 0.1882051 | 0.5627855 | 0.002411483 | 0.00275991 | 0.003001947 | 0.002666098 | 0.005382392 | 0.01973052 | 0.004869769 | 0.004074377 | 0.004287636 | 0.004743666 | 0.004633109 | 0.00383066 | 0.004696722 | 0.003450786 |  |  |  |  | 0.4482653 | 0.06790377
Plagioclase | 1.545038 | 1.25171 |  | 3.857056 |  |  | 3.527936
Pyrite | 0
Pyrophyllite | 1.455246
Quartz | 26.1893 | 53.66302
Rutile | 0.04574869 |  | 6.989712
Sphalerite | 0
Titanite | 0.02805183
Total |  | 82.51761 | 7.798617 | 65.07071 | 42.3206 | 50.91476 | 118.4686 | 17.55722 | 102.6868 | 61.71576 | 15.02928 | 112.2396 | 0.2750304 | 52.6957 | 0 | 13.03392 | 52.04812 | 14.34442 | 46.46606 | 35.65196 | 31.89591 | 51.97791 | 39.03812 | 41.12319 | 59.53692 | 47.44188 | 7.709919 | 0.4826497 | 0.02390586 | 0 | 0 | 0 | 45.55378 | 32.84729 | 0 | 26.35743 | 44.93531 | 2.838479 | 3.013065 | 2.638969 | 2.663511 | 2.820478 | 4.640485 | 2.003616 | 2.866408 | 2.613424 | 2.680898 | 2.519053 | 2.099244 | 2.389625 | 2.150765 | 0.1465338 | 0 | 0 | 0 | 55.41639 | 12.69975 | 0 | 0.08678506 | 1.925588
Appendix G. I. E: Results of elemental deportment calculations for sample PV11 (CCI-altered). The deportment of elements in apatite and muscovite are estimated using their average composition in CCI-altered samples. The deportment of elements in epidote is estimated using its composition in protolith sample PV24. The deportment of elements in illite-montmorillonite is estimated using its average composition in adjacent CCI-altered samples ETPV042 and PV27. The deportment of elements in kaolinite is estimated using its average composition in QP-altered samples.
Mineral | Modal Proportion | Si | Ti | Al | Fe | Mg | Ca | Mn | Na | K | P | C | S | H2O | Be | Sc | V | Cr | Co | Ni | Cu | Zn | Ga | As | Rb | Sr | Y | Zr | Nb | Mo | Ag | Cd | Sn | Sb | Te | Cs | Ba | La | Ce | Pr | Nd | Sm | Eu | Gd | Tb | Dy | Ho | Er | Tm | Yb | Lu | Hf | Ta | W | Au | Tl | Pb | Bi | Th | U
| (wt.%) | (%) | (%) | (%) | (%) | (%) | (%) | (%) | (%) | (%) | (%) | (%) | (%) | (%) | (%) | (%) | (%) | (%) | (%) | (%) | (%) | (%) | (%) | (%) | (%) | (%) | (%) | (%) | (%) | (%) | (%) | (%) | (%) | (%) | (%) | (%) | (%) | (%) | (%) | (%) | (%) | (%) | (%) | (%) | (%) | (%) | (%) | (%) | (%) | (%) | (%) | (%) | (%) | (%) | (%) | (%) | (%) | (%) | (%) | (%)
Albite | 0.002757943
Alunite | 0
Apatite | 0.07946366 | 0.0004847066 | 0.0001879487 | 0.0001663945 | 0.003135427 | 0.004220417 | 0.5700678 | 0.03391302 | 0.01372695 | 0.0002936255 | 40.01175 |  | 0.07131354 |  |  | 0.005186923 | 0.01433906 |  | 0.003243414 |  | 0.001081411 | 0.002059425 |  | 0.08551552 |  | 0.3443861 | 2.197883 | 0.003616135 | [8 empty] | 0.001980296 | 2.599522 | 3.061874 | 3.44099 | 3.99463 | 3.806863 | 2.04711 | 3.708941 | 2.831764 | 2.536931 | 2.314596 | 2.059003 | 1.555932 | 1.366255 | 1.178369 | [5 empty] | 0.03126339 |  | 0.2515771 | 0.169815
APS Minerals | 0
Barite | 1.905667e-06 | [11 empty] | 0.0003366542 | [23 empty] | 0.003230037
Bornite | 2.501188e-05 |  |  |  | 4.673972e-05 | [7 empty] | 0.008219728 | [7 empty] | 0.1596211
Carbonate | 14.34953 | [5 empty] | 107.5995 |  |  |  |  | 111.8911
Chalcopyrite | 0.01518175 |  |  |  | 0.07756544 | [7 empty] | 6.820164 | [7 empty] | 52.99632
Chlorite | 20.9618 | 12.56102 | 0.3538388 | 28.19504 | 52.08954 | 49.91823 | 0.4476026 | 27.06587 | 0.5883745 | 0.9604516 |  |  |  | 50.99077 |  |  | 30.0552 | 16.44063 | 61.60202 | 51.23229 | 2.113084 | 71.28601 |  | 22.21118 |  | 6.15408 | 4.907208 | 0.1565751 |  |  |  |  | 51.20105 |  |  |  | 0.8152817 | 1.009102 | 1.450225 | [17 empty] | 6.709697
Enargite | 0
Epidote | 0.9818526 | 0.7515814 | 0.09289176 | 1.51658 | 1.458982 | 0.007691364 | 3.051068 | 0.5961292 | 0.01531084 |  | 0.2640465 |  |  | 0.4270023 |  | 0.7690752 | 2.39964 |  | 0.02872086 |  |  | 0.06827041 | 2.854146 | 8.453036 |  | 11.06199 | 0.5525338 | 0.1534497 |  |  |  |  | 3.669136 | 1.944263 |  |  | 0.01612377 | 0.9023591 | 0.7075905 | 0.6382364 | 0.5432653 | 0.4566756 | 2.730981 | 0.4720445 | 0.5382964 | 0.4975605 | 0.5658652 | 0.570543 | 0.6179492 | 0.7490974 | 0.8222074 | 0.1258785 |  |  |  |  | 20.25212 |  |  | 0.7830726
Illite | 11.09606 | 11.10572 | 0.2417263 | 24.87491 | 0.8803 | 2.256474 | 1.101549 | 0.1428793 | 35.37503 | 74.48506 |  |  |  | 8.068155 |  | 10.63251 | 19.18646 | 4.040581 | 0.4981903 |  | 0.6431686 | 0.7294499 | 22.96505 | 3.8579 | 71.69507 | 31.29891 | 0.284114 | 0.1899922 |  |  |  |  | 27.79805 | 7.141026 |  | 28.93756 | 30.7691 | 0.1456813 | 0.1599316 | 0.1420703 | 0.172206 | 0.2851428 | 0.7495349 | 0.277846 | 0.2190011 | 0.2249201 | 0.2419701 | 0.2784272 | 0.3491766 | 0.3628138 | 0.2710132 |  |  |  |  | 25.60628 | 5.806569
Kaolinite | 0.01775484 | 0.01655002 | 8.840848e-06 | 0.04636327 | 7.124835e-05 | 1.379702e-05 |  | 2.066129e-05 | 0.0001845773 | 6.779261e-05 |  |  |  | 0.03683526 |  | 0.0136754 | 0.0294347 | 0.04973343 | 0.000205328 |  | 0.0001163371 | 0.006284898 | 0.05589265 | 0.02939542 | 0.000113757 | 0.0002774193 | 7.993173e-05 | 0.0002856443 |  |  |  |  | 0.05189305 | 0.02285276 |  | 0.0005018068 | 1.994925e-05
Magnetite | 0.0007469961 |  |  |  | 0.00907531
Muscovite | 0.1062825 | 0.09633105 | 0.002540272 | 0.2415348 | 0.03131837 | 0.02740809 | 0.004329924 | 0.05759226 | 0.2215326 | 1.07999 |  |  |  | 0.107598 |  | 0.1046175 | 0.128578 | 0.06735691 | 0.03217396 | 0.03670942 | 0.004660574 | 0.04783385 | 0.206087 | 0.3836024 | 0.6825338 | 0.1525189 | 0.005293192 | 0.00119693 | 0.02742774 |  |  |  | 0.2773552 | 0.1157532 |  | 0.299022 | 0.6843601 | 0.002848929 | 0.003268031 | 0.003454356 | 0.003012055 | 0.006179216 | 0.02815431 | 0.005535547 | 0.004428438 | 0.004847344 | 0.005545894 | 0.005333776 | 0.004645215 | 0.005791962 | 0.004264651 |  |  |  |  | 0.4617687 | 0.4546845
Plagioclase | 0.3726921 | 0.2958641 |  | 0.9865281 |  |  | 1.01832
Pyrite | 0.003477979 |  |  |  | 0.02725853 | [7 empty] | 2.384782
Pyrophyllite | 0.497802
Quartz | 31.60889 | 63.46557
Rutile | 0.2091276 |  | 31.20677
Sphalerite | 0.000410314 |  |  |  | 0.0001984054 | [7 empty] | 0.1744092 | [8 empty] | 3.322392
Titanite | 0.002107691
Total |  | 88.29311 | 31.89796 | 55.86112 | 54.57749 | 52.21404 | 113.7924 | 27.89641 | 36.21415 | 76.52586 | 40.27579 | 111.8911 | 9.459225 | 59.63036 | 0 | 11.52507 | 51.81366 | 20.5983 | 62.16455 | 51.269 | 55.91805 | 75.4623 | 26.08117 | 35.02063 | 72.37772 | 49.01216 | 7.947112 | 0.5051158 | 0.02742774 | 0 | 0 | 0 | 82.99749 | 9.223895 | 0 | 29.23708 | 32.29009 | 4.659513 | 5.38289 | 4.224751 | 4.713114 | 4.554861 | 5.55578 | 4.464367 | 3.59349 | 3.264259 | 3.127977 | 2.913307 | 2.527703 | 2.483958 | 2.275854 | 0.1258785 | 0 | 0 | 0 | 26.06805 | 33.25433 | 0 | 0.2515771 | 0.9528876
Appendix G. I. F: Results of elemental deportment calculations for sample PV21 (CCI-altered). The deportment of elements in apatite and muscovite are estimated using their average composition in CCI-altered samples. The deportment of elements in epidote is estimated using its composition in protolith sample PV24. The deportment of elements in illite-montmorillonite is estimated using its average composition in adjacent CCI-altered samples PV09 and PV25. The deportment of elements in kaolinite is estimated using its average composition in QP-altered samples.
Mineral | Modal Proportion | Si | Ti | Al | Fe | Mg | Ca | Mn | Na | K | P | C | S | H2O | Be | Sc | V | Cr | Co | Ni | Cu | Zn | Ga | As | Rb | Sr | Y | Zr | Nb | Mo | Ag | Cd | Sn | Sb | Te | Cs | Ba | La | Ce | Pr | Nd | Sm | Eu | Gd | Tb | Dy | Ho | Er | Tm | Yb | Lu | Hf | Ta | W | Au | Tl | Pb | Bi | Th | U
| (wt.%) | (%) | (%) | (%) | (%) | (%) | (%) | (%) | (%) | (%) | (%) | (%) | (%) | (%) | (%) | (%) | (%) | (%) | (%) | (%) | (%) | (%) | (%) | (%) | (%) | (%) | (%) | (%) | (%) | (%) | (%) | (%) | (%) | (%) | (%) | (%) | (%) | (%) | (%) | (%) | (%) | (%) | (%) | (%) | (%) | (%) | (%) | (%) | (%) | (%) | (%) | (%) | (%) | (%) | (%) | (%) | (%) | (%) | (%) | (%)
Albite | 0.001215054
Alunite | 0
Apatite | 0.006543708 | 4.02136e-05 | 1.847129e-05 | 1.515456e-05 | 0.0002532894 | 0.0004401068 | 0.0402148 | 0.002828147 | 0.001222811 | 1.743927e-05 | 3.691215 |  | 0.0004202381 |  |  | 0.0004548031 | 0.001132811 |  | 0.0001660137 |  | 0.0003414768 | 0.0001795076 |  | 0.001943972 |  | 0.0278332 | 0.2006383 | 0.000396467 | [8 empty] | 9.497159e-05 | 0.2021249 | 0.2454655 | 0.2839194 | 0.3276251 | 0.3091752 | 0.1441394 | 0.3244008 | 0.2593543 | 0.2304809 | 0.1961015 | 0.1910529 | 0.1356209 | 0.1169711 | 0.10113 | [5 empty] | 0.0003097435 |  | 0.02560965 | 0.02154434
APS Minerals | 0
Barite | 0.001496478 | [11 empty] | 0.01891709 | [23 empty] | 1.476304
Bornite | 0
Carbonate | 7.66385 | [5 empty] | 49.25785 |  |  |  |  | 52.21198
Chalcopyrite | 0.000692998 |  |  |  | 0.003473643 | [7 empty] | 0.02227676 | [7 empty] | 9.276117
Chlorite | 18.00789 | 10.84833 | 0.4713988 | 27.27961 | 50.27566 | 51.7328 | 0.3669694 | 17.99246 | 0.5130346 | 0.2687542 |  |  |  | 44.27041 |  |  | 35.678 | 10.9542 | 33.19848 | 49.2441 |  | 90.43706 |  | 7.818783 |  | 2.732432 | 8.200724 | 0.1763319 |  |  |  |  | 40.15697 | 9.026741 |  |  | 0.1178369 | 0.6139054 | 0.8759685 | [17 empty] | 2.317192 |  |  | 1.543209
Enargite | 0
Epidote | 0.05354139 | 0.04129126 | 0.006045371 | 0.09146557 | 0.07804734 | 0.0005311219 | 0.1425277 | 0.03292031 | 0.000903176 |  | 0.01613059 |  |  | 0.0284623 |  | 0.04465504 | 0.1255367 |  | 0.0009734798 |  |  | 0.003940555 | 0.179436 | 0.1272465 |  | 0.5920235 | 0.03340074 | 0.0111408 |  |  |  |  | 0.1669671 | 0.05421913 |  |  | 0.0005120569 | 0.04646154 | 0.03756412 | 0.03487235 | 0.02950534 | 0.02456027 | 0.1273351 | 0.02734029 | 0.03264719 | 0.02993369 | 0.0317473 | 0.03505686 | 0.03566784 | 0.04246909 | 0.04672703 | 0.008724584 |  |  |  |  | 0.1328693 |  |  | 0.0657881
Illite | 15.11121 | 14.35472 | 0.2559315 | 38.49562 | 0.9209291 | 1.996678 | 2.012522 | 0.3716494 | 144.4474 | 26.17683 |  |  |  | 31.07862 |  | 10.85974 | 28.4627 | 11.42576 | 0.4919929 |  | 2.657751 | 1.840118 | 29.63898 | 2.002857 | 25.07087 | 59.21302 | 0.6881587 | 0.2381357 |  |  |  |  | 19.08646 |  |  | 41.48176 | 21.20894 | 0.1529854 | 0.1844727 | 0.2336273 | 0.2538846 | 0.4505636 | 0.6930963 |  | 0.5712775 | 0.7040259 | 0.5569837 | 0.6746076 | 0.7270383 | 0.7705433 | 0.769298 |  |  |  |  | 17.54681 | 2.902797
Kaolinite | 0.009302057 | 0.008735736 | 5.527881e-06 | 0.0268649 | 3.661863e-05 | 9.153669e-06 |  | 1.096225e-05 | 0.0001046093 | 2.561674e-05 |  |  |  | 0.0235897 |  | 0.007628876 | 0.0147946 | 0.02115306 | 6.686468e-05 |  | 0.00023372 | 0.003485315 | 0.03376036 | 0.004251397 | 4.580558e-05 | 0.0001426466 | 4.642324e-05 | 0.0001992485 |  |  |  |  | 0.02268794 | 0.006122873 |  | 0.000286618 | 6.086917e-06
Magnetite | 5.691391e-05 |  |  |  | 0.0006783724
Muscovite | 0.1481528 | 0.1352861 | 0.004226013 | 0.3723718 | 0.04282647 | 0.04838094 | 0.0051705 | 0.08130035 | 0.3340533 | 1.085793 |  |  |  | 0.1833364 |  | 0.1552783 | 0.1719476 | 0.07622417 | 0.02787654 | 0.04170522 | 0.02491167 | 0.07057729 | 0.3311988 | 0.1476111 | 0.731224 | 0.2086575 | 0.008179367 | 0.002221386 | 0.04680974 |  |  |  | 0.3226325 | 0.0825155 |  | 0.4544184 | 0.5555731 | 0.003749736 | 0.004434884 | 0.004824714 | 0.004181733 | 0.008495002 | 0.0335567 | 0.008195689 | 0.006865619 | 0.007454578 | 0.007953718 | 0.00837769 | 0.006853851 | 0.008393928 | 0.006195482 |  |  |  |  | 0.3915651 | 0.07625514
Plagioclase | 0.06848269 | 0.05477046 |  | 0.2004983 |  |  | 0.1603875
Pyrite | 4.738182 |  |  |  | 36.43291 | [7 empty] | 232.4773
Pyrophyllite | 0.9748508
Quartz | 40.36395 | 81.64808
Rutile | 0.3326639 |  | 59.25168
Sphalerite | 2.004964e-05 |  |  |  | 9.511531e-06 | [7 empty] | 0.0006098272 | [8 empty] | 0.1718753
Titanite | 0.0004357005
Total |  | 107.0913 | 59.9893 | 66.46644 | 87.75482 | 53.77884 | 51.98564 | 18.48117 | 145.2967 | 27.53142 | 3.707345 | 52.21198 | 232.5195 | 75.58442 | 0 | 11.06776 | 64.45411 | 22.47734 | 33.71956 | 49.28581 | 11.95936 | 92.52724 | 30.18337 | 10.10269 | 25.80214 | 62.77411 | 9.131148 | 0.4284254 | 0.04680974 | 0 | 0 | 0 | 59.75572 | 9.169598 | 0 | 41.93646 | 23.35927 | 1.019227 | 1.347906 | 0.5572438 | 0.6151968 | 0.7927941 | 0.9981276 | 0.3599368 | 0.8701446 | 0.9718951 | 0.7927863 | 0.9090951 | 0.9051809 | 0.9383775 | 0.9233506 | 0.008724584 | 0 | 0 | 0 | 17.93838 | 5.429423 | 0 | 0.02560965 | 1.630542
Appendix G. I. G: Results of elemental deportment calculations for sample PV25 (CCI-altered). The deportment of elements in apatite and muscovite are estimated using their average composition in CCI-altered samples. The deportment of elements in chlorite is estimated using its average composition in adjacent CCI-altered samples PV21 and PV35. The deportment of elements in epidote is estimated using its composition in protolith sample PV24. The deportment of elements in kaolinite is estimated using its average composition in QP-altered samples.
Mineral | Modal Proportion | Si | Ti | Al | Fe | Mg | Ca | Mn | Na | K | P | C | S | H2O | Be | Sc | V | Cr | Co | Ni | Cu | Zn | Ga | As | Rb | Sr | Y | Zr | Nb | Mo | Ag | Cd | Sn | Sb | Te | Cs | Ba | La | Ce | Pr | Nd | Sm | Eu | Gd | Tb | Dy | Ho | Er | Tm | Yb | Lu | Hf | Ta | W | Au | Tl | Pb | Bi | Th | U
| (wt.%) | (%) | (%) | (%) | (%) | (%) | (%) | (%) | (%) | (%) | (%) | (%) | (%) | (%) | (%) | (%) | (%) | (%) | (%) | (%) | (%) | (%) | (%) | (%) | (%) | (%) | (%) | (%) | (%) | (%) | (%) | (%) | (%) | (%) | (%) | (%) | (%) | (%) | (%) | (%) | (%) | (%) | (%) | (%) | (%) | (%) | (%) | (%) | (%) | (%) | (%) | (%) | (%) | (%) | (%) | (%) | (%) | (%) | (%) | (%)
Albite | 0.02628699
Alunite | 0
Apatite | 0.004069137 | 2.221145e-05 | 1.428204e-05 | 1.190408e-05 | 0.0001969952 | 0.0003814849 | 0.02182807 | 0.002037145 | 0.0005452384 | 4.789918e-05 | 2.311508 |  | 0.0002998312 |  |  | 0.0003778916 | 0.0009563012 |  | 0.000161367 |  | 8.874532e-05 | 0.0001524439 |  | 0.006208777 |  | 0.01542759 | 0.1655613 | 0.000320481 | [8 empty] | 0.0001759902 | 0.1449454 | 0.2002115 | 0.2333562 | 0.2755916 | 0.2669561 | 0.1628492 | 0.2633636 | 0.1537755 | 0.1913102 | 0.1713803 | 0.151091 | 0.1122521 | 0.09137457 | 0.07860833 | [5 empty] | 0.0009231743 |  | 0.02161263 | 0.01941666
APS Minerals | 0
Barite | 0.000923833 | [11 empty] | 0.01341295 | [23 empty] | 2.718477
Bornite | 6.502203e-06 |  |  |  | 1.491681e-05 | [7 empty] | 0.0001756166 | [7 empty] | 0.06650187
Carbonate | 18.86809 | [5 empty] | 105.7956 |  |  |  |  | 108.6032
Chalcopyrite | 0.01203084 |  |  |  | 0.07546026 | [7 empty] | 0.4441842 | [7 empty] | 67.30533
Chlorite | 16.29846 | 8.649067 | 0.5178565 | 31.81967 | 57.11318 | 64.4552 | 0.2967593 | 19.44362 | 0.3986639 | 1.183104 |  |  |  | 45.97987 |  |  | 43.92371 | 13.83044 | 47.82893 | 51.21653 |  | 114.3752 |  | 35.96374 |  | 2.122318 | 8.648439 | 0.1944924 |  |  |  |  | 43.21304 | 11.17945 |  |  | 0.3830138 | 0.6213376 | 0.9999056 | [17 empty] | 8.400529
Enargite | 0
Epidote | 0.2408347 | 0.164973 | 0.03381169 | 0.51971 | 0.4390841 | 0.003330154 | 0.5596025 | 0.1715279 | 0.002913067 |  | 0.07306801 |  |  | 0.1513817 |  | 0.2683893 | 0.7665824 |  | 0.006844607 |  |  | 0.0242067 | 1.026741 | 2.939766 |  | 2.373694 | 0.1993664 | 0.06514223 |  |  |  |  | 0.8999875 | 0.3477757 |  |  | 0.006863788 | 0.2410068 | 0.221627 | 0.2073272 | 0.1795313 | 0.1533979 | 1.040644 | 0.1605564 | 0.1400201 | 0.1797274 | 0.2006955 | 0.2005436 | 0.213548 | 0.2399776 | 0.2627287 | 0.05593959 |  |  |  |  | 2.864553 |  |  | 0.4288836
Illite | 6.590288 | 5.497312 | 0.1046977 | 21.20755 | 0.2620277 | 1.05708 | 0.8058106 | 0.1329896 | 43.04569 | 47.06307 |  |  |  | 15.89076 |  | 6.095772 | 18.59965 | 6.749381 | 0.174231 |  | 0.1171134 | 0.6021828 | 14.50122 | 3.898481 | 35.43996 | 23.89572 | 0.3873431 | 0.1468004 |  |  |  |  | 12.245 |  |  | 27.13648 | 27.3497 | 0.06123928 | 0.08086244 | 0.1031523 | 0.1078411 | 0.2560558 | 0.3525669 |  | 0.2222307 | 0.4032863 | 0.2820168 | 0.3791536 | 0.4382704 | 0.4080819 | 0.6590288 |  |  |  |  | 32.00997 | 4.935458
Kaolinite | 2.133266 | 1.779471 | 0.001576302 | 7.782612 | 0.01050336 | 0.002926186 |  | 0.002912107 | 0.01720225 | 0.02594843 |  |  |  | 6.396795 |  | 2.337717 | 4.606044 | 6.242183 | 0.02396928 |  | 0.02240101 | 1.091583 | 9.849066 | 5.007666 | 0.03610997 | 0.02915975 | 0.01412759 | 0.05939881 |  |  |  |  | 6.235015 | 2.002343 |  | 0.09859632 | 0.004159868
Magnetite | 0.002624475 |  |  |  | 0.03914365
Muscovite | 0.02238964 | 0.01816 | 0.0007941136 | 0.07108664 | 0.008094866 | 0.01019183 | 0.000682057 | 0.01423217 | 0.03619942 | 0.7247789 |  |  |  | 0.03276121 |  | 0.03135547 | 0.03527704 | 0.01482269 | 0.006585188 | 0.007278366 | 0.001573424 | 0.01456636 | 0.06367191 | 0.1145761 | 0.3798659 | 0.02810786 | 0.001640301 | 0.0004363931 | 0.009798529 |  |  |  | 0.05842808 | 0.01778238 |  | 0.1030112 | 0.2502042 | 0.0006534979 | 0.0008791024 | 0.0009637279 | 0.0008548771 | 0.001782615 | 0.009213843 | 0.001617029 | 0.0009893096 | 0.001503782 | 0.001689308 | 0.001610156 | 0.001378672 | 0.001593569 | 0.001170367 |  |  |  |  | 0.2438871 | 0.05523435
Plagioclase | 0.4607237 | 0.3273056 |  | 1.70414 |  |  | 0.941329
Pyrite | 1.660841 |  |  |  | 15.98009 | [7 empty] | 93.5931
Pyrophyllite | 0.5152011
Quartz | 44.4649 | 79.89452
Rutile | 0.06307233 |  | 13.96907
Sphalerite | 5.79625e-05 |  |  |  | 3.440804e-05 | [7 empty] | 0.002024856 | [8 empty] | 0.6785398
Titanite | 0.002393474
Total |  | 96.33083 | 14.62782 | 63.10478 | 73.92783 | 65.52911 | 108.4216 | 19.76732 | 43.50121 | 48.99695 | 2.384576 | 108.6032 | 94.05319 | 68.45157 | 0 | 8.733612 | 67.93221 | 26.83683 | 48.04072 | 51.22381 | 67.51301 | 116.7864 | 25.4407 | 47.93044 | 35.85594 | 28.46443 | 9.416477 | 0.4665907 | 0.009798529 | 0 | 0 | 0 | 62.65147 | 13.54735 | 0 | 27.33809 | 30.71259 | 1.069183 | 1.503486 | 0.5447995 | 0.5638188 | 0.6781924 | 1.565273 | 0.4255371 | 0.5170156 | 0.7758276 | 0.655782 | 0.7323984 | 0.7654491 | 0.7410277 | 1.001536 | 0.05593959 | 0 | 0 | 0 | 32.25386 | 16.2567 | 0 | 0.02161263 | 0.4483003
Appendix G. I. H: Results of elemental deportment calculations for sample PV27 (CCI-altered). The deportment of elements in chlorite is estimated using its average composition in adjacent CCI-altered samples ETPV042 and PV11. The deportment of elements in epidote is estimated using its composition in protolith sample PV24. The deportment of elements in kaolinite is estimated using its average composition in QP-altered samples. The deportment of elements in muscovite is estimated using its average composition in CCI-altered samples.
Mineral | Modal Proportion | Si | Ti | Al | Fe | Mg | Ca | Mn | Na | K | P | C | S | H2O | Be | Sc | V | Cr | Co | Ni | Cu | Zn | Ga | As | Rb | Sr | Y | Zr | Nb | Mo | Ag | Cd | Sn | Sb | Te | Cs | Ba | La | Ce | Pr | Nd | Sm | Eu | Gd | Tb | Dy | Ho | Er | Tm | Yb | Lu | Hf | Ta | W | Au | Tl | Pb | Bi | Th | U
| (wt.%) | (%) | (%) | (%) | (%) | (%) | (%) | (%) | (%) | (%) | (%) | (%) | (%) | (%) | (%) | (%) | (%) | (%) | (%) | (%) | (%) | (%) | (%) | (%) | (%) | (%) | (%) | (%) | (%) | (%) | (%) | (%) | (%) | (%) | (%) | (%) | (%) | (%) | (%) | (%) | (%) | (%) | (%) | (%) | (%) | (%) | (%) | (%) | (%) | (%) | (%) | (%) | (%) | (%) | (%) | (%) | (%) | (%) | (%) | (%)
Albite | 0.03001555
Alunite | 0
Apatite | 0.04384454 | 0.0003259057 | 4.715479e-05 | 0.0001180959 | 0.001989406 | 0.004589768 | 0.2724416 | 0.02632399 | 0.006151479 | 0.0001364732 | 21.24484 |  | 0.02790107 |  |  | 0.003398802 | 0.008209191 |  | 0.001803065 |  | 0.0005501197 | 0.001656437 |  | 0.08510999 |  | 0.1023811 | 1.196943 | 0.002243835 | [8 empty] | 0.0007280157 | 1.150021 | 1.491497 | 1.709661 | 2.075929 | 2.118803 | 0.8866935 | 2.063273 | 1.711006 | 1.422408 | 1.343507 | 1.14129 | 0.8737137 | 0.7635847 | 0.6187122 | [5 empty] | 0.01085261 |  | 0.1615892 | 0.1153203
APS Minerals | 0
Barite | 0.000509089 | [11 empty] | 0.06231041 | [23 empty] | 0.5588048
Bornite | 0.0001347666 |  |  |  | 0.0003121868 | [7 empty] | 0.03068479 | [7 empty] | 1.070587
Carbonate | 16.99383 | [5 empty] | 110.1864 |  |  |  |  | 113.6433
Chalcopyrite | 0.01588321 |  |  |  | 0.1005952 | [7 empty] | 4.943576 | [7 empty] | 69.01733
Chlorite | 12.01636 | 6.586188 | 0.3085509 | 18.53777 | 41.41759 | 58.42194 | 0.1751385 | 18.20613 | 0.2528881 | 0.3017165 |  |  |  | 26.88693 |  |  | 22.44759 | 9.421923 | 53.94598 | 50.97493 |  | 67.77359 |  | 81.6406 |  | 1.379187 | 2.988046 | 0.08916955 |  |  |  |  | 17.87244 | 45.06137 |  |  | 0.3631812 | 0.3863185 | 0.6544627 | [17 empty] | 3.50973
Enargite | 0
Epidote | 1.027358 | 0.7162295 | 0.1049677 | 1.735036 | 1.892415 | 0.01590927 | 2.760159 | 0.8708036 | 0.01271827 |  | 0.2666307 |  |  | 0.5844388 |  | 0.8848903 | 2.623041 |  | 0.03027853 |  |  | 0.1011722 | 3.372717 | 15.71253 |  | 6.189446 | 0.6097078 | 0.1787623 |  |  |  |  | 2.32781 | 2.703573 |  |  | 0.01092526 | 0.7859567 | 0.6879627 | 0.6396755 | 0.5586427 | 0.4915587 | 2.192532 | 0.5001335 | 0.6264376 | 0.5493891 | 0.6262312 | 0.6128489 | 0.6700158 | 0.8080341 | 0.8591144 | 0.1487789 |  |  |  |  | 13.73201 |  |  | 1.04341
Illite | 16.59074 | 15.20761 | 0.3764943 | 40.0399 | 1.553924 | 6.988165 | 1.585199 | 0.2343759 | 32.40544 | 98.11857 |  |  |  | 17.32891 |  | 16.71935 | 28.94554 | 5.655934 | 0.7959916 |  | 1.353072 | 1.485294 | 38.40216 | 9.173703 | 79.15429 | 25.2436 | 0.4479992 | 0.3481168 |  |  |  |  | 23.52105 |  |  | 66.36295 | 28.47664 | 0.2024735 | 0.2458984 | 0.2399918 | 0.3102512 | 0.4524747 | 0.7250018 | [12 empty] | 45.49884 | 4.599413
Kaolinite | 0.06509638 | 0.05526364 | 3.500557e-05 | 0.1858583 | 0.0003238219 | 9.999933e-05 |  | 0.0001057553 | 0.0005372444 | 0.0002093771 |  |  |  | 0.1766597 |  | 0.05513475 | 0.1127414 | 0.1972618 | 0.0007584911 |  | 0.000530899 | 0.03263561 | 0.2314319 | 0.19146 | 0.0003229973 | 0.0005439012 | 0.0003090629 | 0.001166005 |  |  |  |  | 0.1153607 | 0.1113491 |  | 0.002808079 | 4.736491e-05
Magnetite | 0.0006185445 |  |  |  | 0.009315509
Muscovite | 0.06674941 | 0.05510015 | 0.001722935 | 0.1658567 | 0.02438237 | 0.03402795 | 0.002351109 | 0.05049568 | 0.1104528 | 0.5713629 |  |  |  | 0.08839411 |  | 0.07224958 | 0.08435989 | 0.0457638 | 0.0203588 | 0.02759326 | 0.003643161 | 0.04254752 | 0.1461721 | 0.4279815 | 0.3319637 | 0.05122151 | 0.00350583 | 0.0008369297 | 0.01877621 |  |  |  | 0.1056162 | 0.09661099 |  | 0.2866298 | 0.2783301 | 0.001489399 | 0.001907126 | 0.002078048 | 0.001859068 | 0.00399219 | 0.01356695 | 0.003520253 | 0.003093265 | 0.003212538 | 0.003683864 | 0.003438825 | 0.003023071 | 0.003749967 | 0.002674628 |  |  |  |  | 0.385579 | 0.1850479
Plagioclase | 0.9691669 | 0.700651 |  | 2.804719 |  |  | 2.289795
Pyrite | 0.003168543 |  |  |  | 0.03078418 | [7 empty] | 1.505259
Pyrophyllite | 1.523749
Quartz | 38.77453 | 70.8984
Rutile | 0.01936145 |  | 3.120536
Sphalerite | 2.930117e-05 |  |  |  | 1.756364e-05 | [7 empty] | 0.008629148 | [8 empty] | 0.3360705
Titanite | 0.1996799
Total |  | 94.21976 | 3.912354 | 63.46925 | 45.03165 | 65.46473 | 117.2715 | 19.38824 | 32.78818 | 98.992 | 21.51147 | 113.6433 | 6.57836 | 45.06534 | 0 | 17.73502 | 54.22149 | 15.32088 | 54.79517 | 51.00253 | 71.44571 | 69.77297 | 42.15248 | 107.2314 | 79.48657 | 32.96638 | 5.24651 | 0.6202955 | 0.01877621 | 0 | 0 | 0 | 43.94228 | 47.9729 | 0 | 66.65239 | 29.68866 | 2.526259 | 3.081728 | 2.591407 | 2.946682 | 3.066829 | 3.817794 | 2.566926 | 2.340537 | 1.975009 | 1.973422 | 1.757577 | 1.546753 | 1.575369 | 1.480501 | 0.1487789 | 0 | 0 | 0 | 45.88442 | 22.03705 | 0 | 0.1615892 | 1.15873
Appendix G. I. I: Results of elemental deportment calculations for sample PV35 (CCI-altered). The deportment of elements in apatite and muscovite are estimated using their average composition in CCI-altered samples. The deportment of elements in epidote is estimated using its composition in protolith sample PV24. The deportment of elements in kaolinite is estimated using its average composition in QP-altered samples.
Mineral | Modal Proportion | Si | Ti | Al | Fe | Mg | Ca | Mn | Na | K | P | C | S | H2O | Be | Sc | V | Cr | Co | Ni | Cu | Zn | Ga | As | Rb | Sr | Y | Zr | Nb | Mo | Ag | Cd | Sn | Sb | Te | Cs | Ba | La | Ce | Pr | Nd | Sm | Eu | Gd | Tb | Dy | Ho | Er | Tm | Yb | Lu | Hf | Ta | W | Au | Tl | Pb | Bi | Th | U
| (wt.%) | (%) | (%) | (%) | (%) | (%) | (%) | (%) | (%) | (%) | (%) | (%) | (%) | (%) | (%) | (%) | (%) | (%) | (%) | (%) | (%) | (%) | (%) | (%) | (%) | (%) | (%) | (%) | (%) | (%) | (%) | (%) | (%) | (%) | (%) | (%) | (%) | (%) | (%) | (%) | (%) | (%) | (%) | (%) | (%) | (%) | (%) | (%) | (%) | (%) | (%) | (%) | (%) | (%) | (%) | (%) | (%) | (%) | (%) | (%)
Albite | 0.05748343
Alunite | 0
Apatite | 0.02080224 | 0.0001249807 | 4.840706e-05 | 4.265283e-05 | 0.0008079915 | 0.001604935 | 0.1377971 | 0.005384099 | 0.001856394 | 8.334273e-05 | 9.882207 |  | 0.03014818 |  |  | 0.001235875 | 0.003219914 |  | 0.000761522 |  | 0.0002548369 | 0.0003589612 |  | 0.01485874 |  | 0.06656212 | 0.6894337 | 0.001058829 | [8 empty] | 0.0003289568 | 0.6015348 | 0.7461269 | 0.8547712 | 1.048557 | 1.08763 | 0.6732173 | 1.101573 | 0.8244791 | 0.7913896 | 0.6765251 | 0.5977446 | 0.4446281 | 0.3820202 | 0.3146247 | [5 empty] | 0.009133124 |  | 0.07365873 | 0.06055249
APS Minerals | 0
Barite | 0.0001005649 | [11 empty] | 0.02860093 | [23 empty] | 0.1081117
Bornite | 1.48639e-05 |  |  |  | 2.734231e-05 | [7 empty] | 0.007863949 | [7 empty] | 0.08542777
Carbonate | 14.81616 | [5 empty] | 102.6355 |  |  |  |  | 103.3549
Chalcopyrite | 0.01244792 |  |  |  | 0.06260455 | [7 empty] | 9.002575 | [7 empty] | 39.13301
Chlorite | 17.92083 | 9.106373 | 0.3204468 | 25.82943 | 62.20227 | 44.4562 | 0.3409432 | 39.59209 | 0.8341158 | 0.7419184 |  |  |  | 40.50316 |  |  | 32.12224 | 14.7564 | 52.04585 | 44.86141 | 0.8618911 | 81.00577 |  | 16.5423 |  | 1.436278 | 2.054309 | 0.09213794 |  |  |  |  | 27.6752 | 5.430554 |  |  | 0.5438497 | 0.3085017 | 0.4648516 | [17 empty] | 1.527777
Enargite | 0
Epidote | 1.161375 | 0.8756378 | 0.1081013 | 1.756543 | 1.698809 | 0.0132157 | 3.332346 | 0.4276333 | 0.009355778 |  | 0.294667 |  |  | 0.6188286 |  | 0.8279764 | 2.434748 |  | 0.03046926 |  |  | 0.05376736 | 3.270842 | 6.636428 |  | 9.660496 | 0.7831254 | 0.2030167 |  |  |  |  | 2.63147 | 1.005519 |  |  | 0.01210208 | 0.9434768 | 0.7790977 | 0.7163621 | 0.6443352 | 0.5895304 | 4.058049 | 0.6334773 | 0.7081555 | 0.7013134 | 0.7473195 | 0.7483963 | 0.7978912 | 0.9464057 | 0.9919217 | 0.1705265 |  |  |  |  | 26.73242 |  |  | 1.261661
Illite | 14.43603 | 13.25415 | 0.1520517 | 32.55954 | 0.4605046 | 1.905564 | 2.179683 | 0.1506068 | 62.79847 | 35.08775 |  |  |  | 29.50746 |  | 8.542234 | 26.83427 | 9.2454 | 0.3523132 |  | 0.1440983 | 0.6075771 | 20.98424 | 3.99767 | 24.07949 | 44.17584 | 0.6911384 | 0.2078195 |  |  |  |  | 16.26338 |  |  | 65.28524 | 21.90477 | 0.1088985 | 0.1291237 | 0.1618994 | 0.1758109 | 0.447004 | 0.6245205 |  | 0.5105426 | 0.7148277 | 0.4770167 | 0.642729 | 0.7438414 | 0.7310447 | 1.130223 |  |  |  |  | 3.456515 | 20.92179
Kaolinite | 0.5564754 | 0.5109166 | 0.0002726158 | 1.422888 | 0.002198228 | 0.0006281674 |  | 0.0003927278 | 0.002988561 | 0.002303796 |  |  |  | 1.414513 |  | 0.3901147 | 0.7913539 | 1.018253 | 0.005771862 |  | 0.003282296 | 0.1311558 | 1.697232 | 0.6115115 | 0.002921721 | 0.006419571 | 0.00300189 | 0.0100137 |  |  |  |  | 0.986159 | 0.313168 |  | 0.02824748 | 0.0003967558
Magnetite | 7.219608e-06 |  |  |  | 8.634146e-05
Muscovite | 0.03402906 | 0.03037923 | 0.0008001957 | 0.07572428 | 0.009870881 | 0.01274757 | 0.00128009 | 0.01118297 | 0.03664211 | 0.3749214 |  |  |  | 0.04220913 |  | 0.03048706 | 0.03531318 | 0.01408797 | 0.009239129 | 0.009465037 | 0.001343252 | 0.01019726 | 0.06392871 | 0.08152017 | 0.1790786 | 0.03605386 | 0.00203073 | 0.0004286437 | 0.009820797 |  |  |  | 0.05384345 | 0.01620432 |  | 0.1719512 | 0.1390401 | 0.0008062979 | 0.0009739982 | 0.001049494 | 0.0009669964 | 0.002159204 | 0.01132415 | 0.002010808 | 0.001576957 | 0.001849406 | 0.001982563 | 0.001893826 | 0.001623524 | 0.001980737 | 0.001392648 |  |  |  |  | 0.01827265 | 0.1624576
Plagioclase | 0.8607331 | 0.6729798 |  | 2.231019 |  |  | 2.17266
Pyrite | 0.2771582 |  |  |  | 2.138286 | [7 empty] | 305.9472
Pyrophyllite | 3.498795
Quartz | 33.31775 | 65.88643
Rutile | 0.4124717 |  | 60.5986
Sphalerite | 0
Titanite | 0.003378776
Total |  | 90.33699 | 61.18032 | 63.87518 | 66.57546 | 46.38996 | 110.8002 | 40.18729 | 63.68342 | 36.20698 | 10.17687 | 103.3549 | 315.0164 | 72.08617 | 0 | 9.792048 | 62.22115 | 25.03414 | 52.4444 | 44.87088 | 40.22931 | 81.80882 | 26.01624 | 27.88429 | 24.26149 | 55.38165 | 4.22304 | 0.5144753 | 0.009820797 | 0 | 0 | 0 | 47.61005 | 6.765446 | 0 | 65.48544 | 22.70859 | 1.963218 | 2.120174 | 1.734082 | 1.86967 | 2.126324 | 5.367111 | 1.737061 | 2.044754 | 2.20938 | 1.902844 | 1.990764 | 1.987984 | 2.061451 | 2.438162 | 0.1705265 | 0 | 0 | 0 | 3.474787 | 49.35357 | 0 | 0.07365873 | 1.322213
Appendix G. I. J: Results of elemental deportment calculations for sample ETPV049 (QP-altered). The deportment of elements in kaolinite is estimated using its average composition in QP-altered samples.
Mineral | Modal Proportion | Si | Ti | Al | Fe | Mg | Ca | Mn | Na | K | P | C | S | H2O | Be | Sc | V | Cr | Co | Ni | Cu | Zn | Ga | As | Rb | Sr | Y | Zr | Nb | Mo | Ag | Cd | Sn | Sb | Te | Cs | Ba | La | Ce | Pr | Nd | Sm | Eu | Gd | Tb | Dy | Ho | Er | Tm | Yb | Lu | Hf | Ta | W | Au | Tl | Pb | Bi | Th | U
| (wt.%) | (%) | (%) | (%) | (%) | (%) | (%) | (%) | (%) | (%) | (%) | (%) | (%) | (%) | (%) | (%) | (%) | (%) | (%) | (%) | (%) | (%) | (%) | (%) | (%) | (%) | (%) | (%) | (%) | (%) | (%) | (%) | (%) | (%) | (%) | (%) | (%) | (%) | (%) | (%) | (%) | (%) | (%) | (%) | (%) | (%) | (%) | (%) | (%) | (%) | (%) | (%) | (%) | (%) | (%) | (%) | (%) | (%) | (%) | (%)
Albite | 0.28
Alunite | 0
Apatite | 0.14 | 0.06396101 | 0.00125577 | 0.1316889 | 0.008619943 | 0.135462 | 89.71515 | 9.878033 | 0.03461728 | 0.06071184 | 83.3303 |  |  |  |  | 1.939954 | 0.09589041 |  | 0.02709677 |  |  | 0.008685377 |  | 0.04722892 |  | 1.562741 | 163.3182 | 0.0005870021 | [8 empty] | 0.01385666 | 0.01716037 | 0.05638149 | 0.3824074 | 1.313483 | 23.33333 | 64.2578125 | 88.42105 | 102.0243 | 87.81818 | 52.5 | 28.6747 | 13.33333 | 8.088889 | 4.596226 | [5 empty] | 0.03017668 |  | 1.223301
APS Minerals | 0
Barite | 0.01 | [11 empty] | 1.137695 | [23 empty] | 200.5448
Bornite | 0
Carbonate | 0
Chalcopyrite | 0
Chlorite | 0
Enargite | 0
Epidote | 0
Illite | 0
Kaolinite | 0.55 | 0.3207456 | 0.0003083364 | 1.370975 | 0.1371781 | 0.1649734 |  | 0.1785102 | 0.01316095 | 0.04107686 |  |  |  | 2.204323 |  | 37.47113 | 1.533219 | 2.33298 | 0.3016129 |  | 0.0286 | 0.2274742 | 1.175 | 0.3313253 | 0.05822476 | 0.00804465 | 0.2851588 | 0.008071279 |  |  |  |  | 0.9625 | 0.01623156 |  | 0.2016667 | 0.007320819
Magnetite | 0
Muscovite | 0
Plagioclase | 0
Pyrite | 0.12 |  |  |  | 58.45283 | [7 empty] | 52.98974
Pyrophyllite | 53.39 | 45.21126 | 0.04938624 | 96.86277 | 1.147761 | 98.15286 |  | 20.64348 | 20.01525 | 13.2486 |  |  |  | 50.00211 |  | 1233.025 | 75.69678 | 39.06585 |  |  | 8.5424 |  | 146.3371 | 26.50202 | 13.47793 | 2.383849 | 24.56701 | [6 empty] | 14.24137 |  | 60.50867 | 4.555461 | [19 empty] | 1.452661
Quartz | 43.62 | 54.80335
Rutile | 0.18 |  | 30.2449
Sphalerite | 0
Titanite | 0
Total |  | 100.3993 | 30.29585 | 98.36543 | 59.74639 | 98.4533 | 89.71515 | 30.70002 | 20.06303 | 13.35039 | 83.3303 | 0 | 54.12744 | 52.20643 | 0 | 1272.436 | 77.32589 | 41.39883 | 0.3287097 | 0 | 8.571 | 0.2361595 | 147.5121 | 26.88058 | 13.53616 | 3.954634 | 188.1704 | 0.008658281 | 0 | 0 | 0 | 0 | 0.9625 | 14.2576 | 0 | 60.71033 | 205.1214 | 0.01716037 | 0.05638149 | 0.3824074 | 1.313483 | 23.33333 | 64.2578125 | 88.42105 | 102.0243 | 87.81818 | 52.5 | 28.6747 | 13.33333 | 8.088889 | 4.596226 | 0 | 0 | 0 | 0 | 0 | 1.482837 | 0 | 1.223301 | 0
Appendix G. I. K: Results of elemental deportment calculations for sample ETPV061 (QP-altered). The deportment of elements in kaolinite is estimated using its average composition in QP-altered samples.
Mineral | Modal Proportion | Si | Ti | Al | Fe | Mg | Ca | Mn | Na | K | P | C | S | H2O | Be | Sc | V | Cr | Co | Ni | Cu | Zn | Ga | As | Rb | Sr | Y | Zr | Nb | Mo | Ag | Cd | Sn | Sb | Te | Cs | Ba | La | Ce | Pr | Nd | Sm | Eu | Gd | Tb | Dy | Ho | Er | Tm | Yb | Lu | Hf | Ta | W | Au | Tl | Pb | Bi | Th | U
| (wt.%) | (%) | (%) | (%) | (%) | (%) | (%) | (%) | (%) | (%) | (%) | (%) | (%) | (%) | (%) | (%) | (%) | (%) | (%) | (%) | (%) | (%) | (%) | (%) | (%) | (%) | (%) | (%) | (%) | (%) | (%) | (%) | (%) | (%) | (%) | (%) | (%) | (%) | (%) | (%) | (%) | (%) | (%) | (%) | (%) | (%) | (%) | (%) | (%) | (%) | (%) | (%) | (%) | (%) | (%) | (%) | (%) | (%) | (%) | (%)
Albite | 0.28
Alunite | 0
Apatite | 0
APS Minerals | 1.12 | 0.003979907 |  | 3.37355 | 0.0009159773 | 0.1942153 | 36.0036 | 0.7812685 | 4.73475 | 8.994347 | 79.06135 |  | 0.9657358 | 0.458296 |  | 0.3101538 | 0.507772 |  |  |  | 0.003982654 |  |  | 0.02510046 | 0.3374593 | 137.2945 | 3.258182 | 0.003318519 | [8 empty] | 12.39644 | 5.544554 | 6.334842 | 7.067215 | 7.225806 | 9.689105 | 15.00901 | 18.33333 | 20.14815 | 13.15712 | 5.628141 | 1.417722 | 0.654112 | 0.2377029 | [6 empty] | 41.00503 | 1.4489 | 19.45946 | 2.032258
Barite | 0.03 | [11 empty] | 0.03880743 | [23 empty] | 29.60307
Bornite | 0
Carbonate | 0
Chalcopyrite | 0
Chlorite | 0
Enargite | 0.01 | [11 empty] | 0.03066371 | [7 empty] | 10.49667 |  |  | 14.70131
Epidote | 0
Illite | 0
Kaolinite | 0.21 | 0.1619325 | 8.784978e-05 | 0.6503327 | 0.000506756 | 0.05644383 |  | 0.0687596 | 0.005025089 | 0.0137578 |  |  |  | 1.020328 |  | 0.4765385 | 0.9226036 | 1.316614 | 0.004612403 |  | 0.000295967 | 0.2772277 | 0.7241379 | 0.008114374 | 0.02223127 | 0.0005754254 | 0.006109091 | 0.002177778 |  |  |  |  | 0.07860963 | 0.01418182 |  | 0.4383302 | 0.000137347
Magnetite | 0
Muscovite | 0
Plagioclase | 0
Pyrite | 19.59 |  |  |  | 92.33575 | [7 empty] | 98.35874
Pyrophyllite | 43.07 | 47.53694 | 0.0371162 | 95.12773 | 0.1522035 | 86.35591 |  | 13.97964 | 14.32564 | 29.12681 |  |  |  | 64.72097 |  | 35.78123 | 51.14098 | 17.55204 |  |  | 0.4015633 |  | 103.0141 | 4.127264 | 9.469788 | 0.004534338 |  | 0.06380741 | [5 empty] | 4.474805 |  | 97.25484
Quartz | 32.85 | 54.56038
Rutile | 0.67 |  | 84.00253
Sphalerite | 0
Titanite | 0
Total |  | 102.2632 | 84.03974 | 99.15161 | 92.48938 | 86.60657 | 36.0036 | 14.82967 | 19.06542 | 38.1349098 | 79.06135 | 0 | 99.39395 | 66.19959 | 0 | 36.56792 | 52.57135 | 18.86865 | 0.004612403 | 0 | 10.90251 | 0.2772277 | 103.7382 | 18.86179 | 9.829479 | 137.2996 | 3.264291 | 0.0693037 | 0 | 0 | 0 | 0 | 0.07860963 | 4.488987 | 0 | 97.69317 | 41.99965 | 5.544554 | 6.334842 | 7.067215 | 7.225806 | 9.689105 | 15.00901 | 18.33333 | 20.14815 | 13.15712 | 5.628141 | 1.417722 | 0.654112 | 0.2377029 | 0 | 0 | 0 | 0 | 0 | 0 | 41.00503 | 1.4489 | 19.45946 | 2.032258
Appendix G. I. L: Results of elemental deportment calculations for sample ETPV065 (QP-altered). The deportment of elements in APS minerals is estimated using its average composition in QP-altered samples.
Mineral | Modal Proportion | Si | Ti | Al | Fe | Mg | Ca | Mn | Na | K | P | C | S | H2O | Be | Sc | V | Cr | Co | Ni | Cu | Zn | Ga | As | Rb | Sr | Y | Zr | Nb | Mo | Ag | Cd | Sn | Sb | Te | Cs | Ba | La | Ce | Pr | Nd | Sm | Eu | Gd | Tb | Dy | Ho | Er | Tm | Yb | Lu | Hf | Ta | W | Au | Tl | Pb | Bi | Th | U
| (wt.%) | (%) | (%) | (%) | (%) | (%) | (%) | (%) | (%) | (%) | (%) | (%) | (%) | (%) | (%) | (%) | (%) | (%) | (%) | (%) | (%) | (%) | (%) | (%) | (%) | (%) | (%) | (%) | (%) | (%) | (%) | (%) | (%) | (%) | (%) | (%) | (%) | (%) | (%) | (%) | (%) | (%) | (%) | (%) | (%) | (%) | (%) | (%) | (%) | (%) | (%) | (%) | (%) | (%) | (%) | (%) | (%) | (%) | (%) | (%)
Albite | 0.35
Alunite | 0
Apatite | 0
APS Minerals | 0.01 | 2.289445e-05 | 4.799827e-06 | 0.02371999 | 3.994833e-05 | 0.00103422 | 0.522698 | 0.003361179 | 0.04147692 | 0.05086089 | 2.152715 |  | 0.03395038 | 0.002544736 |  | 0.03501946 | 0.002641509 |  |  |  | 0.0006565449 |  |  | 0.0001692047 | 0.001518692 | 7.091056 | 0.41 | 4.933399e-05 | [8 empty] | 2.53112 | 0.2716049 | 0.2337483 | 0.2882562 | 0.2878412 | 0.3271984 | 0.484 | 0.5596465 | 1.45749 | 0.2471655 | 0.08598131 | 0.02209945 | 0.007849294 | 0.0038 | 0.002391304 | 0.0004779412 |  |  |  |  | 1.074398 | 0.5431472 | 0.4006462 | 0.01007958
Barite | 0.01 | [11 empty] | 0.05245106 | [23 empty] | 244.435
Bornite | 0
Carbonate | 0
Chalcopyrite | 0
Chlorite | 0
Enargite | 0
Epidote | 0
Illite | 0
Kaolinite | 13.81 | 8.564318 | 0.01855997 | 34.0676 | 0.4351329 | 7.617378 |  | 4.116302 | 1.872603 | 9.796476 |  |  |  | 40.43758 |  | 311.6654 | 34.2098 |  | 0.7099668 |  | 0.6800164 | 1.596106 | 45.62727 | 1.440976 | 8.389252 | 0.5786624 | 5.2478 | 0.3406512 | [5 empty] | 1.615655 |  | 19.68092 | 5.844896 | [16 empty] | 0.2449064 |  | 2.492337 | 0.05137199
Magnetite | 0
Muscovite | 0.04
Plagioclase | 0
Pyrite | 3.12 |  |  |  | 81.94677 | [7 empty] | 63.51755
Pyrophyllite | 35.31 | 31.6995 | 0.05762385 | 63.40889 | 0.3576107 | 24.34555 |  | 6.00134 | 18.58852 | 25.99326 |  |  |  | 26.76474 |  | 475.3798 | 67.26738 | 33.93301 | 0.860791 |  | 1.637271 | 1.82075 | 90.89423 | 5.27758 | 20.295 | 2.446946 | 7.679925 | 0.08709916 | [5 empty] | 28.03162 |  | 17.31384 | 18.1678 | [18 empty] | 6.790385 | 0.5408534
Quartz | 43.84 | 58.64395
Rutile | 0.09 |  | 17.26156
Sphalerite | 0.18 |  |  |  | 0.2916832 | [7 empty] | 2.271658 | [8 empty] | 205.0171
Titanite | 0
Total |  | 98.90779 | 17.33775 | 97.50021 | 83.03123 | 31.96396 | 0.522698 | 10.121 | 20.5026 | 35.8406 | 2.152715 | 0 | 65.87561 | 67.20486 | 0 | 787.0802 | 101.4798 | 33.93301 | 1.570758 | 0 | 2.317944 | 208.434 | 136.5215 | 6.718725 | 28.68577 | 10.11666 | 13.337725 | 0.4277997 | 0 | 0 | 0 | 0 | 0 | 29.64727 | 0 | 36.99476 | 270.9789 | 0.2716049 | 0.2337483 | 0.2882562 | 0.2878412 | 0.3271984 | 0.484 | 0.5596465 | 1.45749 | 0.2471655 | 0.08598131 | 0.02209945 | 0.007849294 | 0.0038 | 0.002391304 | 0.0004779412 | 0 | 0.2449064 | 0 | 9.282722 | 1.666624 | 0.5431472 | 0.4006462 | 0.01007958
Appendix G. I. M: Results of elemental deportment calculations for sample ETPV068 (QP-altered). The deportment of elements in APS minerals and kaolinite are estimated using their average composition in QP-altered samples.
Mineral | Modal Proportion | Si | Ti | Al | Fe | Mg | Ca | Mn | Na | K | P | C | S | H2O | Be | Sc | V | Cr | Co | Ni | Cu | Zn | Ga | As | Rb | Sr | Y | Zr | Nb | Mo | Ag | Cd | Sn | Sb | Te | Cs | Ba | La | Ce | Pr | Nd | Sm | Eu | Gd | Tb | Dy | Ho | Er | Tm | Yb | Lu | Hf | Ta | W | Au | Tl | Pb | Bi | Th | U
| (wt.%) | (%) | (%) | (%) | (%) | (%) | (%) | (%) | (%) | (%) | (%) | (%) | (%) | (%) | (%) | (%) | (%) | (%) | (%) | (%) | (%) | (%) | (%) | (%) | (%) | (%) | (%) | (%) | (%) | (%) | (%) | (%) | (%) | (%) | (%) | (%) | (%) | (%) | (%) | (%) | (%) | (%) | (%) | (%) | (%) | (%) | (%) | (%) | (%) | (%) | (%) | (%) | (%) | (%) | (%) | (%) | (%) | (%) | (%) | (%)
Albite | 0.68
Alunite | 0
Apatite | 0
APS Minerals | 0.03 | 6.819073e-05 | 8.618197e-06 | 0.05871867 | 0.0008028634 | 0.007699295 | 3.272396 | 0.03207825 | 0.1244308 | 0.2746488 | 3.833072 |  | 0.8895 | 0.008994332 |  | 0.3054299 | 0.003894705 |  |  |  | 0.004642166 |  |  | 0.006736527 | 0.007939739 | 21.10312 | 3.194805 | 9.917355e-05 | [8 empty] | 16.94444 | 1.352459 | 1.293367 | 1.449304 | 1.611111 | 2.253521 | 4.033333 | 5.277778 | 4.37247 | 2.165563 | 0.6174497 | 0.1468788 | 0.0477707 | 0.02317073 | 0.01517241 | 0.000915493 |  |  |  |  | 1.730905 | 0.1558252 | 1.730233 | 0.02648084
Barite | 0
Bornite | 0
Carbonate | 0
Chalcopyrite | 0
Chlorite | 0
Enargite | 0
Epidote | 0
Illite | 0
Kaolinite | 0.19 | 0.117146 | 7.277589e-05 | 0.3845834 | 0.01711645 | 0.06718348 |  | 0.08816475 | 0.004546509 | 0.014190188 |  |  |  | 0.6763849 |  | 12.681 | 0.2313192 | 0.82519 | 0.0610586 |  | 0.01194391 | 1.013333 | 0.3750525 | 0.07110778 | 0.02011401 | 0.002885691 | 0.0987013 | 0.002198347 |  |  |  |  | 0.3643836 | 0.003411602 |  | 0.165873 | 0.006861111
Magnetite | 0
Muscovite | 0
Plagioclase | 0
Pyrite | 0.14 |  |  |  | 24.63634 | [7 empty] | 24.54213
Pyrophyllite | 56.55 | 51.1266 | 0.04656987 | 81.42074 | 0.6394638 | 90.30417 |  | 15.17392 | 17.86204 | 11.98914288 |  |  |  | 49.80953 |  | 3416.029 | 89.14702 | 154.7296 |  |  | 13.78201 |  | 135.853 | 11.8518 | 8.979845 | 0.3525899 |  | 0.09347107 | [5 empty] | 11.71616 |  | 79.8881 | 4.084167
Quartz | 38.93 | 51.70262
Rutile | 0.44 |  | 50.50894
Sphalerite | 0
Titanite | 0
Total |  | 102.9464 | 50.55559 | 81.86404 | 25.29372 | 90.37906 | 3.272396 | 15.29416 | 17.99101 | 12.27798 | 3.833072 | 0 | 25.43163 | 50.49491 | 0 | 3429.016 | 89.38224 | 155.5548 | 0.0610586 | 0 | 13.7986 | 1.013333 | 136.2281 | 11.92964 | 9.007899 | 21.45859 | 3.293506 | 0.0957686 | 0 | 0 | 0 | 0 | 0.3643836 | 11.71957 | 0 | 80.05397 | 21.03547 | 1.352459 | 1.293367 | 1.449304 | 1.611111 | 2.253521 | 4.033333 | 5.277778 | 4.37247 | 2.165563 | 0.6174497 | 0.1468788 | 0.0477707 | 0.02317073 | 0.01517241 | 0.000915493 | 0 | 0 | 0 | 0 | 1.730905 | 0.1558252 | 1.730233 | 0.02648084
Appendix G. I. N: Results of elemental deportment calculations for sample ETPV076 (QP-altered). The deportment of elements in APS minerals is estimated using its average composition in QP-altered samples.
Mineral | Modal Proportion | Si | Ti | Al | Fe | Mg | Ca | Mn | Na | K | P | C | S | H2O | Be | Sc | V | Cr | Co | Ni | Cu | Zn | Ga | As | Rb | Sr | Y | Zr | Nb | Mo | Ag | Cd | Sn | Sb | Te | Cs | Ba | La | Ce | Pr | Nd | Sm | Eu | Gd | Tb | Dy | Ho | Er | Tm | Yb | Lu | Hf | Ta | W | Au | Tl | Pb | Bi | Th | U
| (wt.%) | (%) | (%) | (%) | (%) | (%) | (%) | (%) | (%) | (%) | (%) | (%) | (%) | (%) | (%) | (%) | (%) | (%) | (%) | (%) | (%) | (%) | (%) | (%) | (%) | (%) | (%) | (%) | (%) | (%) | (%) | (%) | (%) | (%) | (%) | (%) | (%) | (%) | (%) | (%) | (%) | (%) | (%) | (%) | (%) | (%) | (%) | (%) | (%) | (%) | (%) | (%) | (%) | (%) | (%) | (%) | (%) | (%) | (%) | (%)
Albite | 0.15
Alunite | 0
Apatite | 0
APS Minerals | 0.04 | 0.0001002261 | 1.820407e-05 | 0.1017328 | 5.76754e-05 | 0.0233184375 | 4.349029 | 0.008145645 | 0.1659077 | 0.3661984 | 4.118238 |  | 0.07336082 | 0.01034727 |  | 0.01408451 | 0.008772107 |  |  |  | 0.0006072106 |  |  | 0.001823708 | 0.01058632 | 14.25678 | 0.3340122 | 0.0002290295 | [8 empty] | 2.182469 | 0.3734088 | 0.4856322 | 0.5433203 | 0.5778331 | 0.7814408 | 1.34072 | 1.423221 | 1.469388 | 0.854902 | 0.353167 | 0.09169054 | 0.0304414 | 0.01613588 | 0.00988764 | 0.002292769 |  |  |  |  | 7.903421 | 0.04637053 | 1.737303 | 0.05380531
Barite | 0
Bornite | 0
Carbonate | 0
Chalcopyrite | 0
Chlorite | 0
Enargite | 0
Epidote | 0
Illite | 0
Kaolinite | 10.86 | 7.374283 | 0.003953925 | 28.50969 | 0.01609997 | 6.647504 | [7 empty] | 33.47173 |  | 25.49296 | 22.55412 | 15.8375 |  |  |  | 0.0178545 | 30.82314 | 0.4786322 |  | 0.002199271 |  | 0.09327226 |  |  |  |  | 22.3822
Magnetite | 0
Muscovite | 0
Plagioclase | 0
Pyrite | 9.96 |  |  |  | 94.47326 | [7 empty] | 109.4764
Pyrophyllite | 31.39 | 31.02837 | 0.03428555 | 58.84408 | 0.07649707 | 37.71657 |  | 0.723656 | 5.157767 | 1.119247 |  |  |  | 22.53023 |  | 55.26408 | 96.75543 | 34.67961 |  |  |  | 0.05805795 | 90.35694 | 2.95772 |  | 0.01271365 |  | 0.2426367 | [5 empty] | 16.85675 | [22 empty] | 0.3157948
Quartz | 44.47 | 65.12454
Rutile | 0.39 |  | 70.93039
Sphalerite | 0
Titanite | 0
Total |  | 103.5273 | 70.96865 | 87.4555 | 94.56592 | 44.38739 | 4.349029 | 0.7318017 | 5.323675 | 1.485445 | 4.118238 | 0 | 109.5498 | 56.01231 | 0 | 80.77113 | 119.3183 | 50.51711 | 0 | 0 | 0.0006072106 | 0.07591245 | 121.1801 | 3.438176 | 0.01058632 | 14.2717 | 0.3340122 | 0.336138 | 0 | 0 | 0 | 0 | 22.3822 | 16.85675 | 0 | 0 | 2.182469 | 0.3734088 | 0.4856322 | 0.5433203 | 0.5778331 | 0.7814408 | 1.34072 | 1.423221 | 1.469388 | 0.854902 | 0.353167 | 0.09169054 | 0.0304414 | 0.01613588 | 0.00988764 | 0.002292769 | 0 | 0 | 0 | 0 | 8.219215 | 0.04637053 | 1.737303 | 0.05380531
Appendix G. I. O: Results of elemental deportment calculations for sample ETPV099 (QP-altered). The deportment of elements in kaolinite is estimated using its average composition in QP-altered samples.
Mineral | Modal Proportion | Si | Ti | Al | Fe | Mg | Ca | Mn | Na | K | P | C | S | H2O | Be | Sc | V | Cr | Co | Ni | Cu | Zn | Ga | As | Rb | Sr | Y | Zr | Nb | Mo | Ag | Cd | Sn | Sb | Te | Cs | Ba | La | Ce | Pr | Nd | Sm | Eu | Gd | Tb | Dy | Ho | Er | Tm | Yb | Lu | Hf | Ta | W | Au | Tl | Pb | Bi | Th | U
| (wt.%) | (%) | (%) | (%) | (%) | (%) | (%) | (%) | (%) | (%) | (%) | (%) | (%) | (%) | (%) | (%) | (%) | (%) | (%) | (%) | (%) | (%) | (%) | (%) | (%) | (%) | (%) | (%) | (%) | (%) | (%) | (%) | (%) | (%) | (%) | (%) | (%) | (%) | (%) | (%) | (%) | (%) | (%) | (%) | (%) | (%) | (%) | (%) | (%) | (%) | (%) | (%) | (%) | (%) | (%) | (%) | (%) | (%) | (%) | (%)
Albite | 0.16
Alunite | 0
Apatite | 0
APS Minerals | 0.2 | 0.02158265 | 9.799821e-05 | 0.3931996 | 4.877857e-05 | 0.0734998 | 17.75718 | 0.3954777 | 0.1595266 | 0.4302143 | 45.24441 |  | 0.1504 | 0.06435247 |  | 0.2014203 | 0.2233567 |  |  |  |  | 0.0007943513 |  | 0.006218366 | 0.01791531 | 46.45643 | 1.29156 | 0.002051282 | [8 empty] | 14.09396 | 16.86275 | 17.39962 | 17.29894 | 17.15328 | 15.39823 | 13.74502 | 10.56356 | 10.21739 | 4.797601 | 1.643836 | 0.8488964 | 0.2689655 | 0.1891892 | 0.1071864 | 0.008032129 |  |  |  |  | 0.1777778 | 0.2795699 | 1.848049 | 0.08504801
Barite | 0.02 | [11 empty] | 0.03658255 | [23 empty] | 197.3535
Bornite | 0
Carbonate | 0
Chalcopyrite | 0
Chlorite | 0
Enargite | 0
Epidote | 0
Illite | 0
Kaolinite | 2.48 | 1.93582 | 0.001056676 | 5.745654 | 0.007228009 | 0.684929 |  | 0.3957552 | 0.05934391 | 0.1653744 |  |  |  | 8.610068 |  | 2.361524 | 3.220676 | 2.139314 | 0.02285095 |  | 0.01620263 | 0.3064431 | 1.603081 | 0.08966016 | 0.2625407 | 0.007989149 | 0.06342711 | 0.03561026 |  |  |  |  | 6.676923 | 0.2093506 |  | 2.521257 | 0.01622819
Magnetite | 0
Muscovite | 0.04
Plagioclase | 0
Pyrite | 10.24 |  |  |  | 58.29028 | [7 empty] | 72.69906
Pyrophyllite | 57.46 | 65.00395 | 0.05018915 | 95.44674 | 0.1121127 | 85.10586 |  | 5.541503 | 18.378632 | 38.31617 |  |  | 0.22984 | 51.41488 |  | 48.40884 | 161.3427 | 80.54561 |  |  | 0.5602191 |  | 150.1499 | 2.077368 | 18.2487 | 0.01461343 |  | 0.2946667 | [5 empty] | 11.19351 |  | 60.00906 | 0.3277919 | [19 empty] | 0.02024781 | 2.965677
Quartz | 25.54 | 42.94065
Rutile | 0.53 |  | 67.63994
Sphalerite | 0
Titanite | 0
Total |  | 109.902 | 67.69128 | 101.5856 | 58.40967 | 85.86429 | 17.75718 | 6.332736 | 18.5975 | 38.91176 | 45.24441 | 0 | 73.11588 | 60.0893 | 0 | 50.97179 | 164.7867 | 82.68493 | 0.02285095 | 0 | 0.5764218 | 0.3072374 | 151.753 | 2.173247 | 18.52915 | 46.47903 | 1.354987 | 0.3323282 | 0 | 0 | 0 | 0 | 6.676923 | 11.40286 | 0 | 62.53031 | 211.7914 | 16.86275 | 17.39962 | 17.29894 | 17.15328 | 15.39823 | 13.74502 | 10.56356 | 10.21739 | 4.797601 | 1.643836 | 0.8488964 | 0.2689655 | 0.1891892 | 0.1071864 | 0.008032129 | 0 | 0 | 0 | 0 | 0.1980256 | 3.245247 | 1.848049 | 0.08504801
Appendix G. I. P: Results of elemental deportment calculations for sample ETPV058 (QA-altered). The deportment of trace elements in APS minerals is estimated using its average composition in QP-altered samples.
Mineral | Modal Proportion | Si | Ti | Al | Fe | Mg | Ca | Mn | Na | K | P | C | S | H2O | Be | Sc | V | Cr | Co | Ni | Cu | Zn | Ga | As | Rb | Sr | Y | Zr | Nb | Mo | Ag | Cd | Sn | Sb | Te | Cs | Ba | La | Ce | Pr | Nd | Sm | Eu | Gd | Tb | Dy | Ho | Er | Tm | Yb | Lu | Hf | Ta | W | Au | Tl | Pb | Bi | Th | U
| (wt.%) | (%) | (%) | (%) | (%) | (%) | (%) | (%) | (%) | (%) | (%) | (%) | (%) | (%) | (%) | (%) | (%) | (%) | (%) | (%) | (%) | (%) | (%) | (%) | (%) | (%) | (%) | (%) | (%) | (%) | (%) | (%) | (%) | (%) | (%) | (%) | (%) | (%) | (%) | (%) | (%) | (%) | (%) | (%) | (%) | (%) | (%) | (%) | (%) | (%) | (%) | (%) | (%) | (%) | (%) | (%) | (%) | (%) | (%) | (%)
Albite | 0.23
Alunite | 6.07 | 0.3858824 | 0.008825131 | 31.90698 | 0.0684484 | 13.05015 | 68.45748 | 0.3532613 | 24.8788 | 32.56783 | 30.8426 |  | 12.73868 | 7.524479 |  |  | 20.99686 |  | 0.09026022 |  | 0.04241789 | 0.3493051 | 39.81778 | 0.2694926 | 4.818931 | 38.68791 | 0.5137618 | 0.01093694 |  | 0.9607194 | [5 empty] | 8.34625 | 50.36681 | 4.768708 | 5.318341 | 6.861739 | 6.625902 | 8.344462 | 20.42788 | 10.27942 | 8.016981 | 2.739931 | 0.7141176 | 0.3874468 |  | 0.1363144 |  |  |  | 0.21852 |  |  | 13.42111 | 2.938651 | 4.91498
Apatite | 0
APS Minerals | 0.06 | 0.000152573 | 2.907786e-05 | 0.2080936 | 8.5782e-05 | 0.02470146 | 17.02615 | 0.008412243 | 0.07478236 | 0.02379972 | 11.73746 |  | 0.05342466 | 0.03898806 |  | 0.05572755 | 0.1886792 |  | 0.003717472 |  | 0.0005450734 | 0.01302932 |  | 0.001395349 | 0.0778626 | 5.406593 | 2.31348 | 0.002162162 | [8 empty] | 1.224893 | 0.04873502 | 0.06658879 | 0.09913043 | 0.1776133 | 1.178319 | 3.75 | 5.08044 | 6.792453 | 4.791667 | 2.514706 | 0.8425532 | 0.3389831 | 0.1743725 | 0.02542373 | [5 empty] | 0.2894472 | 0.06190476 | 0.1619433 | 1.118343
Barite | 0.01 | [11 empty] | 0.01870189 | [23 empty] | 19.37565
Bornite | 0
Carbonate | 0
Chalcopyrite | 0
Chlorite | 0.01
Enargite | 0.01 | [11 empty] | 0.04433192 | [7 empty] | 3.383762 |  |  | 4.021365
Epidote | 0
Illite | 0
Kaolinite | 0.35 | 0.2430837 | 0.0009046446 | 1.29468 | 0.01620998 | 0.4242705 |  | 0.05277492 | 0.008389047 | 0.0109604 |  |  |  | 1.592746 |  | 0.8957688 | 1.564052 | 0.9506791 | 0.07806691 | 0.1225 | 0.001565339 | 0.05320304 | 2.55102 | 0.005179704 | 0.06145038 |  | 0.005485893 | 0.006306306 | [5 empty] | 0.01647705 | [22 empty] | 0.0007035176
Magnetite | 0
Muscovite | 1.36 | 0.9289913 | 0.03119731 | 4.632258 | 0.02464722 | 28.6171 |  | 0.2878151 | 0.2607795 | 12.56375 |  |  | 0.04471233 | 2.639733 |  | 6.680702 | 5.357167 | 0.1079056 | 0.04213135 |  | 0.03231307 | 0.08859935 | 9.61516 | 0.1782664 | 16.81832 | 0.0008967033 | 1.492163 | 1.984865 |  | 1.027338 |  |  | 0.5074627 | 0.6936053 |  | 17.17 | 0.003134672 | 0.03621838 | 0.03971963 | 0.05913043 | 0.03774283 | 0.1442262 |  |  | 0.2309434 | 0.7555556 | 1 | 1.417872 | 1.490621 | 1.994188 | 1.440678 |  |  | 0.05984 |  | 4.58156 | 0.004100503 | 0.2266667
Plagioclase | 0
Pyrite | 3.28 |  |  |  | 30.84453 | [7 empty] | 23.80917
Pyrophyllite | 11.54 | 11.36013 | 0.02982742 | 31.25222 | 0.05344662 | 16.10032 |  | 0.4640172 | 2.43407 | 1.68644 |  |  | 0.09484932 | 16.37568 |  | 10.71827 | 16.88408 |  |  |  | 0.0943522 |  | 21.44825 | 0.5855391 | 4.668855 | 0.003195692 | 0.05426332 | 0.0245355 |  | 1.951007 |  |  |  | 0.7288898 |  | 31.01375 | 0.004179783 | [18 empty] | 0.8286702 | 0.006378894
Quartz | 72.35 | 107.5
Rutile | 0.26 |  | 50.35235
Sphalerite | 0
Titanite | 0
Total |  | 120.4183 | 50.42313 | 69.29423 | 31.00737 | 58.21654 | 85.48363 | 1.166281 | 27.65682 | 46.85278 | 42.58006 | 0 | 36.80387 | 28.17162 | 0 | 18.35046 | 44.99083 | 1.058585 | 0.214176 | 0.1225 | 3.554956 | 0.5041368 | 73.43222 | 5.061238 | 26.44542 | 44.0986 | 4.379154 | 2.028806 | 0 | 3.939065 | 0 | 0 | 0.5074627 | 1.438972 | 0 | 56.53 | 70.97467 | 4.853662 | 5.42465 | 7.02 | 6.841258 | 9.667007 | 24.17788 | 15.35986 | 15.04038 | 8.287153 | 4.228824 | 2.647872 | 1.829605 | 2.304875 | 1.466102 | 0 | 0 | 0.27836 | 0 | 5.41023 | 13.72174 | 3.227222 | 5.076923 | 1.118343
Appendix G. I. Q: Results of elemental deportment calculations for sample ETPV072 (QA-altered). The deportment of trace elements in APS minerals is estimated using its average composition in QP-altered samples. The deportment of elements in kaolinite and muscovite are estimated using their composition in QA-altered sample ETPV058.
Mineral | Modal Proportion | Si | Ti | Al | Fe | Mg | Ca | Mn | Na | K | P | C | S | H2O | Be | Sc | V | Cr | Co | Ni | Cu | Zn | Ga | As | Rb | Sr | Y | Zr | Nb | Mo | Ag | Cd | Sn | Sb | Te | Cs | Ba | La | Ce | Pr | Nd | Sm | Eu | Gd | Tb | Dy | Ho | Er | Tm | Yb | Lu | Hf | Ta | W | Au | Tl | Pb | Bi | Th | U
| (wt.%) | (%) | (%) | (%) | (%) | (%) | (%) | (%) | (%) | (%) | (%) | (%) | (%) | (%) | (%) | (%) | (%) | (%) | (%) | (%) | (%) | (%) | (%) | (%) | (%) | (%) | (%) | (%) | (%) | (%) | (%) | (%) | (%) | (%) | (%) | (%) | (%) | (%) | (%) | (%) | (%) | (%) | (%) | (%) | (%) | (%) | (%) | (%) | (%) | (%) | (%) | (%) | (%) | (%) | (%) | (%) | (%) | (%) | (%) | (%)
Albite | 0.19
Alunite | 23.2 | 1.875286 | 0.02428188 | 78.54022 | 0.2495253 | 49.46926 | 191.131 | 8.51458 | 57.21098 | 83.09491 | 103.8859 |  | 38.30974 | 30.85165 |  |  | 80.27937 | 40.1018 | 0.4801892 |  | 0.8023517 | 4.212508 | 121.7493 | 4.607622 | 26.27059 | 114.5032 | 3.794984 | 0.1197728 | [8 empty] | 126.1844 | 111.7608 | 73.48416 | 79.20705 | 66.86717 | 47.65405 | 78.10667 | 35.71751 | 35.22963 | 8.954386 | 7.298013 |  |  | 2.230769 |  |  |  | 0.464 |  |  | 100.7572 | 8.043337 | 28.95419
Apatite | 0
APS Minerals | 0.01 | 3.233251e-05 | 3.488776e-06 | 0.02091946 | 1.363631e-05 | 0.004083119 | 1.60516 | 0.00884155 | 0.01165741 | 0.002034436 | 1.949177 |  | 0.007564103 | 0.003600955 |  | 0.6351981 | 0.2857143 |  | 0.001478415 |  | 0.001383365 | 0.01546738 |  |  | 0.02941176 | 2.258065 | 1.090513 | [9 empty] | 0.3589177 | 0.0730897 | 0.07352941 | 0.154185 | 0.2756892 | 0.972973 | 1.766667 | 2.259887 | 3.703704 | 2.45614 | 1.15894 | 0.3333333 | 0.08421053 | 0.0224359 | [6 empty] | 0.2115813 | 0.008667389 | 0.3159558 | 0.01535509
Barite | 0.11 | [11 empty] | 0.1936907 | [23 empty] | 178.6856
Bornite | 0
Carbonate | 0
Chalcopyrite | 0
Chlorite | 0
Enargite | 0
Epidote | 0
Illite | 0
Kaolinite | 5.05 | 4.459563 | 0.009396436 | 11.83091 | 0.2230785 | 6.071371 |  | 4.801963 | 0.1132114 | 0.08110973 |  |  |  | 11.56568 |  | 7.298368 | 4.328571 | 6.783316 | 0.5375517 | 0.541244 | 0.5588795 | 4.754539 | 24.53839 | 1.897477 | 0.8540441 |  | 0.2753544 | 0.1303562 | [5 empty] | 2.87886 | [22 empty] | 0.02249443
Magnetite | 0
Muscovite | 0.88 | 0.7643083 | 0.01453191 | 1.898318 | 0.01521121 | 18.36496 |  | 1.174425 | 0.1578234 | 4.169522 |  |  | 0.02707692 | 0.8596171 |  | 2.441026 | 0.6648889 | 0.0345281 | 0.01301005 |  | 0.5173785 | 0.3550773 | 4.147716 | 2.92861 | 10.48235 | 0.0008516129 | 3.358779 | 1.839959 |  | 2.584615 |  |  | 1.65 | 5.434679 |  | 19.7951 | 0.001700718 | 0.05847176 | 0.04977376 | 0.0969163 | 0.06616541 | 0.2568649 |  |  | 0.2933333 | 0.9880702 | 1.456954 | 2.053333 | 2.246316 | 3.130769 | 2.47191 |  |  | 0.02151111 |  | 3.24031 | 0.005879733 | 0.2002167
Plagioclase | 0
Pyrite | 7.03 |  |  |  | 63.02939 | [7 empty] | 48.04588
Pyrophyllite | 12.1 | 14.86649 | 0.01660425 | 21.20266 | 0.1998584 | 31.83925 |  | 8.074171 | 0.5343801 | 0.03951623 |  |  | 0.5894872 | 8.541993 |  | 13.82051 | 14.17429 | 18.1778 | 0.8586635 |  | 0.8160125 | 7.974445 | 37.2172 | 2.662909 |  | 0.003122581 |  | 0.0468508 | [5 empty] | 5.460808 |  | 9.836303 | 0.004008835
Quartz | 43.37 | 81.92908
Rutile | 0.25 |  | 34.85431
Sphalerite | 0
Titanite | 0
Total |  | 103.8948 | 34.91913 | 113.493 | 63.71707 | 105.7489 | 192.7361 | 22.57398 | 58.02805 | 87.3871 | 105.835 | 0 | 87.17344 | 51.82254 | 0 | 24.1951 | 99.73283 | 65.09745 | 1.890893 | 0.541244 | 2.696006 | 17.31204 | 187.6526 | 12.09662 | 37.6364 | 116.7653 | 8.519629 | 2.136939 | 0 | 2.584615 | 0 | 0 | 1.65 | 13.77435 | 0 | 29.6314 | 305.2346 | 111.8924 | 73.60747 | 79.45815 | 67.20902 | 48.88389 | 79.87333 | 37.9774 | 39.22667 | 12.3986 | 9.913907 | 2.386667 | 2.330526 | 5.383974 | 2.47191 | 0 | 0 | 0.4855111 | 0 | 3.24031 | 100.9972 | 8.252221 | 29.27014 | 0.01535509