## B. III
Appendix B. III: Modal proportion of mineral phases (vol.%) in samples from Pueblo Viejo, determined by SEM-AQM
Sample | Actinolite | Albite | Alunite | Amphibole | Andalusite | Anhydrite | Apatite | Barite | Biotite | Carbonate | Chlorite | Chlorite-Carbonate | Chlorite | Chlorite | Chlorite | Chlorite | Chlorite-Mica | Chlorite-Quartz | Diaspore | Enargite | Epidote | Fe-Oxide | Fe-Sulfide | Galena | Illite | Illite-Ti | K Feldspar | Kaolinite | Muscovite | Plagioclase | Pumpellyite | Pyrite | Pyrophyllite | Quartz | Rutile | Sphalerite | Svanbergite | Titanite | Topaz | Woodhouseite | Zircon | Unclassified | Total
[12 empty] | Mixture | (Fe33) | (Fe56) | (Fe73) | Low Al | Mixture | Mixture | [7 empty] | Mixture
ETPV006 | 0 | 0.01 | 0 |  | 0.03 | 0.01 | 0 | 0.1 |  | 0 | 0.07 | [7 empty] | 0 | 6.04 |  | 0 | 0.02 | 0.05 | 0.01 |  |  | 2.85 | 4.06 |  |  | 22.41 | 52.21 | 5.58 | 0.24 | 0.03 | 0.35 | 0 | 0.08 | 0.25 | 0 | 5.58 | 100
ETPV010 | 0 | 0.14 | 0 |  | 0 | 0 | 0 | 0.05 |  | 0 | 0 | [7 empty] | 0 | 0.01 |  | 0.01 | 0 | 0 | 0 |  |  | 8.84 | 0 |  |  | 5.86 | 12.82 | 68.28 | 0.22 | 0 | 0.13 | 0 | 0.03 | 0.6 | 0 | 3.01 | 100
ETPV012 | 0 | 0.08 | 0 |  | 0 | 0.01 | 0.01 | 0.03 |  | 0 | 0 | [7 empty] | 0 | 0 |  | 0 | 0 | 0 | 0 |  |  | 1.01 | 0 |  |  | 3.35 | 63.62 | 30.18 | 0.22 | 0 | 0 | 0 | 0 | 0.05 | 0 | 1.44 | 100
ETPV013 | 3.275067e-05 | 0.002710954 |  | 0.0005223398 |  |  | 0.1410976 | 0.001005579 | 0.5553244 | 11.15471 |  | 1.102532 | 1.243542 | 1.600592 | 0.01487048 | 0.002485709 | 1.802474 | 3.309275 |  |  | 0.2115303 | 0.001536608 | 0.006286124 |  | 16.43655 | 0.05512072 | 0.0005380468 | 0.530729 | 0.3986422 | 0.1858043 | 0.0008311319 | 1.085614 | 1.176355 | 36.92345 | 0.156732 | 0.0001376865 |  | 0.0011045 |  |  |  | 21.89157 | 100
ETPV015 | 0 | 0.16 | 0 |  | 0.14 | 0.04 | 0 | 0.49 |  | 0 | 0 | [7 empty] | 1.63 | 0 |  | 0 | 0 | 0 | 0 |  |  | 2.21 | 0 |  |  | 2.9 | 21.99 | 67.84 | 0.15 | 0 | 0.01 | 0 | 0.03 | 0.07 | 0 | 2.34 | 100
ETPV016 | 0 | 0.22 | 0 |  | 0 | 0 | 0 | 0.01 |  | 0 | 0.1 | [7 empty] | 0 | 0 |  | 0 | 0 | 0.01 | 0 |  |  | 0.53 | 19.86 |  |  | 11.44 | 18.93 | 40.29 | 0.09 | 0 | 0 | 0 | 0 | 0 | 0 | 8.52 | 100
ETPV018 | 0 | 0.13 | 0 |  | 0 | 0 | 0.03 | 0 |  | 0 | 0 | [7 empty] | 0 | 0 |  | 0 | 0 | 0 | 0.06 |  |  | 6.51 | 1.54 |  |  | 0.72 | 40.27 | 48.85 | 0.1 | 0 | 0 | 0 | 0 | 0 | 0 | 1.79 | 100
ETPV020 | 0 | 0.18 | 10.42 |  | 0.03 | 0.01 | 0 | 0.03 |  | 0 | 0 | [7 empty] | 0.06 | 0 |  | 0 | 0 | 0.01 | 0.04 |  |  | 3.3 | 3.26 |  |  | 3.43 | 19.94 | 55.45 | 0.12 | 0.03 | 0 | 0 | 0.11 | 0.02 | 0 | 3.56 | 100
ETPV022 | 0 | 0.22 | 0 |  | 0.04 | 0.01 | 0.07 | 0.01 |  | 0 | 0 | [7 empty] | 0.33 | 0.02 |  | 0 | 0 | 0 | 0 |  |  | 0.34 | 0 |  |  | 10.76 | 49.39 | 35.02 | 0.39 | 0 | 0 | 0 | 0.01 | 0 | 0 | 3.39 | 100
ETPV023 | 0 | 0.1 | 0 |  | 0 | 0.04 | 0.01 | 0 |  | 0 | 0 | [7 empty] | 0 | 0 |  | 0 | 0 | 0 | 0.01 |  |  | 5.2 | 0 |  |  | 2.3 | 78 | 11.7 | 0.27 | 0.1 | 0 | 0 | 0 | 0 | 0 | 2.27 | 100
ETPV026 | 0 | 0.23 | 0 |  | 0 | 0 | 0 | 0 |  | 0 | 0 | [7 empty] | 0 | 0 |  | 0 | 0 | 0.02 | 0.01 |  |  | 32.27 | 0.3 |  |  | 1.77 | 15.35 | 46.47 | 0.23 | 0.31 | 0 | 0 | 0 | 0 | 0 | 3.04 | 100
ETPV028 | 0 | 0.41 | 0 |  | 0 | 0.05 | 0.08 | 0.01 |  | 0 | 0 | [7 empty] | 0 | 0 |  | 0 | 0 | 0 | 0 |  |  | 0.13 | 18.44 |  |  | 5.14 | 7.5 | 63.68 | 0.07 | 0 | 0 | 0 | 0 | 0 | 0 | 4.49 | 100
ETPV029 | 0.005945789 | 6.648379e-05 |  | 0.01087962 |  |  | 0.005326721 | 0.0008064918 | 1.159908 | 12.12461 |  | 1.865792 | 1.552104 | 8.020444 | 0.0323619 | 0.004430025 | 1.183548 | 2.490247 |  |  | 0.7587945 | 0.0004346503 | 0.003265724 |  | 18.83389 | 0.05690478 | 0.0006992491 | 0.06411175 | 0.8527067 | 0.3991613 | 0.006386453 | 0.3126014 | 1.035392 | 35.10636 | 0.07445015 | 4.07589e-05 |  | 0.000811169 |  |  |  | 14.03425 | 100
ETPV038 | 0 | 0.01 | 0 |  | 0 | 0.01 | 0 | 0.01 |  | 0 | 0 | [7 empty] | 0 | 0 |  | 0 | 0 | 0 | 0 |  |  | 0.08 | 0.12 |  |  | 2.91 | 0.75 | 94.58 | 0.03 | 0 | 0 | 0 | 0 | 0 | 0 | 1.5 | 100
ETPV040 | 0 | 0.23 | 0 |  | 0 | 0.01 | 0 | 0 |  | 0 | 0 | [7 empty] | 0 | 0.01 |  | 0 | 0 | 0 | 0.05 |  |  | 3.41 | 1.01 |  |  | 1.6 | 43.83 | 46.47 | 0.08 | 0 | 0 | 0 | 0 | 0 | 0 | 3.3 | 100
ETPV041 | 0 | 0.24 | 0 |  | 0 | 0.04 | 0.01 | 0.01 |  | 0 | 0 | [7 empty] | 0 | 0.01 |  | 0 | 0 | 0.01 | 0.19 |  |  | 4.37 | 2.23 |  |  | 2.03 | 25.42 | 61.44 | 0.07 | 0 | 0 | 0 | 0 | 0 | 0 | 3.93 | 100
ETPV042 | 0.003214328 | 0.01495595 |  | 0.05630422 |  |  | 0.0171945 | 1.630645e-06 | 0.5648287 | 9.914488 |  | 3.683632 | 1.274491 | 7.618675 | 0.1518959 | 0.0004510364 | 0.991185 | 3.943058 |  |  | 2.520473 | 0.09330193 | 0.0004891935 |  | 9.792659 | 0.2770182 | 0 | 0.04080983 | 0.2824649 | 1.225514 | 0.05243307 | 4.891935e-06 | 1.188464 | 37.94308 | 0.009872904 | 0 |  | 0.0007801006 |  |  |  | 18.33777 | 100
ETPV045 | 0 | 0.07 | 0 |  | 0 | 0.19 | 0.01 | 0 |  | 1.22 | 8.17 | [7 empty] | 0 | 0 |  | 0.05 | 0 | 0 | 0.01 |  |  | 2.24 | 1.53 |  |  | 0.11 | 63.96 | 8.31 | 0.11 | 0 | 0 | 0 | 0 | 0 | 0 | 14.02 | 100
ETPV046 | 0 | 0.02 | 0 |  | 0.01 | 0.06 | 0 | 0.01 |  | 0 | 0 | [7 empty] | 0 | 0 |  | 0 | 0 | 0 | 0 |  |  | 15.88 | 0 |  |  | 3.12 | 41.65 | 36.75 | 0.14 | 0 | 0.04 | 0 | 0.06 | 0.01 | 0.04 | 2.21 | 100
ETPV047 | 0.0007032797 | 0.0003072359 |  | 0.003825267 |  |  | 0.1126478 | 0 | 0.2842455 | 16.46136 |  | 2.951048 | 1.720202 | 8.770529 | 0.125574 | 0.0001710857 | 6.070701 | 2.192578 |  |  | 0.8763884 | 0.0003111539 | 0.001329179 |  | 16.0687 | 0.03882274 | 0 | 0.1295285 | 0.1564373 | 0.8250907 | 0.00818534 | 0.009466197 | 1.548648 | 19.49189 | 0.1046143 | 0 |  | 0.000281116 |  |  |  | 22.04508 | 100
ETPV049 | 0 | 0.3 | 0 |  | 0 | 0 | 0.12 | 0 |  | 0 | 0 | [7 empty] | 0 | 0 |  | 0 | 0 | 0 | 0 |  |  | 0.58 | 0 |  |  | 0.06 | 51.84 | 45.27 | 0.12 | 0 | 0 | 0 | 0 | 0 | 0 | 1.71 | 100
ETPV053 | 0 | 0.32 | 0 |  | 0 | 0 | 0 | 0.02 |  | 0 | 0.01 | [7 empty] | 0.08 | 0.02 |  | 0 | 0 | 0 | 0 |  |  | 0.72 | 1.14 |  |  | 5.7 | 37.35 | 50.56 | 0.34 | 0 | 0.04 | 0 | 0 | 0.48 | 0 | 3.22 | 100
ETPV054 | 0 | 0.44 | 0 |  | 0 | 0 | 0 | 0.03 |  | 0 | 0 | [7 empty] | 0.05 | 0 |  | 0 | 0 | 0 | 0 |  |  | 0.34 | 0 |  |  | 6.44 | 46.32 | 42.4 | 0.25 | 0 | 0 | 0 | 0 | 1.02 | 0 | 2.71 | 100
ETPV054 | 0 | 0.5 | 0 |  | 0 | 0 | 0 | 0.03 |  | 0 | 0 | [7 empty] | 0.04 | 0 |  | 0 | 0 | 0 | 0 |  |  | 0.48 | 0 |  |  | 6.27 | 46.39 | 42.08 | 0.23 | 0 | 0 | 0 | 0 | 0.99 | 0 | 2.99 | 100
ETPV057 | 0 | 0.67 | 0 |  | 0 | 0 | 0 | 0 |  | 0 | 0 | [7 empty] | 0 | 0.01 |  | 0 | 0 | 0 | 0.01 |  |  | 0.38 | 0.34 |  |  | 2.37 | 29.62 | 63.15 | 0.24 | 0 | 0.04 | 0 | 0 | 0.01 | 0 | 3.16 | 100
ETPV057 | 0 | 0.83 | 0 |  | 0 | 0 | 0 | 0 |  | 0 | 0 | [7 empty] | 0 | 0.01 |  | 0 | 0 | 0 | 0 |  |  | 0.58 | 0.31 |  |  | 2.23 | 29.34 | 62.42 | 0.22 | 0 | 0.01 | 0 | 0 | 0.01 | 0 | 4.04 | 100
ETPV058 | 0 | 0.23 | 6.3 |  | 0 | 0 | 0 | 0.01 |  | 0 | 0.01 | [7 empty] | 0.03 | 0 |  | 0 | 0 | 0 | 0 |  |  | 0.37 | 1.32 |  |  | 1.76 | 11.08 | 74.26 | 0.17 | 0 | 0 | 0 | 0.01 | 0.05 | 0 | 4.4 | 100
ETPV061 | 0 | 0.32 | 0 |  | 0 | 0.01 | 0 | 0.02 |  | 0 | 0 | [7 empty] | 0.02 | 0.01 |  | 0 | 0 | 0 | 0 |  |  | 0.24 | 0 |  |  | 11.72 | 46.11 | 37.58 | 0.47 | 0 | 0.03 | 0 | 0 | 1.05 | 0 | 2.42 | 100
ETPV061 | 0 | 0.37 | 0 |  | 0 | 0.01 | 0 | 0.02 |  | 0 | 0 | [7 empty] | 0.01 | 0 |  | 0 | 0 | 0 | 0 |  |  | 0.38 | 0 |  |  | 11.36 | 46.34 | 36.9 | 0.43 | 0 | 0.03 | 0 | 0 | 0.95 | 0 | 3.2 | 100
ETPV062 | 0 | 0.39 | 3.25 |  | 0 | 0.01 | 0 | 0.01 |  | 0 | 0 | [7 empty] | 0 | 0 |  | 0 | 0 | 0 | 0 |  |  | 0.73 | 0.09 |  |  | 7.14 | 27.82 | 56.89 | 0.23 | 0 | 0.02 | 0 | 0.01 | 0.13 | 0 | 3.28 | 100
ETPV065 | 0 | 0.37 | 0 |  | 0 | 0 | 0 | 0 |  | 0 | 0 | [7 empty] | 0 | 0 |  | 0 | 0 | 0 | 0.01 |  |  | 14.47 | 0.03 |  |  | 1.7 | 34.37 | 45.6 | 0.06 | 0.13 | 0 | 0 | 0 | 0.01 | 0 | 3.25 | 100
ETPV065 | 0 | 0.46 | 0 |  | 0 | 0 | 0 | 0 |  | 0 | 0.01 | [7 empty] | 0 | 0 |  | 0 | 0 | 0 | 0.01 |  |  | 15.05 | 0.05 |  |  | 1.58 | 33.94 | 45.11 | 0.05 | 0.12 | 0 | 0 | 0.01 | 0.01 | 0 | 3.6 | 100
ETPV068 | 0 | 0.71 | 0 |  | 0 | 0 | 0 | 0 |  | 0 | 0 | [7 empty] | 0 | 0 |  | 0 | 0 | 0 | 0 |  |  | 0.2 | 0 |  |  | 0.08 | 55.1 | 40.53 | 0.28 | 0 | 0.01 | 0 | 0 | 0.01 | 0 | 3.08 | 100
ETPV069 | 0.04 | 0.09 | 0 |  | 0 | 0 | 0.02 | 0 |  | 1.13 | 6.42 | [7 empty] | 0 | 0 |  | 0.61 | 0 | 0 | 0 |  |  | 0.36 | 0.15 |  |  | 0.11 | 57.05 | 18.48 | 0.12 | 0 | 0 | 0 | 0 | 0 | 0 | 15.42 | 100
ETPV071 | 0 | 0.1 | 0.1 |  | 0 | 0.01 | 0 | 0.01 |  | 0 | 0 | [7 empty] | 0.01 | 0 |  | 0 | 0 | 0 | 0.02 |  |  | 14.95 | 3.54 |  |  | 3.64 | 22.95 | 51.1 | 0.13 | 0.01 | 0.01 | 0 | 0.01 | 0.07 | 0 | 3.34 | 100
ETPV072 | 0 | 0.2 | 24.51 |  | 0.03 | 0 | 0 | 0.07 |  | 0 | 0 | [7 empty] | 0.03 | 0 |  | 0 | 0 | 0 | 0.12 |  |  | 5.31 | 0.87 |  |  | 3.84 | 11.83 | 45.31 | 0.16 | 0 | 0 | 0 | 0.13 | 0.01 | 0 | 7.58 | 100
ETPV072 | 0 | 0.15 | 24.53 |  | 0.02 | 0 | 0 | 0.06 |  | 0 | 0.01 | [7 empty] | 0.03 | 0 |  | 0 | 0 | 0 | 0.02 |  |  | 5.28 | 0.77 |  |  | 3.64 | 11.85 | 44.8 | 0.14 | 0 | 0 | 0 | 0.16 | 0.01 | 0 | 8.53 | 100
ETPV074 | 0.003066019 | 0 |  | 0.02601317 |  |  | 0.04406411 | 0.0008978927 | 0.1384222 | 0.2476909 |  | 3.470815 | 0.002339809 | 18.56549 | 26.41484 | 2.716497e-05 | 0.5921086 | 1.100648 |  |  | 0.02346908 | 7.243991e-07 | 0.003888936 |  | 1.718964 | 0.02361976 | 0 | 0.3314687 | 0.01443039 | 0.3403988 | 0.003997596 | 0.09084761 | 10.34454 | 15.45008 | 0.1681895 | 2.897596e-06 |  | 1.629898e-05 |  |  |  | 20.87577 | 100
ETPV075 | 0 | 0.23 | 0 |  | 0.01 | 0 | 0 | 0.01 |  | 0 | 0 | [7 empty] | 0 | 0 |  | 0 | 0 | 0 | 0 |  |  | 6.18 | 0 |  |  | 2.42 | 21.32 | 66.59 | 0.17 | 0 | 0.08 | 0 | 0.01 | 0.55 | 0 | 2.43 | 100
ETPV075 | 0 | 0.25 | 0 |  | 0 | 0 | 0 | 0.01 |  | 0 | 0 | [7 empty] | 0 | 0 |  | 0 | 0 | 0 | 0 |  |  | 6.84 | 0 |  |  | 2.25 | 21.44 | 65.24 | 0.16 | 0 | 0.1 | 0 | 0.02 | 0.42 | 0 | 3.27 | 100
ETPV076 | 0 | 0.16 | 0 |  | 0 | 0 | 0 | 0 |  | 0 | 0 | [7 empty] | 0 | 0 |  | 0 | 0 | 0 | 0 |  |  | 11.76 | 0 |  |  | 5.59 | 31.55 | 47.77 | 0.26 | 0 | 0 | 0 | 0 | 0.03 | 0 | 2.88 | 100
ETPV076 | 0 | 0.2 | 0 |  | 0 | 0 | 0 | 0 |  | 0 | 0.01 | [7 empty] | 0 | 0 |  | 0 | 0 | 0.01 | 0 |  |  | 12.72 | 0 |  |  | 5.15 | 31.1 | 46.79 | 0.24 | 0 | 0 | 0 | 0 | 0.03 | 0 | 3.75 | 100
ETPV078 | 0 | 0.19 | 3.59 |  | 0.01 | 0.02 | 0 | 0.05 |  | 0 | 0 | [7 empty] | 0.05 | 0.03 |  | 0 | 0.03 | 0 | 0.07 |  |  | 0.9 | 0.12 |  |  | 2.83 | 53.64 | 35.69 | 0.12 | 0 | 0.03 | 0 | 0 | 0.2 | 0 | 2.4 | 100
ETPV078 | 0 | 0.34 | 2.99 |  | 0.01 | 0.01 | 0 | 0.05 |  | 0 | 0 | [7 empty] | 0.02 | 0.02 |  | 0 | 0.02 | 0 | 0.01 |  |  | 1.28 | 0.14 |  |  | 2.49 | 51.27 | 34.57 | 0.08 | 0 | 0.04 | 0 | 0 | 0.16 | 0 | 6.48 | 100
ETPV079 | 0 | 0.24 | 7.24 |  | 0.02 | 0 | 0 | 0.1 |  | 0 | 0 | [7 empty] | 0.01 | 0 |  | 0 | 0 | 0 | 0.01 |  |  | 1.61 | 0.26 |  |  | 5.12 | 46.46 | 30.68 | 0.4 | 0 | 0.05 | 0 | 0.16 | 1.26 | 0 | 6.38 | 100
ETPV082 | 0 | 0.77 | 0 |  | 0 | 0 | 0 | 0 |  | 0 | 0.01 | [7 empty] | 0 | 0 |  | 0 | 0 | 0 | 0 |  |  | 0.37 | 0 |  |  | 4.72 | 56.39 | 32.38 | 0.29 | 0 | 0 | 0 | 0 | 0.86 | 0 | 4.21 | 100
ETPV084 | 0 | 0.29 | 0 |  | 0 | 0 | 0.04 | 0.01 |  | 0 | 0 | [7 empty] | 0 | 0 |  | 0 | 0 | 0 | 0 |  |  | 0.14 | 0 |  |  | 8.02 | 54.6 | 34.13 | 0.17 | 0 | 0 | 0 | 0 | 0.01 | 0 | 2.59 | 100
ETPV084 | 0 | 0.29 | 0 |  | 0 | 0 | 0.04 | 0.01 |  | 0 | 0.01 | [7 empty] | 0 | 0 |  | 0 | 0 | 0.01 | 0 |  |  | 0.3 | 0 |  |  | 7.79 | 54.71 | 33.44 | 0.16 | 0 | 0 | 0 | 0 | 0.01 | 0 | 3.23 | 100
ETPV088 | 0 | 0.19 | 0 |  | 0 | 0 | 0 | 0.19 |  | 0 | 0 | [7 empty] | 0 | 0 |  | 0 | 0 | 0 | 0 |  |  | 4.58 | 0 |  |  | 4.78 | 40.11 | 47.24 | 0.24 | 0.62 | 0 | 0 | 0 | 0.11 | 0 | 1.94 | 100
ETPV088 | 0 | 0.21 | 0 |  | 0 | 0 | 0 | 0.16 |  | 0 | 0.01 | [7 empty] | 0 | 0 |  | 0 | 0 | 0 | 0 |  |  | 4.93 | 0 |  |  | 4.55 | 39.75 | 46.5 | 0.2 | 0.56 | 0 | 0 | 0 | 0.1 | 0 | 3.03 | 100
ETPV092 | 0 | 0.15 | 0 |  | 0 | 0 | 0 | 0.01 |  | 0 | 0.01 | [7 empty] | 0 | 0 |  | 0 | 0 | 0.01 | 0 |  |  | 5.34 | 0 |  |  | 3.29 | 55.7 | 30.84 | 0.18 | 0 | 0.04 | 0 | 0 | 0.73 | 0 | 3.7 | 100
ETPV093 | 0 | 0.1 | 0 |  | 0 | 0 | 0 | 0.02 |  | 0 | 0 | [7 empty] | 0 | 0 |  | 0 | 0 | 0 | 0 |  |  | 12.06 | 0 |  |  | 1.22 | 13.06 | 70.92 | 0.06 | 0 | 0.01 | 0 | 0.01 | 0.03 | 0 | 2.51 | 100
ETPV093 | 0 | 0.16 | 0 |  | 0 | 0 | 0 | 0.02 |  | 0 | 0 | [7 empty] | 0 | 0 |  | 0 | 0 | 0 | 0 |  |  | 12.28 | 0 |  |  | 1.02 | 13.35 | 70.09 | 0.04 | 0 | 0.01 | 0 | 0.01 | 0.01 | 0 | 3.01 | 100
ETPV096 | 0 | 0.21 | 0 |  | 0 | 0.02 | 0 | 0 |  | 0 | 0 | [7 empty] | 0 | 0 |  | 0 | 0 | 0 | 0 |  |  | 23.36 | 0 |  |  | 0.09 | 33.43 | 40.59 | 0.08 | 0 | 0 | 0 | 0 | 0 | 0 | 2.22 | 100
ETPV098 | 0.26 | 0.13 | 0 |  | 0 | 0.1 | 0.04 | 0 |  | 18.27 | 0.34 | [7 empty] | 0 | 0 |  | 0 | 0 | 0 | 0 |  |  | 2.19 | 0.03 |  |  | 8.92 | 42.54 | 13.74 | 0.13 | 0 | 0 | 0 | 0 | 0 | 0 | 13.31 | 100
ETPV099 | 0 | 0.18 | 0 |  | 0 | 0 | 0 | 0.01 |  | 0 | 0 | [7 empty] | 0 | 0 |  | 0 | 0 | 0 | 0.01 |  |  | 2.74 | 0.04 |  |  | 5.88 | 59.02 | 28.03 | 0.36 | 0 | 0.05 | 0 | 0 | 0.07 | 0 | 3.61 | 100
ETPV099 | 0 | 0.2 | 0 |  | 0 | 0 | 0 | 0.01 |  | 0 | 0.02 | [7 empty] | 0 | 0 |  | 0 | 0 | 0.01 | 0 |  |  | 3.51 | 0.06 |  |  | 5.41 | 58.05 | 27.75 | 0.34 | 0 | 0.04 | 0 | 0 | 0.05 | 0 | 4.55 | 100
ETPV100 | 0.01074708 | 0.001113553 |  | 0.02357851 |  |  | 0.07090127 | 0.0009992813 | 0.9936589 | 0.06856126 |  | 0.9901838 | 3.663334 | 4.485188 | 0.03435647 | 0.03696037 | 0.7027298 | 2.536546 |  |  | 0.04510904 | 6.863196e-07 | 0.0002807047 |  | 18.07768 | 0.01241003 | 0.1181201 | 0.05934777 | 2.984993 | 0.3422429 | 0.0007841201 | 0.04424428 | 5.611708 | 33.65384 | 0.1067948 | 0.0001777568 |  | 7.103407e-05 |  |  |  | 25.32306 | 100
ETPV101 | 0.002065472 | 60.78583 |  | 0.1044393 |  |  | 0.2169252 | 0.000956487 | 0.7722615 | 0.128901 |  | 1.6648 | 0.03784618 | 5.432972 | 0.9934927 | 0.0535825 | 1.043876 | 1.865903 |  |  | 0.03212346 | 0.0005627585 | 0.0008303049 |  | 5.630431 | 0.003038154 | 0.01414319 | 0.0001143736 | 0.5948168 | 0.6990311 | 0.006169763 | 0.02617299 | 1.058226 | 8.35406 | 0.0192765 | 3.610021e-05 |  | 0.4334505 |  |  |  | 10.02284 | 100
PV01 | 0.0008594996 | 0.0237435 |  | 0.0372451 |  |  | 0.01105252 | 0.001870221 | 0.1259958 | 24.81645 |  | 3.899988 | 2.392206 | 7.717849 | 1.329898 | 0.00159345 | 0.9729096 | 3.047764 |  |  | 0.3228786 | 0.0003133446 | 0.005418294 |  | 7.525738 | 0.112157 | 4.04429e-05 | 0.1978062 | 0.03056253 | 0.2795104 | 0.02168584 | 4.466303e-05 | 0.6766949 | 33.93807 | 0.04427373 | 0 |  | 0.0001621233 |  |  |  | 12.45979 | 100
PV03 | 0.0001687571 | 0.0001924487 |  | 0.0263283 |  |  | 0.06728416 | 0.000331318 | 1.438979 | 15.70077 |  | 4.772064 | 0.6304548 | 9.612192 | 3.554525 | 0.0001545422 | 2.049098 | 2.529823 |  |  | 0.05702132 | 0.001225767 | 0.009084456 |  | 8.417343 | 0.1179102 | 3.061685e-05 | 0.0136748 | 0.09280804 | 0.1527948 | 0.04791318 | 0.03803341 | 0.3747043 | 35.22944 | 0.06679247 | 0 |  | 0.0003039815 |  |  |  | 14.98947 | 100
PV04 | 0.0001929887 | 16.94211 |  | 0.001892734 |  |  | 0.2999743 | 2.408059e-05 | 4.184081 | 0.7997056 |  | 0.5316832 | 0.43875 | 2.816627 | 0.007432301 | 0.0006450157 | 2.510901 | 4.487197 |  |  | 7.763857 | 1.066426e-05 | 0 |  | 4.247338 | 0.0008933897 | 0.1593347 | 0.0005641737 | 1.616658 | 2.222039 | 0.006590168 | 0.02978149 | 0.7629449 | 39.84035 | 0.17448 | 2.47686e-05 |  | 0.1373261 |  |  |  | 10.01659 | 100
PV05 | 19.52452 | 0.0006044849 |  | 0.6827887 |  |  | 0.09892886 | 0 | 4.891314e-06 | 0.0983631 |  | 0.0894014 | 8.845126e-05 | 7.459254e-05 | 1.30435e-05 | 2.445657e-06 | 0 | 1.182068e-05 |  |  | 69.73881 | 4.932075e-05 | 2.486418e-05 |  | 4.605987e-05 | 0 | 6.195664e-05 | 7.29621e-05 | 0 | 0.06814742 | 0.2735928 | 0.0003036691 | 1.875004e-05 | 2.534001 | 0 | 0 |  | 0.2463266 |  |  |  | 6.643718 | 100
PV07 | 3.653206 | 0.9370616 |  | 0.3990057 |  |  | 0.04730497 | 0 | 0.0006418017 | 1.702189 |  | 2.493651 | 0.8783761 | 9.431688 | 0.0986759 | 0.02789524 | 0.06963401 | 1.035475 |  |  | 15.63216 | 0.4878243 | 5.911331e-05 |  | 0.4645502 | 0 | 0 | 0.2926035 | 0.003886425 | 15.47055 | 0.02592798 | 2.60686e-05 | 0.0377679 | 31.63933 | 0 | 0 |  | 0.2451682 |  |  |  | 14.92528 | 100
PV08 | 9.322332 | 33.91697 |  | 0.3168282 |  |  | 0.01483366 | 0 | 0 | 0.01781965 |  | 0.6630577 | 12.70456 | 0.3570162 | 7.854277e-06 | 0.03932739 | 0.004449277 | 2.184201 |  |  | 9.066005 | 1.809899e-05 | 0 |  | 0.0001000567 | 0 | 1.297663e-05 | 0.0003626627 | 0 | 1.683431 | 0.01231995 | 0 | 0.00753191 | 5.448351 | 0 | 0 |  | 0.2208571 |  |  |  | 24.01961 | 100
PV09 | 0.002808339 | 0.06548713 |  | 0.08142554 |  |  | 0.02344105 | 0 | 0.08157557 | 12.81799 |  | 8.561479 | 4.852873 | 2.86295 | 0.01845222 | 2.979854e-05 | 0.5380323 | 2.160565 |  |  | 0.8913868 | 3.049152e-05 | 0.001251885 |  | 18.80792 | 0.02850126 | 1.455277e-05 | 0.3595266 | 0.08252081 | 1.565774 | 0.02642472 | 0 | 1.374703 | 25.32623 | 0.02847215 | 0 |  | 0.02182292 |  |  |  | 19.41706 | 100
PV10 | 0.001389476 | 0.6136077 |  | 0.003353435 |  |  | 0.06727005 | 0.001356595 | 5.139991 | 0.1761209 |  | 0.2456789 | 1.179784 | 6.084238 | 0.01062851 | 0.0102066 | 3.168864 | 5.82066 |  |  | 0.03584226 | 2.512213e-05 | 0.01412455 |  | 10.8717 | 0.01352679 | 0.4254692 | 0.0001178524 | 5.11332 | 0.3669582 | 0.0001518411 | 1.668195 | 1.069362 | 42.6147 | 0.05203311 | 0 |  | 0.02074793 |  |  |  | 15.19644 | 100
PV11 | 0.001185108 | 0.002710323 |  | 0.01756029 |  |  | 0.06672384 | 1.128674e-06 | 0.3418371 | 12.10939 |  | 3.895034 | 8.215137 | 6.22024 | 0.6573406 | 0.0008649407 | 1.061731 | 7.732858 |  |  | 0.7894632 | 0.0003886402 | 0.009838653 |  | 10.67512 | 0.09385114 | 4.589942e-05 | 0.01811936 | 0.1018079 | 0.3788865 | 0.01062459 | 0.001841996 | 0.471735 | 28.02712 | 0.1305635 | 0.0002791588 |  | 0.001644855 |  |  |  | 18.9562 | 100
PV13 | 0.003022442 | 8.562394 |  | 0.01436973 |  |  | 0.07993288 | 0.0008813465 | 3.79595 | 10.69343 |  | 1.024803 | 0.7222449 | 8.087126 | 0.05064197 | 0.001417722 | 4.435588 | 5.451172 |  |  | 0.2595946 | 5.400498e-05 | 0.001370698 |  | 12.18123 | 0.01432344 | 0.007994941 | 0.0001359309 | 1.592977 | 0.6796063 | 0.01091562 | 0.5511696 | 0.8879068 | 29.92572 | 0.1541434 | 4.77595e-06 |  | 0.04171572 |  |  |  | 10.76679 | 100
PV16 | 0.001365799 | 57.62259 |  | 0.03224202 |  |  | 0.3759483 | 0.5198907 | 0.7611783 | 2.00886 |  | 2.761039 | 0.2237609 | 6.00811 | 0.2970956 | 0.02410603 | 0.5154964 | 1.381191 |  |  | 3.899062 | 0.08654606 | 0.0009531012 |  | 1.368716 | 0.000783188 | 0.1688454 | 0.0004920628 | 0.8063781 | 2.050392 | 0.01948158 | 5.050498e-06 | 0.7866894 | 7.364639 | 0.002292926 | 3.246749e-06 |  | 1.207271 |  |  |  | 9.703621 | 100
PV17 | 0.0005858009 | 6.981481 |  | 0.004184682 |  |  | 0.3156259 | 0.004022659 | 6.132637 | 8.294671 |  | 1.150971 | 0.5961759 | 4.352369 | 0.02285066 | 0.0004819838 | 3.750891 | 4.292669 |  |  | 0.4017264 | 0.0009986868 | 0.0001882324 |  | 14.3019 | 0.009239385 | 0.003707463 | 0.002971553 | 0.4140973 | 0.7315503 | 0.001791101 | 1.669801 | 1.652443 | 35.06609 | 0.07025969 | 0.0001473863 |  | 0.5099722 |  |  |  | 9.263316 | 100
PV18 | 0.002773221 | 49.02272 |  | 0.06476662 |  |  | 0.1007252 | 0.3368803 | 1.365566 | 3.384586 |  | 1.213863 | 0.6300242 | 5.687004 | 0.1768181 | 0.01064773 | 1.61445 | 4.195508 |  |  | 0.1111275 | 0.0001934563 | 0.0001473458 |  | 4.533679 | 0.00438501 | 0.07448312 | 1.074757e-05 | 0.9767441 | 1.253324 | 0.00856859 | 1.248105e-05 | 1.042218 | 10.01524 | 0.08116152 | 0 |  | 0.4198079 |  |  |  | 13.67241 | 100
PV21 | 0.003072863 | 0.00121339 |  | 0.01941425 |  |  | 0.005583489 | 0.0009006609 | 1.570897 | 6.608267 |  | 2.041234 | 1.988647 | 13.17666 | 0.07661162 | 0.004087121 | 1.335021 | 3.792212 |  |  | 0.04374663 | 3.008965e-05 | 0.0004557398 |  | 14.94442 | 0.03209044 | 7.945019e-05 | 0.009646605 | 0.1442112 | 0.07074718 | 0.006079461 | 2.550016 | 0.9387479 | 39.58549 | 0.2110501 | 1.386152e-05 |  | 0.0003455238 |  |  |  | 10.83855 | 100
PV24 | 0.2735227 | 19.83216 |  | 0.07040468 |  |  | 0.005711902 | 0.000521529 | 0.0003228842 | 0.05090151 |  | 2.088332 | 3.116112 | 12.2939 | 0.006129263 | 0.08617202 | 0.07144082 | 3.607521 |  |  | 18.13473 | 0.003027775 | 0.00752566 |  | 0.002949909 | 0 | 0.0008132668 | 0.0004706565 | 0.0004139009 | 3.677294 | 0.5642283 | 4.429709e-05 | 0.009991762 | 23.043 | 0 | 1.730355e-06 |  | 0.5800153 |  |  |  | 12.46481 | 100
PV25 | 0.009540994 | 0.02588998 |  | 0.004432444 |  |  | 0.003424285 | 0.0005483654 | 0.005682322 | 17.90483 |  | 1.223966 | 3.022441 | 11.40228 | 0.02724289 | 0.002754531 | 1.1048 | 2.472489 |  |  | 0.1940706 | 0.001368443 | 0.007806621 |  | 6.091319 | 0.07264148 | 6.52816e-05 | 2.181857 | 0.02149423 | 0.4694125 | 0.004705921 | 0.8815458 | 0.4892979 | 43.85655 | 0.03946432 | 3.952183e-05 |  | 0.001871994 |  |  |  | 8.468358 | 100
PV27 | 0.001715123 | 0.02945425 |  | 0.04885202 |  |  | 0.03676156 | 0.0003010796 | 0.4129144 | 14.25708 |  | 4.732311 | 0.8541261 | 6.657962 | 1.032248 | 0.001137491 | 0.6478685 | 2.061688 |  |  | 0.8248467 | 0.0003213411 | 0.01033695 |  | 16.43256 | 0.1326058 | 0.0008733795 | 0.06633597 | 0.06384593 | 0.9838381 | 0.03289552 | 0.001675666 | 1.441853 | 38.14893 | 0.0120702 | 1.990609e-05 |  | 0.1556041 |  |  |  | 10.90662 | 100
PV28 | 3.942188 | 3.802027 |  | 0.7681873 |  |  | 0.008940845 | 0.001942583 | 0.1275937 | 1.106369 |  | 2.937767 | 1.397863 | 12.97481 | 0.1259828 | 0.03512379 | 0.4160814 | 1.923288 |  |  | 12.24452 | 0.002941712 | 0.002762278 |  | 0.910025 | 0.0008485385 | 0.001350954 | 0.1367864 | 0.03458616 | 14.06233 | 0.02514022 | 0.0001653476 | 0.1486006 | 26.83022 | 0.0001395225 | 7.378596e-06 |  | 0.4670443 |  |  |  | 15.5616 | 100
PV29 | 12.72871 | 35.02142 |  | 0.5126845 |  |  | 0.04784408 | 0 | 0.000118521 | 0.02487242 |  | 0.2142963 | 0.7426337 | 0.03673892 | 0.0009551832 | 0.006356934 | 0.001959104 | 0.2509462 |  |  | 20.27114 | 0.6380749 | 0 |  | 0.0001303362 | 0 | 0.001217332 | 7.679865e-05 | 3.064561e-05 | 0.6503461 | 0.02086782 | 8.012166e-05 | 0.01098701 | 6.378567 | 7.384485e-07 | 0 |  | 0.2016939 |  |  |  | 22.23725 | 100
PV30 | 0.0002235651 | 1.544857 |  | 0.009082537 |  |  | 0.2333561 | 4.751166e-05 | 4.299885 | 5.700344 |  | 0.9902091 | 0.02368359 | 2.817635 | 0.1697901 | 0.001077148 | 2.889404 | 2.429153 |  |  | 0.2652911 | 6.11794e-05 | 9.46979e-05 |  | 18.05284 | 0.02037209 | 0.0134432 | 0.0006785056 | 0.727001 | 0.2636728 | 0.008072101 | 0.08662157 | 1.828496 | 48.81483 | 0.0517428 | 0.001133771 |  | 0.009867456 |  |  |  | 8.746938 | 100
PV32 | 0.001689274 | 5.898303e-05 |  | 0.01140417 |  |  | 0.004478778 | 6.016269e-05 | 2.670091 | 3.083763 |  | 1.662913 | 2.639609 | 4.920532 | 0.01498012 | 0.003606616 | 1.306314 | 2.910619 |  |  | 1.8632 | 0.0002323931 | 0.000164366 |  | 23.25214 | 0.09896369 | 0.01247255 | 0.1878582 | 2.099999 | 2.763409 | 0.004454398 | 3.69627e-05 | 2.213456 | 26.48154 | 0.07258019 | 0 |  | 0.0002819389 |  |  |  | 21.71894 | 100
PV34 | 2.863971 | 19.47976 |  | 2.602241 |  |  | 0.09958374 | 0.0002551712 | 0.001139609 | 0.03664405 |  | 0.09483309 | 0.04985233 | 0.205692 | 0.01016321 | 0.0002624999 | 0.01034743 | 0.1452974 |  |  | 10.92888 | 0.2305805 | 0 |  | 0.6686436 | 9.993651e-07 | 9.993651e-07 | 0.06990193 | 0.006461562 | 27.2247 | 0.007792716 | 3.331217e-06 | 0.2919718 | 27.46534 | 0.007976599 | 0 |  | 0.2253142 |  |  |  | 7.272394 | 100
PV35 | 0.003624035 | 0.05648913 |  | 0.0665569 |  |  | 0.01746663 | 5.955995e-05 | 0.04393807 | 11.61224 |  | 5.80927 | 0.3819145 | 13.47303 | 1.038157 | 0.001436414 | 0.3879059 | 0.890388 |  |  | 0.9337798 | 3.756033e-06 | 0.008063666 |  | 14.49735 | 0.03196599 | 0 | 0.5678827 | 0.03259539 | 0.8750119 | 0.03343728 | 0.1467831 | 3.31548 | 33.2824 | 0.2575083 | 0 |  | 0.002636735 |  |  |  | 12.22456 | 100
PV36 | 30.40041 | 0 |  | 0.1908974 |  |  | 0.004861294 | 0 | 0 | 0.01298482 |  | 0.02663371 | 2.920805e-05 | 5.069443e-05 | 2.014348e-06 | 0 | 0 | 7.385944e-06 |  |  | 32.50258 | 5.9759e-05 | 0 |  | 0.0003055095 | 0 | 0 | 6.714494e-06 | 0 | 0.05946356 | 0.07832995 | 8.393118e-06 | 4.196559e-05 | 17.55257 | 6.043045e-06 | 0 |  | 0.08059441 |  |  |  | 19.09015 | 100
PV37 | 0.001288751 | 0.01666777 |  | 0.03887585 |  |  | 0.01499444 | 6.58646e-05 | 0.8305515 | 13.84242 |  | 3.814439 | 3.285426 | 7.070771 | 0.4911531 | 0.003310794 | 1.624206 | 4.357888 |  |  | 0.3074552 | 0.0001723457 | 0.0003117591 |  | 9.659259 | 0.1208348 | 2.195487e-05 | 1.537096 | 0.01156729 | 0.4880296 | 0.03224914 | 0.03000718 | 0.4888807 | 38.85014 | 0.02215758 | 0 |  | 0.0002715085 |  |  |  | 13.05917 | 100
PV38 | 0.01453031 | 16.21422 |  | 0.03403071 |  |  | 0.05136011 | 0.0003534666 | 0.07864208 | 3.649369 |  | 2.65453 | 11.95097 | 4.982009 | 0.001259048 | 0.02592006 | 0.07996581 | 4.736043 |  |  | 1.724857 | 0.0005556495 | 0.04333925 |  | 3.484577 | 0.0007387452 | 5.655466e-06 | 0.3201344 | 0.008191943 | 3.85018 | 0.001058633 | 0.9613854 | 0.8452454 | 24.89599 | 3.110506e-05 | 0.0003895202 |  | 0.3747771 |  |  |  | 18.972 | 100